8513 | ['EuCd2Sb2'] | EuCd2Sb2 | ZT | ZT |  | [650.0] | 650 | Kelvin^(1.0) | [650.0] | [0.54] | 0.54 |  |  |  | (The highest ZT value is 0.54 for EuCd2Sb2 at 650 K.) FROM: The highest ZT value is 0.54 for EuCd2Sb2 at 650 K. | 10.1016-S1002-0721(14)60531-7.xml |  |  |  |  | comma-level | highest ZT | Effect of manganese doping on the thermoelectric properties of Zintl phase EuCd2Sb2 | Elsevier | 2015 | no
8515 | ['In0.2Co4Sb12'] | In0.2Co4Sb12 | ZT | ZT |  | [673.0] | 673 | Kelvin^(1.0) | [673.0] | [1.0] | 1 |  |  |  | (The highest ZT value is observed for the free-sintered In0.2Co4Sb12 sample (ZT = 1 at 673 K).) FROM: The highest ZT value is observed for the free-sintered In0.2Co4Sb12 sample (ZT = 1 at 673 K). | 10.1007-s10853-020-04952-5.txt |  | -sintered |  |  | comma-level | highest ZT | New synthesis route of highly porous InxCo4Sb12 with strongly reduced thermal conductivity | Springer | 2020 | yes
8516 | ['porous In0.2Co4Sb12'] | porous In0.2Co4Sb12 | ZT | ZT |  | [673.0] | 673 | Kelvin^(1.0) | [673.0] | [1.0] | 1 |  |  |  | (The highest ZT was obtained for a porous In0.2Co4Sb12 sample (ZT = 1 at 673 K).) FROM: The highest ZT was obtained for a porous In0.2Co4Sb12 sample (ZT = 1 at 673 K). | 10.1007-s10853-020-04952-5.txt |  |  |  |  | comma-level | highest ZT | New synthesis route of highly porous InxCo4Sb12 with strongly reduced thermal conductivity | Springer | 2020 | yes
8517 | ['Co2CrAl'] | Co2CrAl | ZT | ZT |  | [295] | 295 | Kelvin^(1.0) | [800.0] | [0.0076] | 0.0076 |  |  |  | (The estimated value of ZT for Co2CrAl continually increases as temperature increases from ambient temperature till an optimal value of about 0.0076 is reached at 800 K whereas) FROM: The estimated value of ZT for Co2CrAl continually increases as temperature increases from ambient temperature till an optimal value of about 0.0076 is reached at 800 K whereas, the maximum value of ZT for Co2MnAl at this temperature stands at 0.0033. | 10.1016-j.cocom.2019.e00412.xml |  |  |  |  | comma-level | ZT | Effects of Y atom substitution on the structural, magnetic, electronic, elastic, mechanical, thermodynamic and thermoelectric properties of Co2YAl (Y = Cr, Mn) Full Heusler alloys from first principles investigations | Elsevier | 2019 | no
8518 | ['Bi0.3Sb1.625In0.075Te3'] | Bi0.3Sb1.625In0.075Te3 | ZT | ZT |  | [500.0] | 500 | Kelvin^(1.0) | [500.0] | [1.4] | 1.4 |  |  |  | (As a result, a peak value of zT of ~1.4 was attained at 500 K, with a state-of-the-art average zTav of ~1.3 between 400 and 600 K in Bi0.3Sb1.625In0.075Te3.) FROM: As a result, a peak value of zT of ~1.4 was attained at 500 K, with a state-of-the-art average zTav of ~1.3 between 400 and 600 K in Bi0.3Sb1.625In0.075Te3. | 10.1038-am.2016.134.txt |  |  |  |  | comma-level | zT | Attaining high mid-temperature performance in (Bi,Sb)2Te3 thermoelectric materials via synergistic optimization | Springer | 2016 | yes
8519 | ['Bi0.3Sb1.625In0.075Te3'] | Bi0.3Sb1.625In0.075Te3 | ZT | ZT |  | [500.0] | 500 | Kelvin^(1.0) | [500.0] | [1.4] | 1.4 |  |  |  | ( a peak value of zT ~1.4 was attained in Bi0.3Sb1.625In0.075Te3 at 500 K) FROM: As a result, a peak value of zT ~1.4 was attained in Bi0.3Sb1.625In0.075Te3 at 500 K, along with a state-of-the-art average zTav of ~1.3 between 400 and 600 K. | 10.1038-am.2016.134.txt |  |  |  |  | comma-level | zT | Attaining high mid-temperature performance in (Bi,Sb)2Te3 thermoelectric materials via synergistic optimization | Springer | 2016 | yes
8520 | ['Bi2Te3-based'] | Bi2Te3-based | ZT | ZT |  | [295] | 295 | Kelvin^(1.0) |  | [1.0] | 1 |  |  |  | (Zone-melted (ZM) Bi2Te3-based alloys exhibit zT~1 near room temperature) FROM: Zone-melted (ZM) Bi2Te3-based alloys exhibit zT~1 near room temperature, making them the only TE material used for both power generation and refrigeration. | 10.1038-am.2016.134.txt |  | alloys |  |  | comma-level | zT | Attaining high mid-temperature performance in (Bi,Sb)2Te3 thermoelectric materials via synergistic optimization | Springer | 2016 | yes
8521 | ['n-type Bi2Te1.5Se1.5'] | n-type Bi2Te1.5Se1.5 | ZT | ZT |  | [600.0] | 600 | Kelvin^(1.0) | [600.0] | [0.86] | 0.86 |  |  |  | (Wang et al. reported a peak zT value of ~0.86 at 600 K in n-type Bi2Te1.5Se1.5) FROM: Wang et al. reported a peak zT value of ~0.86 at 600 K in n-type Bi2Te1.5Se1.5, Liu et al. obtained a peak zT value of ~0.8 at 573 K in n-type Bi2Te2S and a peak zT value of ~0.92 at 710 K was attained in p-type Ag0.01Sb1.85In0.15Te3 alloy by Hua et al. | 10.1038-am.2016.134.txt |  |  |  |  | comma-level | peak zT | Attaining high mid-temperature performance in (Bi,Sb)2Te3 thermoelectric materials via synergistic optimization | Springer | 2016 | yes
8522 | ['n-type Bi2Te2S'] | n-type Bi2Te2S | ZT | ZT |  | [573.0] | 573 | Kelvin^(1.0) | [573.0] | [0.8] | 0.8 |  |  |  | ( Liu et al. obtained a peak zT value of ~0.8 at 573 K in n-type Bi2Te2S and a peak zT value of ~0.92 at 710 K was attained in p-type Ag0.01Sb1.85In0.15Te3 alloy by Hua et al.) FROM: Wang et al. reported a peak zT value of ~0.86 at 600 K in n-type Bi2Te1.5Se1.5, Liu et al. obtained a peak zT value of ~0.8 at 573 K in n-type Bi2Te2S and a peak zT value of ~0.92 at 710 K was attained in p-type Ag0.01Sb1.85In0.15Te3 alloy by Hua et al. | 10.1038-am.2016.134.txt |  |  |  |  | comma-level | peak zT | Attaining high mid-temperature performance in (Bi,Sb)2Te3 thermoelectric materials via synergistic optimization | Springer | 2016 | yes
8523 | ['Bi0.3Sb1.625In0.075Te3'] | Bi0.3Sb1.625In0.075Te3 | ZT | ZT |  | [500.0] | 500 | Kelvin^(1.0) | [500.0] | [1.4] | 1.4 |  |  |  | ( a maximum zT of ~1.4 at 500 K and an average zT of ~1.3 between 400 and 600 K were obtained for hot deformed Bi0.3Sb1.625In0.075Te3.) FROM: As a result, a maximum zT of ~1.4 at 500 K and an average zT of ~1.3 between 400 and 600 K were obtained for hot deformed Bi0.3Sb1.625In0.075Te3. | 10.1038-am.2016.134.txt |  | hotdeformed |  |  | comma-level | maximum zT | Attaining high mid-temperature performance in (Bi,Sb)2Te3 thermoelectric materials via synergistic optimization | Springer | 2016 | yes
8524 | ['Bi0.3Sb1.625In0.075Te3'] | Bi0.3Sb1.625In0.075Te3 | ZT | ZT |  | [500.0] | 500 | Kelvin^(1.0) | [500.0] | [1.4] | 1.4 |  | In doping |  | ( a maximum zT of ~1.4 at 500 K and an average zTav~1.3 between 400 and 600 K are achieved in Bi0.3Sb1.625In0.075Te3 upon In doping and HD in this work (Figure 1d)) FROM: As a result, a maximum zT of ~1.4 at 500 K and an average zTav~1.3 between 400 and 600 K are achieved in Bi0.3Sb1.625In0.075Te3 upon In doping and HD in this work (Figure 1d), demonstrating the promise of these materials for mid-temperature power generation. | 10.1038-am.2016.134.txt |  |  |  |  | comma-level | maximum zT | Attaining high mid-temperature performance in (Bi,Sb)2Te3 thermoelectric materials via synergistic optimization | Springer | 2016 | yes
8525 | ['Bi0.3Sb1.625In0.075Te3'] | Bi0.3Sb1.625In0.075Te3 | ZT | ZT |  | [500.0] | 500 | Kelvin^(1.0) | [500.0] | [1.4] | 1.4 |  |  |  | ( the Bi0.3Sb1.625In0.075Te3 HD sample demonstrated the highest zT value of ~1.4 at 500 K) FROM: As a result, the Bi0.3Sb1.625In0.075Te3 HD sample demonstrated the highest zT value of ~1.4 at 500 K, a nearly 93% increase over that of the Bi0.3Sb1.7Te3 ZM sample. | 10.1038-am.2016.134.txt |  |  |  |  | comma-level | highest zT | Attaining high mid-temperature performance in (Bi,Sb)2Te3 thermoelectric materials via synergistic optimization | Springer | 2016 | yes
8526 | ['Bi0.3Sb1.625In0.075Te3'] | Bi0.3Sb1.625In0.075Te3 | ZT | ZT |  | [600.0] | 600 | Kelvin^(1.0) | [600.0] | [1.3] | 1.3 |  |  |  | ({ at 400 and 600 K }: the averaged figure of merit zTav of the Bi0.3Sb1.625In0.075Te3 HD sample is ~1.3 between 400 and 600 K) FROM: More importantly, the averaged figure of merit zTav of the Bi0.3Sb1.625In0.075Te3 HD sample is ~1.3 between 400 and 600 K, and this is to date the highest zTav value of Bi2Te3-based alloys in this temperature regime. | 10.1038-am.2016.134.txt |  |  |  |  | comma-level | averaged figure of merit | Attaining high mid-temperature performance in (Bi,Sb)2Te3 thermoelectric materials via synergistic optimization | Springer | 2016 | yes
8527 | ['Bi0.3Sb1.625In0.075Te3'] | Bi0.3Sb1.625In0.075Te3 | ZT | ZT |  | [500.0] | 500 | Kelvin^(1.0) | [500.0] | [1.4] | 1.4 |  |  |  | (The integration of all of these effects in the Bi0.3Sb1.625In0.075Te3 HD sample led to a zT of ~1.4 at 500 K and a state-of-the-art zTav of ~1.3 between 400 and 600 K) FROM: The integration of all of these effects in the Bi0.3Sb1.625In0.075Te3 HD sample led to a zT of ~1.4 at 500 K and a state-of-the-art zTav of ~1.3 between 400 and 600 K, along with improved mechanical properties. | 10.1038-am.2016.134.txt |  |  |  |  | comma-level | zT | Attaining high mid-temperature performance in (Bi,Sb)2Te3 thermoelectric materials via synergistic optimization | Springer | 2016 | yes
8528 | ['Zn4Sb3'] | Zn4Sb3 | ZT | ZT |  | [654.0] | 654 | Kelvin^(1.0) | [654.0] | [0.48] | 0.48 |  |  |  | (If in comparison with the highest ZT value (ZT = 0.48, at 654 K) of Zn4Sb3 prepared in the present work, we obtain the value of 0.7 for the alloy with a certain Cu concentration at the corresponding temperature.) FROM: If in comparison with the highest ZT value (ZT = 0.48, at 654 K) of Zn4Sb3 prepared in the present work, we obtain the value of 0.7 for the alloy with a certain Cu concentration at the corresponding temperature. | 10.1016-j.matchar.2009.01.013.xml |  | alloy |  |  | comma-level | highest ZT | Thermoelectric properties of Cu-added Zn–Sb based alloys with multi-phase equilibrium | Elsevier | 2009 | no
8529 | ['β-Zn4Sb3'] | β-Zn4Sb3 | ZT | ZT |  | [654.0] | 654 | Kelvin^(1.0) | [654.0] | [0.7] | 0.7 |  |  |  | (There is a big improvement in ZT over present β-Zn4Sb3, the maximum ZT value of 0.70 is achieved for the Cu-added alloys with x = 0.1 at 654 K, about 0.22 higher) FROM: There is a big improvement in ZT over present β-Zn4Sb3, the maximum ZT value of 0.70 is achieved for the Cu-added alloys with x = 0.1 at 654 K, about 0.22 higher than that of the present β-Zn4Sb3 at the corresponding temperature. | 10.1016-j.matchar.2009.01.013.xml |  | alloys |  |  | comma-level | ZT | Thermoelectric properties of Cu-added Zn–Sb based alloys with multi-phase equilibrium | Elsevier | 2009 | no
8530 | ['iron disulphide pyrite ( FeS2 )'] | iron disulphide pyrite ( FeS2 ) | ZT | ZT |  | [270.0] | 270 | Kelvin^(1.0) | [270.0] | [0.0001] | 0.0001 |  |  |  | (Synthetic iron disulphide pyrite (FeS2) has been proposed as a promising thermoelectric material due to its high figure of merit Z≈10−4 K−1 at 270 K ) FROM: Synthetic iron disulphide pyrite (FeS2) has been proposed as a promising thermoelectric material due to its high figure of merit Z≈10−4 K−1 at 270 K , as compared to conventional thermoelectric chalcogenides (PbTe, Z≈1.6×10−4 K−1, at 270 K) . | 10.1016-S0040-6090(03)00247-5.xml |  |  |  |  | comma-level | figure of merit | Majority carriers in pyrite thin films: an analysis based on Seebeck and Hall coefficient measurements | Elsevier | 2003 | no
8531 | ['PbTe'] | PbTe | ZT | ZT |  | [270.0] | 270 | Kelvin^(1.0) | [270.0] | [0.00016] | 0.00016 |  |  |  | ({ figure of merit }: conventional thermoelectric chalcogenides (PbTe, Z≈1.6×10−4 K−1, at 270 K) .) FROM: Synthetic iron disulphide pyrite (FeS2) has been proposed as a promising thermoelectric material due to its high figure of merit Z≈10−4 K−1 at 270 K , as compared to conventional thermoelectric chalcogenides (PbTe, Z≈1.6×10−4 K−1, at 270 K) . | 10.1016-S0040-6090(03)00247-5.xml |  |  |  |  | comma-level | figure of merit | Majority carriers in pyrite thin films: an analysis based on Seebeck and Hall coefficient measurements | Elsevier | 2003 | no
8532 | ['n-type Mg3Sb2-based compounds'] | n-type Mg3Sb2-based compounds | ZT | ZT |  | [725.0] | 725 | Kelvin^(1.0) | [725.0] | [1.65] | 1.65 |  | Mg and Te doping |  | (Recently, n-type Mg3Sb2-based compounds have been realized by the introduction of dopants with excess Mg and Te doping, exhibiting an extremely high ZT of 1.65 at 725 K,.) FROM: Recently, n-type Mg3Sb2-based compounds have been realized by the introduction of dopants with excess Mg and Te doping, exhibiting an extremely high ZT of 1.65 at 725 K,. | 10.1007-s10854-019-01893-x.txt |  |  |  |  | comma-level | ZT | Band structure and thermoelectric properties of Al-doped Mg3-xAlxSb2 compounds | Springer | 2019 | no
8533 | ['Bi2Se3 nanostructures'] | Bi2Se3 nanostructures | ZT | ZT |  | [523.0] | 523 | Kelvin^(1.0) | [523.0] | [0.096] | 0.096 |  |  |  | (Thermoelectric properties of the Bi2Se3 nanostructures were also measured, and the maximum value of dimensionless figure of merit (ZT) of 0.096 was obtained at 523 K.) FROM: Thermoelectric properties of the Bi2Se3 nanostructures were also measured, and the maximum value of dimensionless figure of merit (ZT) of 0.096 was obtained at 523 K. | 10.1007-s11671-010-9795-7.txt |  |  |  |  | comma-level | figure of merit | Synthesis and Thermoelectric Properties of Bi2Se3 Nanostructures | Springer | 2010 | no
8534 | ['Bi2Te3 / Sb2Te3 superlattices'] | Bi2Te3 / Sb2Te3 superlattices | ZT | ZT |  | [300.0] | 300 | Kelvin^(1.0) | [300.0] | [2.5] | 2.5 |  |  |  | ( a high ZT of about 2.5 for Bi2Te3/Sb2Te3 superlattices has been reported at 300 K.) FROM: Recently, a high ZT of about 2.5 for Bi2Te3/Sb2Te3 superlattices has been reported at 300 K. | 10.1007-s11671-010-9795-7.txt |  |  |  |  | comma-level | ZT | Synthesis and Thermoelectric Properties of Bi2Se3 Nanostructures | Springer | 2010 | no
8535 | ['Ti1.078S2'] | Ti1.078S2 | ZT | ZT |  | [973.0] | 973 | Kelvin^(1.0) | [700.0] | [0.17] | 0.17 |  |  |  | (For the samples densified in the graphite mould at 700 °C and 50 MPa and at 800 °C and 50 MPa the optimum ZT values are 0.17 for Ti1.078S2 and 0.03 for Ti1.107S2) FROM: For the samples densified in the graphite mould at 700 °C and 50 MPa and at 800 °C and 50 MPa the optimum ZT values are 0.17 for Ti1.078S2 and 0.03 for Ti1.107S2, which indicates the high impact of the PECS temperature on the thermoelectric performance. | 10.1016-j.matdes.2016.11.086.xml |  |  |  |  | comma-level | ZT | Influence of pulsed-electric-current sintering conditions on the non-stoichiometry and thermoelectric properties of Ti1+xS2 | Elsevier | 2017 | no
8536 | ['Ti1.017S2'] | Ti1.017S2 | ZT | ZT |  | [648.0] | 648 | Kelvin^(1.0) | [375.0] | [0.32] | 0.32 |  |  |  | (The optimum ZT value of 0.32 is achieved at 375 °C in the cross-plane direction for the Ti1.017S2 *process* and 200 MPa.) FROM: The optimum ZT value of 0.32 is achieved at 375 °C in the cross-plane direction for the Ti1.017S2 sintered at 800 °C and 200 MPa. | 10.1016-j.matdes.2016.11.086.xml |  | sintered at 800 °C | cross-plane direction |  | comma-level | ZT | Influence of pulsed-electric-current sintering conditions on the non-stoichiometry and thermoelectric properties of Ti1+xS2 | Elsevier | 2017 | no
8537 | ['Yb1.05Al3B0.10'] | Yb1.05Al3B0.10 | ZT | ZT |  | [323.0] | 323 | Kelvin^(1.0) | [323.0] | [0.33] | 0.33 |  |  |  | (► Yb1.05Al3B0.10 showed a maximum ZT of about 0.33 at 323 K.) FROM: ► Yb1.05Al3B0.10 showed a maximum ZT of about 0.33 at 323 K. | 10.1016-j.jallcom.2011.10.017.xml |  |  |  |  | comma-level | maximum ZT | Effect of addition of B or C on thermoelectric properties of heavy fermion intermetallic compound YbAl3 | Elsevier | 2012 | no
8538 | ['Yb1.05Al3B0.10'] | Yb1.05Al3B0.10 | ZT | ZT |  | [323.0] | 323 | Kelvin^(1.0) | [323.0] | [0.33] | 0.33 |  |  |  | ( Yb1.05Al3B0.10 showed a maximum ZT of about 0.33 at 323 K) FROM: As a result, Yb1.05Al3B0.10 showed a maximum ZT of about 0.33 at 323 K, which was a little larger than ZT of Yb1.05Al3. | 10.1016-j.jallcom.2011.10.017.xml |  |  |  |  | comma-level | maximum ZT | Effect of addition of B or C on thermoelectric properties of heavy fermion intermetallic compound YbAl3 | Elsevier | 2012 | no
8539 | ['Yb1.05Al3B0.10'] | Yb1.05Al3B0.10 | ZT | ZT |  | [323.0] | 323 | Kelvin^(1.0) | [323.0] | [0.33] | 0.33 |  |  |  | (Yb1.05Al3B0.10 shows a maximum ZT of about 0.33 at 323 K) FROM: Yb1.05Al3B0.10 shows a maximum ZT of about 0.33 at 323 K, which is a little larger than ZT of Yb1.05Al3. | 10.1016-j.jallcom.2011.10.017.xml |  |  |  |  | comma-level | maximum ZT | Effect of addition of B or C on thermoelectric properties of heavy fermion intermetallic compound YbAl3 | Elsevier | 2012 | no
8540 | ['CuInTe2+6 mol % ZnS'] | CuInTe2+6 mol % ZnS | ZT | ZT |  | [823.0] | 823 | Kelvin^(1.0) | [823.0] | [1.52] | 1.52 |  |  |  | ( and the maximal ZT value ~1.52 at 823 K was obtained in the CuInTe2+6 mol% ZnS sample.) FROM: However, ZT values of the CuInTe2+x mol% ZnS samples are obviously superior to those of the CuInTe2+y mol% ZnSe samples as a consequence of higher electrical properties and lower thermal conductivity, and the maximal ZT value ~1.52 at 823 K was obtained in the CuInTe2+6 mol% ZnS sample. | 10.1016-j.nanoen.2016.12.023.xml |  |  |  |  | comma-level | maximal ZT | Simultaneous regulation of electrical and thermal transport properties in CuInTe2 by directly incorporating excess ZnX (X=S, Se) | Elsevier | 2017 | no
8541 | ['n-type In0.2Co4Sb12'] | n-type In0.2Co4Sb12 | ZT | ZT |  | [823.0] | 823 | Kelvin^(1.0) | [823.0] | [1.3] | 1.3 |  |  |  | ({ maximum ZT }: to 1.3 at 823 K for n-type In0.2Co4Sb12.) FROM: In the literature, the maximum ZT value is equal to 1.3 at 823 K for n-type In0.2Co4Sb12. | 10.1016-j.jallcom.2007.11.144.xml |  |  |  |  | comma-level | maximum ZT | Thermoelectric properties of semi-conducting compound CoSb3 doped with Pd and Te | Elsevier | 2009 | no
8542 | ['n-type Ca0.15Co3.98Ni0.02Sb11.80'] | n-type Ca0.15Co3.98Ni0.02Sb11.80 | ZT | ZT |  | [1073.0] | 1073 | Kelvin^(1.0) | [1073.0] | [1.0] | 1 |  |  |  | (Puyet et al. have found ZT = 1 at 1073 K for n-type Ca0.15Co3.98Ni0.02Sb11.80) FROM: Puyet et al. have found ZT = 1 at 1073 K for n-type Ca0.15Co3.98Ni0.02Sb11.80, and ZT = 0.65 at 543 K for n-type Nd0.1Co3.92Ni0.08Sb12. | 10.1016-j.jallcom.2007.11.144.xml |  |  |  |  | comma-level | ZT | Thermoelectric properties of semi-conducting compound CoSb3 doped with Pd and Te | Elsevier | 2009 | no
8543 | ['n-type Nd0.1Co3.92Ni0.08Sb12'] | n-type Nd0.1Co3.92Ni0.08Sb12 | ZT | ZT |  | [543.0] | 543 | Kelvin^(1.0) | [543.0] | [0.65] | 0.65 |  |  |  | ( and ZT = 0.65 at 543 K for n-type Nd0.1Co3.92Ni0.08Sb12.) FROM: Puyet et al. have found ZT = 1 at 1073 K for n-type Ca0.15Co3.98Ni0.02Sb11.80, and ZT = 0.65 at 543 K for n-type Nd0.1Co3.92Ni0.08Sb12. | 10.1016-j.jallcom.2007.11.144.xml |  |  |  |  | comma-level | ZT | Thermoelectric properties of semi-conducting compound CoSb3 doped with Pd and Te | Elsevier | 2009 | no
8544 | ['un-doped YbAl3'] | un-doped YbAl3 | ZT | ZT |  | [300.0] | 300 | Kelvin^(1.0) | [300.0] | [0.4] | 0.4 |  |  |  | (The highest thermoelectric figure of merit ZT reaches 0.4 at 300 K and increased by 74%, which is a new record for un-doped YbAl3.) FROM: The highest thermoelectric figure of merit ZT reaches 0.4 at 300 K and increased by 74%, which is a new record for un-doped YbAl3. | 10.1016-j.jallcom.2017.07.273.xml |  |  |  |  | comma-level | figure of merit | Enhanced thermoelectric performance of heavy-fermion YbAl3 via multi-scale microstructures | Elsevier | 2017 | no
8545 | ['un-doped YbAl3'] | un-doped YbAl3 | ZT | ZT |  | [300.0] | 300 | Kelvin^(1.0) | [300.0] | [0.4] | 0.4 |  |  |  | (The highest ZT is about 0.4 at 300 K and is a new record for un-doped YbAl3) FROM: The highest ZT is about 0.4 at 300 K and is a new record for un-doped YbAl3, increased by 150% and 38% as compared with the average value and the highest value in the reported data, respectively. | 10.1016-j.jallcom.2017.07.273.xml |  |  |  |  | comma-level | highest ZT | Enhanced thermoelectric performance of heavy-fermion YbAl3 via multi-scale microstructures | Elsevier | 2017 | no
8547 | ['Al2O3'] | Al2O3 | ZT | ZT |  | [345.0] | 345 | Kelvin^(1.0) | [345.0] | [0.02] | 0.02 |  |  |  | (Investigation of thermoelectric properties of single-wall carbon nanotube/ceramic nanocomposites (3Y –TZP/Al2O3) produced by spark-plasma-sintering showed that the thermoelectric power of the composites increases with increasing temperature, showing a p-type value of 28.5 μV/K at 345 K and 50.4 μV/K at 644 K, and a figure of merit (ZT) of ~0.02 at 850 K, indicating their potential for use as a thermoelectric material .) FROM: Investigation of thermoelectric properties of single-wall carbon nanotube/ceramic nanocomposites (3Y –TZP/Al2O3) produced by spark-plasma-sintering showed that the thermoelectric power of the composites increases with increasing temperature, showing a p-type value of 28.5 μV/K at 345 K and 50.4 μV/K at 644 K, and a figure of merit (ZT) of ~0.02 at 850 K, indicating their potential for use as a thermoelectric material . | 10.1016-j.physb.2014.04.018.xml |  |  |  |  | comma-level | figure of merit | Temperature gradient sensor based on CNT composite | Elsevier | 2014 | no
8548 | ['Cu0.008Bi2Te2.7Se0.3'] | Cu0.008Bi2Te2.7Se0.3 | ZT | ZT |  | [350.0, 450.0] | 400 | Kelvin^(1.0) | [350.0, 450.0] | [0.9] | 0.9 |  |  |  | ({ figure of merit at 350–450 K }: 0.90 was achieved in the wide range of temperature range of 350–450 K for Cu0.008Bi2Te2.7Se0.3) FROM: The steady dimensionless thermoelectric figure of merit higher than 0.90 was achieved in the wide range of temperature range of 350–450 K for Cu0.008Bi2Te2.7Se0.3, which is ~30% enhancement in comparison with pristine Bi2Te2.7Se0.3. | 10.1016-j.scriptamat.2019.04.006.xml |  |  |  |  | comma-level | figure of merit | Cu-incorporation by melt-spinning in n-type Bi2Te2.7Se0.3 alloys for low-temperature power generation | Elsevier | 2019 | no
8549 | ['Cu0.008Bi2Te2.7Se0.3'] | Cu0.008Bi2Te2.7Se0.3 | ZT | ZT |  | [350.0, 450.0] | 400 | Kelvin^(1.0) | [350.0, 450.0] | [0.9] | 0.9 |  |  |  | ( the high zT value of 0.90 was achieved at wide range of 350–450 K for Cu0.008Bi2Te2.7Se0.3.) FROM: As a result, the high zT value of 0.90 was achieved at wide range of 350–450 K for Cu0.008Bi2Te2.7Se0.3. | 10.1016-j.scriptamat.2019.04.006.xml |  |  |  |  | comma-level | zT | Cu-incorporation by melt-spinning in n-type Bi2Te2.7Se0.3 alloys for low-temperature power generation | Elsevier | 2019 | no
8550 | ['Cu0.008Bi2Te2.7Se0.3'] | Cu0.008Bi2Te2.7Se0.3 | ZT | ZT |  | [350.0, 450.0] | 400 | Kelvin^(1.0) | [350.0, 450.0] | [0.9] | 0.9 |  |  |  | ({ zT at 350–450 K }: 0.90 was achieved in the wide temperature range of 350–450 K for Cu0.008Bi2Te2.7Se0.3) FROM: Resultantly, the zT value higher than 0.90 was achieved in the wide temperature range of 350–450 K for Cu0.008Bi2Te2.7Se0.3, suggesting that the Cu incorporation by MS in n-type Bi2Te2.7Se0.3 would be a promising approach to prepare n-type Bi-Te-based thermoelectric alloys for low-temperature power generation. | 10.1016-j.scriptamat.2019.04.006.xml |  |  |  |  | comma-level | zT | Cu-incorporation by melt-spinning in n-type Bi2Te2.7Se0.3 alloys for low-temperature power generation | Elsevier | 2019 | no
8551 | ['GeTe'] | GeTe | ZT | ZT |  | [850.0] | 850 | Kelvin^(1.0) | [850.0] | [2.6] | 2.6 |  |  |  | ( GeTe [] and SnSe single crystals [] can display a maximum ZT of 2.6 at 850 K) FROM: For example, novel p-type TE materials like PbTe [], GeTe [] and SnSe single crystals [] can display a maximum ZT of 2.6 at 850 K, 2.4 at 600 K, and 2.6 at 923 K, respectively. | 10.1016-j.jallcom.2019.153496.xml |  |  |  |  | comma-level | maximum ZT | Experimental study of the thermoelectric properties of YbH2 | Elsevier | 2020 | no
8552 | ['n-type SnSe single crystals'] | n-type SnSe single crystals | ZT | ZT |  | [773.0] | 773 | Kelvin^(1.0) | [773.0] | [2.8] | 2.8 |  |  |  | ( with n-type SnSe single crystals [] showing a ZT of 2.8 at 773 K and n-type Mg3+δSbxBi2−x Zintl family possessing an average ZT of 1.05 within the temperature range of 323–523 K [].) FROM: In addition, the recently reported n-type TE materials are also promising, with n-type SnSe single crystals [] showing a ZT of 2.8 at 773 K and n-type Mg3+δSbxBi2−x Zintl family possessing an average ZT of 1.05 within the temperature range of 323–523 K []. | 10.1016-j.jallcom.2019.153496.xml |  |  |  |  | comma-level | ZT | Experimental study of the thermoelectric properties of YbH2 | Elsevier | 2020 | no
8553 | ['Te / Bi'] | Te / Bi | ZT | ZT |  | [300.0] | 300 | Kelvin^(1.0) | [300.0] | [0.05] | 0.05 |  |  |  | ( the ZT value of the Te/Bi core/shell nanowire composites at 300 K is only about 0.05 because of the reduced electrical conductivity of about X times ) FROM: However, the ZT value of the Te/Bi core/shell nanowire composites at 300 K is only about 0.05 because of the reduced electrical conductivity of about X times compared with that of the Bi bulk counterpart as a result of the present interface scattering of the nanowire composites. | 10.1039-b913462j.html |  |  |  |  | comma-level | ZT | Wet chemical synthesis and thermoelectric properties of V-VI one- and two-dimensional nanostructures | RSC | 2010 | no
8554 | ['Sr4IrO6'] | Sr4IrO6 | ZT | ZT |  | [295] | 295 | Kelvin^(1.0) |  | [0.25] | 0.25 |  |  |  | (The ZT at RIr/Sr = 0.25 (the main phase of Sr4IrO6) slightly increased with increasing temperature, the low values being around 5 × 10−6 at RT.) FROM: The ZT at RIr/Sr = 0.25 (the main phase of Sr4IrO6) slightly increased with increasing temperature, the low values being around 5 × 10−6 at RT. | 10.1016-j.jallcom.2009.10.219.xml |  |  |  |  | comma-level | ZT | Thermoelectric properties of Sr–Ir–O compounds prepared by spark plasma sintering | Elsevier | 2010 | no
8555 | ['Sr2IrO4'] | Sr2IrO4 | ZT | ZT |  | [1023.0] | 1023 | Kelvin^(1.0) | [1023.0] | [0.5] | 0.5 |  |  |  | (The ZT at RIr/Sr = 0.5 (Sr2IrO4 in the main phase) slightly increased with increasing temperature and showed a maximum value of 0.001 at 1023 K.) FROM: The ZT at RIr/Sr = 0.5 (Sr2IrO4 in the main phase) slightly increased with increasing temperature and showed a maximum value of 0.001 at 1023 K. | 10.1016-j.jallcom.2009.10.219.xml |  |  |  |  | comma-level | ZT | Thermoelectric properties of Sr–Ir–O compounds prepared by spark plasma sintering | Elsevier | 2010 | no
8556 | ['SrIrO3'] | SrIrO3 | ZT | ZT |  | [295] | 295 | Kelvin^(1.0) |  | [1.0] | 1 |  |  |  | (The ZT of SrIrO3 compacted bodies at RIr/Sr = 1.0 and 0.8 slightly increased from RT) FROM: The ZT of SrIrO3 compacted bodies at RIr/Sr = 1.0 and 0.8 slightly increased from RT to 800 K and then significantly increased when the temperature was increased above 800 K, showing the highest ZT value, i.e., 0.013, at RIr/Sr = 0.8 at 1023 K because of its relatively high σ, high S and low κ. | 10.1016-j.jallcom.2009.10.219.xml |  |  |  |  | comma-level | ZT | Thermoelectric properties of Sr–Ir–O compounds prepared by spark plasma sintering | Elsevier | 2010 | no
8557 | ['n-type Bi2(Te,Se)3 materials'] | n-type Bi2(Te,Se)3 materials | ZT | ZT |  | [423.0] | 423 | Kelvin^(1.0) | [150.0] | [1.18] | 1.18 |  |  |  | ({ at 150 °C( }: We endeavored to balance the concentration of the defects to maximize the phonon glass electron crystal (PGEC) characteristic of the product, resulting in excellent thermoelectric performance in low temperature regions – we achieved the highest ZT average values, below 150 °C (ZTave = 1.18 (25–100 °C) and 1.15 (25–150 °C)), ever reported for n-type Bi2(Te,Se)3 materials.) FROM: We endeavored to balance the concentration of the defects to maximize the phonon glass electron crystal (PGEC) characteristic of the product, resulting in excellent thermoelectric performance in low temperature regions – we achieved the highest ZT average values, below 150 °C (ZTave = 1.18 (25–100 °C) and 1.15 (25–150 °C)), ever reported for n-type Bi2(Te,Se)3 materials. | 10.1039-c8ta05261a.html |  | low temperature |  |  | comma-level | highest ZT | Dual defect system of tellurium antisites and silver interstitials in off-stoichiometric Bi2(Te,Se)3+y causing enhanced thermoelectric performance | RSC | 2019 | no
8558 | ['Bi2Te2.90Se0.15'] | Bi2Te2.90Se0.15 | ZT | ZT |  | [298.0] | 298 | Kelvin^(1.0) | [25.0] | [0.83] | 0.83 |  |  |  | ( Bi2Te2.90Se0.15 still showed ordinary ZT values (0.83 at 25 °C) FROM: Bi2Te2.90Se0.15 was verified to have a stronger PGEC characteristic than Bi2Te2.85Se0.15; however, Bi2Te2.90Se0.15 still showed ordinary ZT values (0.83 at 25 °C, 0.95 at 100 °C, Fig. 1h). | 10.1039-c8ta05261a.html |  |  |  |  | comma-level | ZT | Dual defect system of tellurium antisites and silver interstitials in off-stoichiometric Bi2(Te,Se)3+y causing enhanced thermoelectric performance | RSC | 2019 | no
8559 | ['p-type RuTaSb alloys'] | p-type RuTaSb alloys | ZT | ZT |  | [1200.0] | 1200 | Kelvin^(1.0) | [1200.0] | [1.54] | 1.54 |  |  |  | ( we use first-principles based methods to predict a very high zT value of 1.54 at 1200 K in p-type RuTaSb alloys.) FROM: Here, we use first-principles based methods to predict a very high zT value of 1.54 at 1200 K in p-type RuTaSb alloys. | 10.1039-c6cp07897d.html |  |  |  |  | comma-level | zT | Computational prediction of high thermoelectric performance in p-type half-Heusler compounds with low band effective mass | RSC | 2017 | no
8560 | ['RuTaSb1−xGex'] | RuTaSb1−xGex | ZT | ZT |  | [1200.0] | 1200 | Kelvin^(1.0) | [1200.0] | [1.54] | 1.54 |  |  |  | (A high zT value of 1.54 at 1200 K has been obtained for RuTaSb1−xGex) FROM: A high zT value of 1.54 at 1200 K has been obtained for RuTaSb1−xGex, which is even higher than the record-high zT value of 1.5 at 1200 K for the p-type FeNb0.88Hf0.12Sb, and the zT values are remarkably higher than the state-of-the-art p-type FeNbSb at the temperatures ranging from 800 K to 1200 K. | 10.1039-c6cp07897d.html |  |  |  |  | comma-level | zT | Computational prediction of high thermoelectric performance in p-type half-Heusler compounds with low band effective mass | RSC | 2017 | no
8561 | ['p-type FeNb0.88Hf0.12Sb'] | p-type FeNb0.88Hf0.12Sb | ZT | ZT |  | [1200.0] | 1200 | Kelvin^(1.0) | [1200.0] | [1.5] | 1.5 |  |  |  | (the record-high zT value of 1.5 at 1200 K for the p-type FeNb0.88Hf0.12Sb) FROM: A high zT value of 1.54 at 1200 K has been obtained for RuTaSb1−xGex, which is even higher than the record-high zT value of 1.5 at 1200 K for the p-type FeNb0.88Hf0.12Sb, and the zT values are remarkably higher than the state-of-the-art p-type FeNbSb at the temperatures ranging from 800 K to 1200 K. | 10.1039-c6cp07897d.html |  |  |  |  | comma-level | zT | Computational prediction of high thermoelectric performance in p-type half-Heusler compounds with low band effective mass | RSC | 2017 | no
8562 | ['RuNbSb'] | RuNbSb | ZT | ZT |  | [800.0] | 800 | Kelvin^(1.0) | [800.0] | [0.358] | 0.358 |  |  |  | ({ zT }: the calculated values could be overestimated and bipolar conduction hinders the TE performance of RuNbSb at high temperatures (>800 K) due to their small band gap (0.358 eV).) FROM: Despite the zT value of RuNbSb1−xGex being even higher than that of RuTaSb1−xGex at the considered temperature range (300–800 K), the calculated values could be overestimated and bipolar conduction hinders the TE performance of RuNbSb at high temperatures (>800 K) due to their small band gap (0.358 eV). | 10.1039-c6cp07897d.html |  | high temperatures |  |  | comma-level | zT | Computational prediction of high thermoelectric performance in p-type half-Heusler compounds with low band effective mass | RSC | 2017 | no
8563 | ['p-type RuTaSb'] | p-type RuTaSb | ZT | ZT |  | [1200.0] | 1200 | Kelvin^(1.0) | [1200.0] | [1.54] | 1.54 |  |  |  | ( the thermoelectric properties of p-type RuTaSb half-Heusler thermoelectric alloys have been calculated and a high zT value of 1.54 at 1200 K has been predicted.) FROM: In summary, the thermoelectric properties of p-type RuTaSb half-Heusler thermoelectric alloys have been calculated and a high zT value of 1.54 at 1200 K has been predicted. | 10.1039-c6cp07897d.html |  | alloys |  |  | comma-level | zT | Computational prediction of high thermoelectric performance in p-type half-Heusler compounds with low band effective mass | RSC | 2017 | no
8564 | ['pure SnTe'] | pure SnTe | ZT | ZT |  | [548.0] | 548 | Kelvin^(1.0) | [548.0] | [0.19] | 0.19 |  |  |  | (The peak ZT achieved for the alloy is 0.19 at 548 K, which is three times that of pure SnTe.) FROM: The peak ZT achieved for the alloy is 0.19 at 548 K, which is three times that of pure SnTe. | 10.1016-j.jallcom.2013.10.217.xml |  | alloy |  |  | comma-level | peak ZT | Facile precipitation of two phase alloys in SnTe0.75Se0.25 with improved power factor | Elsevier | 2014 | no
8565 | ['SnTe'] | SnTe | ZT | ZT |  | [548.0] | 548 | Kelvin^(1.0) | [548.0] | [0.19] | 0.19 |  |  |  | ( the pure phases of SnTe and SnSe, shown in e – the peak ZT is 0.19 at 548 K, X times that of SnTe and X times that of SnSe.) FROM: With the benefit of large thermal conductivity reduction and power factor enhancement, the ZT of SnTe0.75Se0.25 shows an improvement over the pure phases of SnTe and SnSe, shown in e – the peak ZT is 0.19 at 548 K, X times that of SnTe and X times that of SnSe. | 10.1016-j.jallcom.2013.10.217.xml |  |  |  |  | comma-level | peak ZT | Facile precipitation of two phase alloys in SnTe0.75Se0.25 with improved power factor | Elsevier | 2014 | no
8566 | ['In4Se3-σ'] | In4Se3-σ | ZT | ZT |  | [705.0] | 705 | Kelvin^(1.0) | [705.0] | [1.48] | 1.48 |  |  |  | ( the ZT for In4Se3-σ have reported being 1.48 at 705 K) FROM: In an experiment conducted by Rhyee et al., the ZT for In4Se3-σ have reported being 1.48 at 705 K, which was based on the excellent TE performance in the charge density wave plane. | 10.1007-s10854-020-04035-w.txt |  |  |  |  | comma-level | ZT | Influences of different barrier films on microstructures and electrical properties of Bi2Te3-based joints | Springer | 2020 | no
8567 | ['SnSe'] | SnSe | ZT | ZT |  | [923.0] | 923 | Kelvin^(1.0) | [923.0] | [2.6] | 2.6 |  |  |  | (Zhao et al. have obtained the ZT of 2.6 at 923 K for the single crystal semiconductor material, SnSe.) FROM: Zhao et al. have obtained the ZT of 2.6 at 923 K for the single crystal semiconductor material, SnSe. | 10.1007-s10854-020-04035-w.txt |  |  |  |  | comma-level | ZT | Influences of different barrier films on microstructures and electrical properties of Bi2Te3-based joints | Springer | 2020 | no
8568 | ['SSSS'] | SSSS | ZT | ZT |  | [155.0] | 155 | Kelvin^(1.0) | [155.0] | [0.027000000000000003] | 0.027 |  |  |  | (The largest ZT is 2.7×10−2 at 155 K for SSSS-AuI2) FROM: The largest ZT is 2.7×10−2 at 155 K for SSSS-AuI2, 1.5×10−2 at 180 K for OOSS-AuI2 and 5.4×10−3 at 78 K for NNSS-AuI2, respectively. | 10.1016-j.physb.2009.11.078.xml |  |  |  |  | comma-level | ZT | Thermoelectric figure of merit of τ -type conductors of several donors | Elsevier | 2010 | no
8569 | ['OOSS'] | OOSS | ZT | ZT |  | [180.0] | 180 | Kelvin^(1.0) | [180.0] | [0.015] | 0.015 |  |  |  | ({ ZT }: 1.5×10−2 at 180 K for OOSS-AuI2 and 5.4×10−3 at 78 K for NNSS-AuI2) FROM: The largest ZT is 2.7×10−2 at 155 K for SSSS-AuI2, 1.5×10−2 at 180 K for OOSS-AuI2 and 5.4×10−3 at 78 K for NNSS-AuI2, respectively. | 10.1016-j.physb.2009.11.078.xml |  |  |  |  | comma-level | ZT | Thermoelectric figure of merit of τ -type conductors of several donors | Elsevier | 2010 | no
8570 | ['Sb-doped Hf0.25Zr0·25Ti0·5NiSn produced'] | Sb-doped Hf0.25Zr0·25Ti0·5NiSn produced | ZT | ZT |  | [700.0] | 700 | Kelvin^(1.0) | [700.0] | [1.5] | 1.5 |  |  |  | (The best figure of merit reported for an n-type half-Heusler was obtained by Sakurada et al. [] for Sb-doped Hf0.25Zr0·25Ti0·5NiSn produced by solid-state reaction and hot pressing; the ZT was 1.5 at 700 K. Populoh et al. [] produced Ti0·37Zr0.37Hf0.26NiSn by arc melting and annealing) FROM: The best figure of merit reported for an n-type half-Heusler was obtained by Sakurada et al. [] for Sb-doped Hf0.25Zr0·25Ti0·5NiSn produced by solid-state reaction and hot pressing; the ZT was 1.5 at 700 K. Populoh et al. [] produced Ti0·37Zr0.37Hf0.26NiSn by arc melting and annealing, obtaining a lower ZT of 1 at 750 K. Rogl et al. [] achieved the same ZT as in Sakurada’s work for the same composition but at 823 K, and also investigated replacing Hf with V and Nb, and achieved a ZT of 1.2 and 1.1 respectively at 823 K. | 10.1016-j.jallcom.2020.155058.xml |  | hotpressing |  |  | comma-level | figure of merit | Hybrid Flash-SPS of TiNiCu0.05Sn with reduced thermal conductivity | Elsevier | 2020 | no
8571 | ['TiNiCu0·05Sn'] | TiNiCu0·05Sn | ZT | ZT |  | [723.0] | 723 | Kelvin^(1.0) | [723.0] | [0.6] | 0.6 |  |  |  | ( who found the optimum composition was TiNiCu0·05Sn and measured a peak ZT of about 0.6 at 723 K.) FROM: The Cu content was further optimized by Barczak et al. [], who found the optimum composition was TiNiCu0·05Sn and measured a peak ZT of about 0.6 at 723 K. | 10.1016-j.jallcom.2020.155058.xml |  |  |  |  | comma-level | peak ZT | Hybrid Flash-SPS of TiNiCu0.05Sn with reduced thermal conductivity | Elsevier | 2020 | no
8572 | ['Doped-CaMnO3'] | Doped-CaMnO3 | ZT | ZT |  | [1000.0] | 1000 | Kelvin^(1.0) | [1000.0] | [0.3] | 0.3 |  |  |  | (Doped-CaMnO3 ceramics present ZT values as high as 0.3 at 1000 K and are used as n-type thermoelements in oxide devices by Funahashi et al. .) FROM: Doped-CaMnO3 ceramics present ZT values as high as 0.3 at 1000 K and are used as n-type thermoelements in oxide devices by Funahashi et al. . | 10.1016-j.matlet.2015.09.124.xml |  |  |  |  | comma-level | ZT | Thermoelectric properties of oxygen deficient (K0.5Na0.5)NbO3 ceramics | Elsevier | 2016 | no
8573 | ['doped-SrTiO3'] | doped-SrTiO3 | ZT | ZT |  | [1000.0] | 1000 | Kelvin^(1.0) | [1000.0] | [0.4] | 0.4 |  |  |  | ( doped-SrTiO3 ceramics have exhibited ZT values close to 0.4 at 1000 K .) FROM: Recently, doped-SrTiO3 ceramics have exhibited ZT values close to 0.4 at 1000 K . | 10.1016-j.matlet.2015.09.124.xml |  |  |  |  | comma-level | ZT | Thermoelectric properties of oxygen deficient (K0.5Na0.5)NbO3 ceramics | Elsevier | 2016 | no
8574 | ['(K0.5Na0.5)NbO3'] | (K0.5Na0.5)NbO3 | ZT | ZT |  | [1000.0] | 1000 | Kelvin^(1.0) | [1000.0] | [0.012] | 0.012 |  |  |  | ((K0.5Na0.5)NbO3 ceramics present promising n-type thermoelectric properties (ZT=0.012 and power factor of xx W m−1 K−2 at 1000 K).) FROM: (K0.5Na0.5)NbO3 ceramics present promising n-type thermoelectric properties (ZT=0.012 and power factor of xx W m−1 K−2 at 1000 K). | 10.1016-j.matlet.2015.09.124.xml |  |  |  |  | comma-level | ZT | Thermoelectric properties of oxygen deficient (K0.5Na0.5)NbO3 ceramics | Elsevier | 2016 | no
8575 | ['Pb0.03Ba0.27Co4Sb11.5Te0.5'] | Pb0.03Ba0.27Co4Sb11.5Te0.5 | ZT | ZT |  | [663.0] | 663 | Kelvin^(1.0) | [663.0] | [0.63] | 0.63 |  |  |  | (Among all filled samples, Pb0.03Ba0.27Co4Sb11.5Te0.5 showed the highest power factor of xx μW cm−1 K−2 at 663 K. Pb0.05Ba0.25Co4Sb11.5Te0.5 showed the lowest thermal conductivity of xx W m−1 K−1 at 663 K, and its maximum ZT value reached 0.63 at 673 K.) FROM: Among all filled samples, Pb0.03Ba0.27Co4Sb11.5Te0.5 showed the highest power factor of xx μW cm−1 K−2 at 663 K. Pb0.05Ba0.25Co4Sb11.5Te0.5 showed the lowest thermal conductivity of xx W m−1 K−1 at 663 K, and its maximum ZT value reached 0.63 at 673 K. | 10.1016-j.ssc.2011.06.034.xml |  |  |  |  | comma-level | maximum ZT | Effects of double filling of Pb and Ba on thermoelectric properties of Pb x Ba y Co4Sb11.5Te0.5 compounds by HPHT | Elsevier | 2011 | no
8576 | ['Pb0.05Ba0.25Co4Sb11.5Te0.5'] | Pb0.05Ba0.25Co4Sb11.5Te0.5 | ZT | ZT |  | [673.0] | 673 | Kelvin^(1.0) | [673.0] | [0.63] | 0.63 |  |  |  | (The sample of Pb0.05Ba0.25Co4Sb11.5Te0.5 showed a maximum ZT value of 0.63 for a multi-filled sample at the temperature of 673 K.) FROM: The sample of Pb0.05Ba0.25Co4Sb11.5Te0.5 showed a maximum ZT value of 0.63 for a multi-filled sample at the temperature of 673 K. | 10.1016-j.ssc.2011.06.034.xml |  |  |  |  | comma-level | maximum ZT | Effects of double filling of Pb and Ba on thermoelectric properties of Pb x Ba y Co4Sb11.5Te0.5 compounds by HPHT | Elsevier | 2011 | no
8577 | ['SrPb18AgTe20'] | SrPb18AgTe20 | ZT | ZT |  | [800.0] | 800 | Kelvin^(1.0) | [800.0] | [2.4] | 2.4 |  |  |  | ( like SrPb18AgTe20 with ZT = 2.4 at T = 800 K can open a new path through the search.) FROM: On the other hand, to optimize the thermoelectric response using heavy and metal atom for fabrication in homogeneous systems, like SrPb18AgTe20 with ZT = 2.4 at T = 800 K can open a new path through the search. | 10.1016-j.rinp.2015.10.005.xml |  |  |  |  | comma-level | ZT | Effect of different dopants Ba and Ag on the properties of SrTiO3 nanopowders | Elsevier | 2015 | yes
8579 | ['Bi0.5Sb1.5Te3'] | Bi0.5Sb1.5Te3 | ZT | ZT |  | [320.0] | 320 | Kelvin^(1.0) | [320.0] | [1.86] | 1.86 |  |  |  | (Kim et al. have successfully prepared P-type Bi0.5Sb1.5Te3 with high ZT = 1.86 at 320 K by reducing lattice thermal conductivity based on the grain boundary and point-defect scattering.) FROM: Kim et al. have successfully prepared P-type Bi0.5Sb1.5Te3 with high ZT = 1.86 at 320 K by reducing lattice thermal conductivity based on the grain boundary and point-defect scattering. | 10.1016-j.apenergy.2020.115037.xml |  |  |  |  | comma-level | ZT | A coupled electrical-thermal impedance matching model for design optimization of thermoelectric generator | Elsevier | 2020 | no
8580 | ['Cu0.01Bi2Te2.7Se0.3'] | Cu0.01Bi2Te2.7Se0.3 | ZT | ZT |  | [400.0] | 400 | Kelvin^(1.0) | [400.0] | [1.1] | 1.1 |  |  |  | (Liu et al. have prepared N-type Cu0.01Bi2Te2.7Se0.3 with ZT = 1.1 at T = 400 K.) FROM: Liu et al. have prepared N-type Cu0.01Bi2Te2.7Se0.3 with ZT = 1.1 at T = 400 K. | 10.1016-j.apenergy.2020.115037.xml |  |  |  |  | comma-level | ZT | A coupled electrical-thermal impedance matching model for design optimization of thermoelectric generator | Elsevier | 2020 | no
8581 | ['Bi0.5Sb1.5Te3'] | Bi0.5Sb1.5Te3 | ZT | ZT |  | [300.0] | 300 | Kelvin^(1.0) | [300.0] | [1.7] | 1.7 |  |  |  | (The ZT value of Bi0.5Sb1.5Te3 increases from ZT = 1.7 at T = 300 K) FROM: The ZT value of Bi0.5Sb1.5Te3 increases from ZT = 1.7 at T = 300 K to ZT = 1.86 at T = 320 K, and decreases to ZT = 0.7 at T = 480 K , respectively. | 10.1016-j.apenergy.2020.115037.xml |  |  |  |  | comma-level | ZT | A coupled electrical-thermal impedance matching model for design optimization of thermoelectric generator | Elsevier | 2020 | no
8582 | ['Cs2Pt3US6'] | Cs2Pt3US6 | ZT | ZT |  | [295] | 295 | Kelvin^(1.0) |  | [0.041] | 0.041 |  |  |  | ({ at room temperature }: At room temperature Cs2Pt3US6 and Cs2Pt3USe6 have obtained ZT of 0.041 V/K and 0.002 V/K respectively.) FROM: At room temperature Cs2Pt3US6 and Cs2Pt3USe6 have obtained ZT of 0.041 V/K and 0.002 V/K respectively. | 10.1016-j.solidstatesciences.2014.05.009.xml |  |  |  |  | comma-level | ZT | Thermoelectric properties of quaternary Uranium chalcogenides Cs2Pt3US6 and Cs2Pt3USe6 | Elsevier | 2014 | no
8583 | ['p-type SiGe–YSi2'] | p-type SiGe–YSi2 | ZT | ZT |  | [1100.0] | 1100 | Kelvin^(1.0) | [827.0] | [1.81] | 1.81 |  |  |  | (The most significant boost of thermoelectric performance has been reported by Ahmad et al. for p-type SiGe–YSi2 with ZT ~ 1.81 at 827 °C) FROM: The most significant boost of thermoelectric performance has been reported by Ahmad et al. for p-type SiGe–YSi2 with ZT ~ 1.81 at 827 °C, which is ~ 34% higher as compared to reported earlier the best values for p-type nanostructured SiGe. | 10.1016-j.scriptamat.2017.12.019.xml |  |  |  |  | comma-level | ZT | Thermoelectric properties and cost optimization of spark plasma sintered n-type Si0.9Ge0.1 - Mg2Si nanocomposites | Elsevier | 2018 | no
8584 | ['n-type SiGe–Mg2Si'] | n-type SiGe–Mg2Si | ZT | ZT |  | [1173.0] | 1173 | Kelvin^(1.0) | [900.0] | [1.3] | 1.3 |  |  |  | ( Nozariasbmarz et al. have reported on the very promising ZT = 1.3 at 900 °C for n-type SiGe–Mg2Si utilizing a smaller amount of germanium as ) FROM: Recently, Nozariasbmarz et al. have reported on the very promising ZT = 1.3 at 900 °C for n-type SiGe–Mg2Si utilizing a smaller amount of germanium as compared to the RTG SiGe . | 10.1016-j.scriptamat.2017.12.019.xml |  |  |  |  | comma-level | ZT | Thermoelectric properties and cost optimization of spark plasma sintered n-type Si0.9Ge0.1 - Mg2Si nanocomposites | Elsevier | 2018 | no
8585 | ['Si0.9Ge0.1–Mg2Si 1 %'] | Si0.9Ge0.1–Mg2Si 1 % | ZT | ZT |  | [1073.0] | 1073 | Kelvin^(1.0) | [800.0] | [0.8] | 0.8 |  |  |  | (The maximum ZT value reaches 0.8 at 800 °C for Si0.9Ge0.1–Mg2Si 1% (at.) FROM: The maximum ZT value reaches 0.8 at 800 °C for Si0.9Ge0.1–Mg2Si 1% (at. | 10.1016-j.scriptamat.2017.12.019.xml |  |  |  |  | comma-level | maximum ZT | Thermoelectric properties and cost optimization of spark plasma sintered n-type Si0.9Ge0.1 - Mg2Si nanocomposites | Elsevier | 2018 | no
8586 | ['Cr4+ : forsterite crystal'] | Cr4+ : forsterite crystal | ZT | ZT |  | [293.0] | 293 | Kelvin^(1.0) | [20.0] | [0.6] | 0.6 |  |  |  | ({ at 20 °C }: Brewster-cut Cr4+:forsterite crystal with a small-signal differential absorption coefficient of 0.6 cm−1 and a crystal FOM of 26) FROM: A 20-mm-long, Brewster-cut Cr4+:forsterite crystal with a small-signal differential absorption coefficient of 0.6 cm−1 and a crystal FOM of 26, was maintained at 20°C and positioned between two concave high reflectors (M1 and M2 in ). | 10.1016-S0079-6727(02)00016-2.xml |  |  |  |  | comma-level | FOM | Broadly tunable Cr4+-doped solid-state lasers in the near infrared and visible | Elsevier | 2002 | no
8587 | ['GaTe monolayers'] | GaTe monolayers | ZT | ZT |  | [295] | 295 | Kelvin^(1.0) |  | [0.89] | 0.89 |  |  |  | ({ at room temperature }: and GaTe monolayers have thermoelectric ZT values of 0.89) FROM: The GaS, GaSe, and GaTe monolayers have thermoelectric ZT values of 0.89, 0.90, and 0.85 at room temperature respectively while Wickramaratne et al. also studied the thermoelectric ZT for GaS, GaSe and other monolayers using the PBE functional and reported ZT values of 2.01 for GaS and 1.86 for GaSe monolayers at 300 K. | 10.1039-c8cp04723e.html |  |  |  |  | comma-level | ZT | Hybrid functional calculations of electronic and thermoelectric properties of GaS, GaSe, and GaTe monolayers | RSC | 2018 | no
8588 | ['GaS'] | GaS | ZT | ZT |  | [295] | 295 | Kelvin^(1.0) |  | [0.85] | 0.85 |  |  |  | ( and 0.85 at room temperature respectively while Wickramaratne et al. also studied the thermoelectric ZT for GaS) FROM: The GaS, GaSe, and GaTe monolayers have thermoelectric ZT values of 0.89, 0.90, and 0.85 at room temperature respectively while Wickramaratne et al. also studied the thermoelectric ZT for GaS, GaSe and other monolayers using the PBE functional and reported ZT values of 2.01 for GaS and 1.86 for GaSe monolayers at 300 K. | 10.1039-c8cp04723e.html |  |  |  |  | comma-level | ZT | Hybrid functional calculations of electronic and thermoelectric properties of GaS, GaSe, and GaTe monolayers | RSC | 2018 | no
8589 | ['GaSe'] | GaSe | ZT | ZT |  | [300.0] | 300 | Kelvin^(1.0) | [300.0] | [2.01] | 2.01 |  |  |  | ( GaSe and other monolayers using the PBE functional and reported ZT values of 2.01 for GaS and 1.86 for GaSe monolayers at 300 K.) FROM: The GaS, GaSe, and GaTe monolayers have thermoelectric ZT values of 0.89, 0.90, and 0.85 at room temperature respectively while Wickramaratne et al. also studied the thermoelectric ZT for GaS, GaSe and other monolayers using the PBE functional and reported ZT values of 2.01 for GaS and 1.86 for GaSe monolayers at 300 K. | 10.1039-c8cp04723e.html |  |  |  |  | comma-level | ZT | Hybrid functional calculations of electronic and thermoelectric properties of GaS, GaSe, and GaTe monolayers | RSC | 2018 | no
8590 | ['BiSbTe bulk nano-crystalline alloys'] | BiSbTe bulk nano-crystalline alloys | ZT | ZT |  | [295] | 295 | Kelvin^(1.0) |  | [1.2] | 1.2 |  |  |  | ( BiSbTe bulk nano-crystalline alloys have a peak ZT of about 1.2 at room temperature.) FROM: In comparison, BiSbTe bulk nano-crystalline alloys have a peak ZT of about 1.2 at room temperature. | 10.1039-c8cp04723e.html |  |  |  |  | comma-level | peak ZT | Hybrid functional calculations of electronic and thermoelectric properties of GaS, GaSe, and GaTe monolayers | RSC | 2018 | no
8591 | ['Bi2Te3-based materials'] | Bi2Te3-based materials | ZT | ZT |  | [295] | 295 | Kelvin^(1.0) |  | [1.0] | 1 |  |  |  | (Bi2Te3-based materials have a ZT value of about 1 at room temperature.) FROM: Bi2Te3-based materials have a ZT value of about 1 at room temperature. | 10.1039-c8cp04723e.html |  |  |  |  | comma-level | ZT | Hybrid functional calculations of electronic and thermoelectric properties of GaS, GaSe, and GaTe monolayers | RSC | 2018 | no
8592 | ['BiCu0.7Ag0.3SeO'] | BiCu0.7Ag0.3SeO | ZT | ZT |  | [300.0] | 300 | Kelvin^(1.0) | [300.0] | [0.07] | 0.07 |  |  |  | (Even for BiCu0.7Ag0.3SeO, the maximum zT at 300 K is only 0.07, while PbI2 reaches a zT of 1, distinguishing itself for low temperature thermoelectric applications.) FROM: Even for BiCu0.7Ag0.3SeO, the maximum zT at 300 K is only 0.07, while PbI2 reaches a zT of 1, distinguishing itself for low temperature thermoelectric applications. | 10.1039-c8qi01297k.html |  | low temperature |  |  | comma-level | maximum zT | High thermoelectric efficiency in monolayer PbI2 from 300 K to 900 K | RSC | 2019 | no
8593 | ['(Pb0.9Yb0.1Te)0.15(GeTe)0.85'] | (Pb0.9Yb0.1Te)0.15(GeTe)0.85 | ZT | ZT |  | [723.0] | 723 | Kelvin^(1.0) | [723.0] | [1.38] | 1.38 |  |  |  | (The maximum ZT of 1.38 at 723 K was found in (Pb0.9Yb0.1Te)0.15(GeTe)0.85.) FROM: The maximum ZT of 1.38 at 723 K was found in (Pb0.9Yb0.1Te)0.15(GeTe)0.85. | 10.1016-j.jallcom.2013.09.104.xml |  |  |  |  | comma-level | maximum ZT | Enhanced thermoelectric properties of (Pb1− x Yb x Te)0.15(GeTe)0.85 composites due to phase separation and Yb doping | Elsevier | 2014 | no
8594 | ['AgPbmSbTe2+m'] | AgPbmSbTe2+m | ZT | ZT |  | [800.0] | 800 | Kelvin^(1.0) | [800.0] | [2.2] | 2.2 |  |  |  | (The AgPbmSbTe2+m (known as LAST-m) bulk material shows a high ZT of 2.2 at 800 K due to the distribution of Ag–Sb nanodots in PbTe matrix) FROM: The AgPbmSbTe2+m (known as LAST-m) bulk material shows a high ZT of 2.2 at 800 K due to the distribution of Ag–Sb nanodots in PbTe matrix, which plays a key role in reducing the thermal conductivity . | 10.1016-j.jallcom.2013.09.104.xml |  |  |  |  | comma-level | ZT | Enhanced thermoelectric properties of (Pb1− x Yb x Te)0.15(GeTe)0.85 composites due to phase separation and Yb doping | Elsevier | 2014 | no
8595 | ['(AgSbTe2)1−x(GeTe)x'] | (AgSbTe2)1−x(GeTe)x | ZT | ZT |  | [700.0] | 700 | Kelvin^(1.0) | [700.0] | [1.36] | 1.36 |  |  |  | (The compound (AgSbTe2)1−x(GeTe)x with x = 0.85 (known as TAGS-85) has the highest ZT of 1.36 at 700 K as the result of its very low thermal conductivity .) FROM: The compound (AgSbTe2)1−x(GeTe)x with x = 0.85 (known as TAGS-85) has the highest ZT of 1.36 at 700 K as the result of its very low thermal conductivity . | 10.1016-j.jallcom.2013.09.104.xml |  |  |  | ['x = 0.85'] | comma-level | highest ZT | Enhanced thermoelectric properties of (Pb1− x Yb x Te)0.15(GeTe)0.85 composites due to phase separation and Yb doping | Elsevier | 2014 | no
8596 | ['Tl-doped PbTe compound'] | Tl-doped PbTe compound | ZT | ZT |  | [673.0] | 673 | Kelvin^(1.0) | [673.0] | [1.3] | 1.3 |  |  |  | (Tl-doped PbTe compound (Tl0.02Pb0.98Te) can achieve a maximum ZT = 1.3 at 673 K by enhancing Seebeck coefficient due to the increase of the DOS near Fermi energy without affecting the thermal conductivity .) FROM: Tl-doped PbTe compound (Tl0.02Pb0.98Te) can achieve a maximum ZT = 1.3 at 673 K by enhancing Seebeck coefficient due to the increase of the DOS near Fermi energy without affecting the thermal conductivity . | 10.1016-j.jallcom.2013.09.104.xml |  |  |  |  | comma-level | maximum ZT | Enhanced thermoelectric properties of (Pb1− x Yb x Te)0.15(GeTe)0.85 composites due to phase separation and Yb doping | Elsevier | 2014 | no
8597 | ['pure (PbTe)0.18(GeTe)0.82'] | pure (PbTe)0.18(GeTe)0.82 | ZT | ZT |  | [673.0] | 673 | Kelvin^(1.0) | [673.0] | [0.81] | 0.81 |  |  |  | ({ maximum ZT }: 0.81 of pure (PbTe)0.18(GeTe)0.82 at 673 K prepared by SPS and higher) FROM: The maximum ZT of 1.4 was found in the composite with x = 0.1 at 723 K due to its low thermal conductivity, relative lower electrical resistivity and higher Seebeck coefficient, which is much higher than 0.81 of pure (PbTe)0.18(GeTe)0.82 at 673 K prepared by SPS and higher than 0.6 of Pb0.3Sn0.1Ge0.6Te at 650 K by melting and quenching . | 10.1016-j.jallcom.2013.09.104.xml |  | SPS |  |  | comma-level | maximum ZT | Enhanced thermoelectric properties of (Pb1− x Yb x Te)0.15(GeTe)0.85 composites due to phase separation and Yb doping | Elsevier | 2014 | no
8598 | ['Pb0.3Sn0.1Ge0.6Te'] | Pb0.3Sn0.1Ge0.6Te | ZT | ZT |  | [650.0] | 650 | Kelvin^(1.0) | [650.0] | [0.6] | 0.6 |  |  |  | ({ maximum ZT }: 0.6 of Pb0.3Sn0.1Ge0.6Te at 650 K by melting and quenching .) FROM: The maximum ZT of 1.4 was found in the composite with x = 0.1 at 723 K due to its low thermal conductivity, relative lower electrical resistivity and higher Seebeck coefficient, which is much higher than 0.81 of pure (PbTe)0.18(GeTe)0.82 at 673 K prepared by SPS and higher than 0.6 of Pb0.3Sn0.1Ge0.6Te at 650 K by melting and quenching . | 10.1016-j.jallcom.2013.09.104.xml |  | quenching |  |  | comma-level | maximum ZT | Enhanced thermoelectric properties of (Pb1− x Yb x Te)0.15(GeTe)0.85 composites due to phase separation and Yb doping | Elsevier | 2014 | no
8599 | ['(Pb0.9Yb0.1Te)0.15(GeTe)0.85'] | (Pb0.9Yb0.1Te)0.15(GeTe)0.85 | ZT | ZT |  | [723.0] | 723 | Kelvin^(1.0) | [723.0] | [1.4] | 1.4 |  |  |  | (The maximum figure of merit ZT of 1.4, was obtained in the sample (Pb0.9Yb0.1Te)0.15(GeTe)0.85 (x = 0.1) at 723 K, which is much higher) FROM: The maximum figure of merit ZT of 1.4, was obtained in the sample (Pb0.9Yb0.1Te)0.15(GeTe)0.85 (x = 0.1) at 723 K, which is much higher than pure 0.6 of GeTe, 0.75 of PbTe or 0.81 of pure (PbTe)0.18(GeTe)0.82 at 673 K prepared by SPS. | 10.1016-j.jallcom.2013.09.104.xml |  |  |  | ['x = 0.1'] | comma-level | maximum figure of merit | Enhanced thermoelectric properties of (Pb1− x Yb x Te)0.15(GeTe)0.85 composites due to phase separation and Yb doping | Elsevier | 2014 | no
8600 | ['GeTe'] | GeTe | ZT | ZT |  | [723.0] | 723 | Kelvin^(1.0) | [723.0] | [0.6] | 0.6 |  |  |  | ({ maximum figure of merit at 723 K }: pure 0.6 of GeTe) FROM: The maximum figure of merit ZT of 1.4, was obtained in the sample (Pb0.9Yb0.1Te)0.15(GeTe)0.85 (x = 0.1) at 723 K, which is much higher than pure 0.6 of GeTe, 0.75 of PbTe or 0.81 of pure (PbTe)0.18(GeTe)0.82 at 673 K prepared by SPS. | 10.1016-j.jallcom.2013.09.104.xml |  |  |  |  | comma-level | maximum figure of merit | Enhanced thermoelectric properties of (Pb1− x Yb x Te)0.15(GeTe)0.85 composites due to phase separation and Yb doping | Elsevier | 2014 | no
8601 | ['PbTe'] | PbTe | ZT | ZT |  | [673.0] | 673 | Kelvin^(1.0) | [673.0] | [0.75] | 0.75 |  |  |  | ({ maximum figure of merit }: 0.75 of PbTe or 0.81 of pure (PbTe)0.18(GeTe)0.82 at 673 K prepared by SPS.) FROM: The maximum figure of merit ZT of 1.4, was obtained in the sample (Pb0.9Yb0.1Te)0.15(GeTe)0.85 (x = 0.1) at 723 K, which is much higher than pure 0.6 of GeTe, 0.75 of PbTe or 0.81 of pure (PbTe)0.18(GeTe)0.82 at 673 K prepared by SPS. | 10.1016-j.jallcom.2013.09.104.xml |  | SPS |  |  | comma-level | maximum figure of merit | Enhanced thermoelectric properties of (Pb1− x Yb x Te)0.15(GeTe)0.85 composites due to phase separation and Yb doping | Elsevier | 2014 | no
8602 | ['Ba8Ni0.22Zn7.22Ge37.12Sn1.44'] | Ba8Ni0.22Zn7.22Ge37.12Sn1.44 | ZT | ZT |  | [830.0] | 830 | Kelvin^(1.0) | [830.0] | [0.9] | 0.9 |  |  |  | (The highest ZT-value of 0.9 at 830 K was observed for the Ni-poor composition Ba8Ni0.22Zn7.22Ge37.12Sn1.44.) FROM: The highest ZT-value of 0.9 at 830 K was observed for the Ni-poor composition Ba8Ni0.22Zn7.22Ge37.12Sn1.44. | 10.1016-j.jallcom.2013.03.074.xml |  |  |  |  | comma-level | highest ZT | Tuning of band gap and thermoelectric properties of type-I clathrate Ba8Ni x Zn y Ge46− x − y − z Sn z | Elsevier | 2013 | no
8603 | ['Yb0.5Ba7.5Ga16Ge30'] | Yb0.5Ba7.5Ga16Ge30 | ZT | ZT |  | [950.0] | 950 | Kelvin^(1.0) | [950.0] | [1.09] | 1.09 |  |  |  | (A further improvement of the thermoelectric properties resulting in reasonably high ZT-values was achieved by additional substitution either for the guest atoms (Yb0.5Ba7.5Ga16Ge30: ZT = 1.09 at 950 K) or by cross-substitution in the framework (Ba8Ni0.31Zn0.52Ga13.06Ge32.2: ZT = 1.2 at 1000 K) ) FROM: A further improvement of the thermoelectric properties resulting in reasonably high ZT-values was achieved by additional substitution either for the guest atoms (Yb0.5Ba7.5Ga16Ge30: ZT = 1.09 at 950 K) or by cross-substitution in the framework (Ba8Ni0.31Zn0.52Ga13.06Ge32.2: ZT = 1.2 at 1000 K) , demonstrating the necessity to proceed to quaternary or even multi-component structures to improve the thermoelectric performance of these materials. | 10.1016-j.jallcom.2013.03.074.xml |  |  |  |  | comma-level | ZT | Tuning of band gap and thermoelectric properties of type-I clathrate Ba8Ni x Zn y Ge46− x − y − z Sn z | Elsevier | 2013 | no
8604 | ['Ba8Ni0.22Zn7.22Ge37.12Sn1.44'] | Ba8Ni0.22Zn7.22Ge37.12Sn1.44 | ZT | ZT |  | [830.0] | 830 | Kelvin^(1.0) | [830.0] | [0.87] | 0.87 |  |  |  | (The highest ZT = 0.87 at 830 K was found for Ba8Ni0.22Zn7.22Ge37.12Sn1.44) FROM: The highest ZT = 0.87 at 830 K was found for Ba8Ni0.22Zn7.22Ge37.12Sn1.44, which is attributed on the one hand to the steady increase of the Seebeck coefficient within the temperature range investigated, whereas most other samples already exhibit saturation above 800 K, and on the other hand to the particularly low thermal conductivity, which is not due to a lower λph, but due to the best compromise of a high power factor at a reasonably high electrical resistivity and hence low λe. | 10.1016-j.jallcom.2013.03.074.xml |  |  |  |  | comma-level | highest ZT | Tuning of band gap and thermoelectric properties of type-I clathrate Ba8Ni x Zn y Ge46− x − y − z Sn z | Elsevier | 2013 | no
8605 | ['Ba8NixZnyGazGe30−x − y − z'] | Ba8NixZnyGazGe30−x − y − z | ZT | ZT |  | [1000.0] | 1000 | Kelvin^(1.0) | [1000.0] | [1.2] | 1.2 |  |  |  | (Besides Ba8NixZnyGazGe30−x−y−z (ZT = 1.2 at 1000 K) ) FROM: Besides Ba8NixZnyGazGe30−x−y−z (ZT = 1.2 at 1000 K) , Yb0.5Ba7.5Ga16Ge30 (ZT = 1.09 at 950 K) , and Ba8AuxGe46−x (ZT = 0.9 at 680 K) this is one of the highest ZT-values achieved for clathrate type-I polycrystalline bulk samples. | 10.1016-j.jallcom.2013.03.074.xml |  |  |  |  | comma-level | ZT | Tuning of band gap and thermoelectric properties of type-I clathrate Ba8Ni x Zn y Ge46− x − y − z Sn z | Elsevier | 2013 | no
8606 | ['Yb0.5Ba7.5Ga16Ge30'] | Yb0.5Ba7.5Ga16Ge30 | ZT | ZT |  | [950.0] | 950 | Kelvin^(1.0) | [950.0] | [1.09] | 1.09 |  |  |  | ( Yb0.5Ba7.5Ga16Ge30 (ZT = 1.09 at 950 K) ) FROM: Besides Ba8NixZnyGazGe30−x−y−z (ZT = 1.2 at 1000 K) , Yb0.5Ba7.5Ga16Ge30 (ZT = 1.09 at 950 K) , and Ba8AuxGe46−x (ZT = 0.9 at 680 K) this is one of the highest ZT-values achieved for clathrate type-I polycrystalline bulk samples. | 10.1016-j.jallcom.2013.03.074.xml |  |  |  |  | comma-level | ZT | Tuning of band gap and thermoelectric properties of type-I clathrate Ba8Ni x Zn y Ge46− x − y − z Sn z | Elsevier | 2013 | no
8607 | ['Ba8AuxGe46−x'] | Ba8AuxGe46−x | ZT | ZT |  | [680.0] | 680 | Kelvin^(1.0) | [680.0] | [0.9] | 0.9 |  |  |  | ( and Ba8AuxGe46−x (ZT = 0.9 at 680 K) this is one of the highest ZT-values achieved for clathrate type-I polycrystalline bulk samples.) FROM: Besides Ba8NixZnyGazGe30−x−y−z (ZT = 1.2 at 1000 K) , Yb0.5Ba7.5Ga16Ge30 (ZT = 1.09 at 950 K) , and Ba8AuxGe46−x (ZT = 0.9 at 680 K) this is one of the highest ZT-values achieved for clathrate type-I polycrystalline bulk samples. | 10.1016-j.jallcom.2013.03.074.xml |  |  |  |  | comma-level | ZT | Tuning of band gap and thermoelectric properties of type-I clathrate Ba8Ni x Zn y Ge46− x − y − z Sn z | Elsevier | 2013 | no
8608 | ['CuGaTe2'] | CuGaTe2 | ZT | ZT |  | [590.0] | 590 | Kelvin^(1.0) | [590.0] | [0.31] | 0.31 |  | Ag doping |  | (The results indicated that Ag doping remarkably enhanced the TE performance of CuGaTe2, its ZT value reached 0.31 at 590 K, which is 82% larger) FROM: The results indicated that Ag doping remarkably enhanced the TE performance of CuGaTe2, its ZT value reached 0.31 at 590 K, which is 82% larger than that of pure CuGaTe2. | 10.1016-j.jallcom.2013.10.030.xml |  |  |  |  | comma-level | ZT | Enhanced thermoelectric properties of Ag-doped compounds CuAg x Ga1 − x Te2 (0⩽ x ⩽0.05) | Elsevier | 2014 | no
8609 | ['pure CuGaTe2'] | pure CuGaTe2 | ZT | ZT |  | [800.0] | 800 | Kelvin^(1.0) | [800.0] | [1.4] | 1.4 |  |  |  | (Plirdpring et al. found that pure CuGaTe2 has high ZT value at high temperature above 800 K, for example, ZT = 1.4 at 950 K.) FROM: Plirdpring et al. found that pure CuGaTe2 has high ZT value at high temperature above 800 K, for example, ZT = 1.4 at 950 K. | 10.1016-j.jallcom.2013.10.030.xml |  | high temperature |  |  | comma-level | ZT | Enhanced thermoelectric properties of Ag-doped compounds CuAg x Ga1 − x Te2 (0⩽ x ⩽0.05) | Elsevier | 2014 | no
8610 | ['pure CuGaTe2'] | pure CuGaTe2 | ZT | ZT |  | [590.0] | 590 | Kelvin^(1.0) | [590.0] | [0.17] | 0.17 |  |  |  | (And for pure CuGaTe2, ZT = 0.17 at 590 K, this value is ) FROM: And for pure CuGaTe2, ZT = 0.17 at 590 K, this value is comparable to the best value reported by Plirdpring . | 10.1016-j.jallcom.2013.10.030.xml |  |  |  |  | comma-level | ZT | Enhanced thermoelectric properties of Ag-doped compounds CuAg x Ga1 − x Te2 (0⩽ x ⩽0.05) | Elsevier | 2014 | no
8611 | ['pristine AgBi3S5'] | pristine AgBi3S5 | ZT | ZT |  | [573.0] | 573 | Kelvin^(1.0) | [573.0] | [0.2] | 0.2 |  |  |  | (A peak thermoelectric figure of merit value of 0.20 was obtained at 573 K in the present pristine AgBi3S5 sample.) FROM: A peak thermoelectric figure of merit value of 0.20 was obtained at 573 K in the present pristine AgBi3S5 sample. | 10.1016-j.intermet.2013.01.013.xml |  |  |  |  | comma-level | figure of merit | Synthesis and transport properties of AgBi3S5 ternary sulfide compound | Elsevier | 2013 | no
8612 | ['AgBi3S5 bulk'] | AgBi3S5 bulk | ZT | ZT |  | [573.0] | 573 | Kelvin^(1.0) | [573.0] | [0.2] | 0.2 |  |  |  | (► A peak thermoelectric figure of merit value reached 0.20 at 573 K for AgBi3S5 bulk.) FROM: ► A peak thermoelectric figure of merit value reached 0.20 at 573 K for AgBi3S5 bulk. | 10.1016-j.intermet.2013.01.013.xml |  |  |  |  | comma-level | figure of merit | Synthesis and transport properties of AgBi3S5 ternary sulfide compound | Elsevier | 2013 | no
8613 | ['CsBi4Te6'] | CsBi4Te6 | ZT | ZT |  | [225.0] | 225 | Kelvin^(1.0) | [225.0] | [0.82] | 0.82 |  |  |  | (A promising new phase CsBi4Te6 successfully reached a ZT of 0.82 at 225 K .) FROM: A promising new phase CsBi4Te6 successfully reached a ZT of 0.82 at 225 K . | 10.1016-j.intermet.2013.01.013.xml |  |  |  |  | comma-level | ZT | Synthesis and transport properties of AgBi3S5 ternary sulfide compound | Elsevier | 2013 | no
8614 | ['pure AgBi3S5 bulk'] | pure AgBi3S5 bulk | ZT | ZT |  | [573.0] | 573 | Kelvin^(1.0) | [573.0] | [0.2] | 0.2 |  |  |  | (A maximum power factor of xx μW m−1 K−2 at 573 K and a low thermal conductivity of about xx W m−1 K−1 were obtained for the pure AgBi3S5 bulk, which contributes to a maximum ZT value 0.20 at 573 K.) FROM: A maximum power factor of xx μW m−1 K−2 at 573 K and a low thermal conductivity of about xx W m−1 K−1 were obtained for the pure AgBi3S5 bulk, which contributes to a maximum ZT value 0.20 at 573 K. | 10.1016-j.intermet.2013.01.013.xml |  |  |  |  | comma-level | maximum ZT | Synthesis and transport properties of AgBi3S5 ternary sulfide compound | Elsevier | 2013 | no
8616 | ['AgBi3S5'] | AgBi3S5 | ZT | ZT |  | [573.0] | 573 | Kelvin^(1.0) | [573.0] | [0.2] | 0.2 |  |  |  | (A peak ZT value of 0.20 was achieved at 573 K in the present AgBi3S5 sample.) FROM: A peak ZT value of 0.20 was achieved at 573 K in the present AgBi3S5 sample. | 10.1016-j.intermet.2013.01.013.xml |  |  |  |  | comma-level | peak ZT | Synthesis and transport properties of AgBi3S5 ternary sulfide compound | Elsevier | 2013 | no
8617 | ['Sr-doped BiCuSeO'] | Sr-doped BiCuSeO | ZT | ZT |  | [873.0] | 873 | Kelvin^(1.0) | [873.0] | [0.76] | 0.76 |  |  |  | ( Sr-doped BiCuSeO exhibited a promising ZT value of 0.76 at 873 K in 2010) FROM: Indeed, Sr-doped BiCuSeO exhibited a promising ZT value of 0.76 at 873 K in 2010, which was rapidly boosted to 1.4 at 923 K three years later, as will be described later. | 10.1039-c4ee00997e.html |  |  |  |  | comma-level | ZT | BiCuSeO oxyselenides: new promising thermoelectric materials | RSC | 2014 | no
8618 | ['BiCu0.975SeO'] | BiCu0.975SeO | ZT | ZT |  | [923.0] | 923 | Kelvin^(1.0) | [923.0] | [0.81] | 0.81 |  |  |  | ({ ZT }: reaching a maximum of ∼0.81 at 923 K in BiCu0.975SeO.) FROM: Fig. 12(e) shows that ZT increases with temperature, reaching a maximum of ∼0.81 at 923 K in BiCu0.975SeO. | 10.1039-c4ee00997e.html |  |  |  |  | comma-level | ZT | BiCuSeO oxyselenides: new promising thermoelectric materials | RSC | 2014 | no
8619 | ['BiCuSeO'] | BiCuSeO | ZT | ZT |  | [773.0] | 773 | Kelvin^(1.0) | [773.0] | [0.7] | 0.7 |  |  |  | ({ ZT }: ∼0.70 at 773 K for BiCuSeO by a 500 min ball milling process) FROM: Benefiting from the strongly enhanced electrical conductivity and lowered thermal conductivity, the ZT value was lifted up to ∼0.70 at 773 K for BiCuSeO by a 500 min ball milling process, as shown in Fig. 13(f); this value is about X times higher than that of its pristine counterpart. | 10.1039-c4ee00997e.html |  | ballmilling |  |  | comma-level | ZT | BiCuSeO oxyselenides: new promising thermoelectric materials | RSC | 2014 | no
8620 | ['Pb doped BiCuSeO'] | Pb doped BiCuSeO | ZT | ZT |  | [823.0] | 823 | Kelvin^(1.0) | [823.0] | [2.0] | 2 |  |  |  | (The increased normalized mobility μ(m*)3/2 and reduced thermal conductivity lead to a maximum ZT of 1.14 at 823 K in 0.06 Pb doped BiCuSeO) FROM: The increased normalized mobility μ(m*)3/2 and reduced thermal conductivity lead to a maximum ZT of 1.14 at 823 K in 0.06 Pb doped BiCuSeO, as shown in Fig. 14(b). | 10.1039-c4ee00997e.html |  |  |  |  | comma-level | maximum ZT | BiCuSeO oxyselenides: new promising thermoelectric materials | RSC | 2014 | no
8621 | ['BiCuSe0.94Te0.06O'] | BiCuSe0.94Te0.06O | ZT | ZT |  | [923.0] | 923 | Kelvin^(1.0) | [923.0] | [0.71] | 0.71 |  |  |  | ( a ZT of 0.71 at 923 K was achieved in BiCuSe0.94Te0.06O) FROM: Indeed, a ZT of 0.71 at 923 K was achieved in BiCuSe0.94Te0.06O, and this value is nearly X times larger than that of pristine BiCuSeO. | 10.1039-c4ee00997e.html |  |  |  |  | comma-level | ZT | BiCuSeO oxyselenides: new promising thermoelectric materials | RSC | 2014 | no
8622 | ['BiCuSe0.94Te0.06O'] | BiCuSe0.94Te0.06O | ZT | ZT |  | [923.0] | 923 | Kelvin^(1.0) | [923.0] | [0.71] | 0.71 |  |  |  | ( the optimized power factor contributes to a ZT of 0.71 at 923 K in BiCuSe0.94Te0.06O) FROM: Coupled with low thermal conductivity values, the optimized power factor contributes to a ZT of 0.71 at 923 K in BiCuSe0.94Te0.06O, as shown in Fig. 15(d). | 10.1039-c4ee00997e.html |  |  |  |  | comma-level | ZT | BiCuSeO oxyselenides: new promising thermoelectric materials | RSC | 2014 | no
8623 | ['BiCuSeO'] | BiCuSeO | ZT | ZT |  | [923.0] | 923 | Kelvin^(1.0) | [923.0] | [1.4] | 1.4 |  |  |  | (The ZT of 1.4 at 923 K makes BiCuSeO a robust candidate for medium temperature thermoelectric applications.) FROM: The ZT of 1.4 at 923 K makes BiCuSeO a robust candidate for medium temperature thermoelectric applications. | 10.1039-c4ee00997e.html |  |  |  |  | comma-level | ZT | BiCuSeO oxyselenides: new promising thermoelectric materials | RSC | 2014 | no
8624 | ['doped BiCuSeO'] | doped BiCuSeO | ZT | ZT |  | [1000.0] | 1000 | Kelvin^(1.0) | [1000.0] | [1.32] | 1.32 |  |  |  | ({ ZT }: and a maximum value of 1.32 is predicted at 1000 K for the 12.5% (elements' doping level on the Bi site) doped BiCuSeO.) FROM: Theoretically, ZT shows an increasing trend with temperature, and a maximum value of 1.32 is predicted at 1000 K for the 12.5% (elements' doping level on the Bi site) doped BiCuSeO. | 10.1039-c4ee00997e.html |  |  |  |  | comma-level | ZT | BiCuSeO oxyselenides: new promising thermoelectric materials | RSC | 2014 | no
8625 | ['Cu1.97Ag0.03Se'] | Cu1.97Ag0.03Se | ZT | ZT |  | [870.0] | 870 | Kelvin^(1.0) | [870.0] | [1.0] | 1 |  |  |  | ( with Cu1.97Ag0.03Se reaching a zT of 1.0 at 870 K.) FROM: Adding Ag to copper selenide increases the dimensionless figure-of-merit zT up to 780 K, with Cu1.97Ag0.03Se reaching a zT of 1.0 at 870 K. | 10.1007-s40243-014-0026-5.txt |  |  |  |  | comma-level | zT | High-temperature thermoelectric properties of Cu1.97Ag0.03Se1+y | Springer | 2014 | no
8626 | ['Cu2-xSe'] | Cu2-xSe | ZT | ZT |  | [1000.0] | 1000 | Kelvin^(1.0) | [1000.0] | [1.5] | 1.5 |  |  |  | (Cu2-xSe was found to have a zT of 1.5 at 1,000 K.) FROM: Cu2-xSe was found to have a zT of 1.5 at 1,000 K. | 10.1007-s40243-014-0026-5.txt |  |  |  |  | comma-level | zT | High-temperature thermoelectric properties of Cu1.97Ag0.03Se1+y | Springer | 2014 | no
8627 | ['Cu1.97Ag0.03Se'] | Cu1.97Ag0.03Se | ZT | ZT |  | [870.0] | 870 | Kelvin^(1.0) | [870.0] | [1.1] | 1.1 |  |  |  | (The y = 0 compound (Cu1.97Ag0.03Se), synthesized by 3 M, reached a zT of 1.1 at 870 K, which is ) FROM: The y = 0 compound (Cu1.97Ag0.03Se), synthesized by 3 M, reached a zT of 1.1 at 870 K, which is comparable to the zT of 1.0 at 870 K achieved in Cu1.97Ag0.03Se in this work. | 10.1007-s40243-014-0026-5.txt |  |  |  |  | comma-level | zT | High-temperature thermoelectric properties of Cu1.97Ag0.03Se1+y | Springer | 2014 | no
8628 | ['Cu1.97Ag0.03Se'] | Cu1.97Ag0.03Se | ZT | ZT |  | [870.0] | 870 | Kelvin^(1.0) | [870.0] | [1.0] | 1 |  |  |  | ( the zT of 1.0 at 870 K achieved in Cu1.97Ag0.03Se in this work.) FROM: The y = 0 compound (Cu1.97Ag0.03Se), synthesized by 3 M, reached a zT of 1.1 at 870 K, which is comparable to the zT of 1.0 at 870 K achieved in Cu1.97Ag0.03Se in this work. | 10.1007-s40243-014-0026-5.txt |  |  |  |  | comma-level | zT | High-temperature thermoelectric properties of Cu1.97Ag0.03Se1+y | Springer | 2014 | no
8629 | ['Cu1.98Ag0.2Se'] | Cu1.98Ag0.2Se | ZT | ZT |  | [650.0] | 650 | Kelvin^(1.0) | [650.0] | [0.52] | 0.52 |  |  |  | ( the “overstoichiometric” composition Cu1.98Ag0.2Se was studied and found to reach a maximum zT of 0.52 at 650 K before the onset of bipolar conduction.) FROM: Recently, the “overstoichiometric” composition Cu1.98Ag0.2Se was studied and found to reach a maximum zT of 0.52 at 650 K before the onset of bipolar conduction. | 10.1007-s40243-014-0026-5.txt |  |  |  |  | comma-level | maximum zT | High-temperature thermoelectric properties of Cu1.97Ag0.03Se1+y | Springer | 2014 | no
8630 | ['Cu1.97Ag0.03Se'] | Cu1.97Ag0.03Se | ZT | ZT |  | [870.0] | 870 | Kelvin^(1.0) | [870.0] | [1.0] | 1 |  |  |  | (The Cu1.97Ag0.03Se sample reaches a zT of 1.0 at 870 K. Cu2Se reaches a zT of 1.16 at 870 K) FROM: The Cu1.97Ag0.03Se sample reaches a zT of 1.0 at 870 K. Cu2Se reaches a zT of 1.16 at 870 K, but between 450 and 780 K has an average zT of 0.59, whereas Cu1.97Ag0.03Se has an average zT of 0.66 in the same temperature range. | 10.1007-s40243-014-0026-5.txt |  |  |  |  | comma-level | zT | High-temperature thermoelectric properties of Cu1.97Ag0.03Se1+y | Springer | 2014 | no
8631 | ['Cu1.97Ag0.03Se'] | Cu1.97Ag0.03Se | ZT | ZT |  | [870.0] | 870 | Kelvin^(1.0) | [870.0] | [0.66] | 0.66 |  |  |  | ({ at 870 K. }: whereas Cu1.97Ag0.03Se has an average zT of 0.66 in the same temperature range.) FROM: The Cu1.97Ag0.03Se sample reaches a zT of 1.0 at 870 K. Cu2Se reaches a zT of 1.16 at 870 K, but between 450 and 780 K has an average zT of 0.59, whereas Cu1.97Ag0.03Se has an average zT of 0.66 in the same temperature range. | 10.1007-s40243-014-0026-5.txt |  |  |  |  | comma-level | average zT | High-temperature thermoelectric properties of Cu1.97Ag0.03Se1+y | Springer | 2014 | no
8632 | ['Cu1.98Ag0.2Se'] | Cu1.98Ag0.2Se | ZT | ZT |  | [650.0] | 650 | Kelvin^(1.0) | [650.0] | [0.52] | 0.52 |  |  |  | (Cu1.98Ag0.2Se reaches a peak zT of 0.52 at 650 K and then decreases due to bipolar conduction.) FROM: Cu1.98Ag0.2Se reaches a peak zT of 0.52 at 650 K and then decreases due to bipolar conduction. | 10.1007-s40243-014-0026-5.txt |  |  |  |  | comma-level | peak zT | High-temperature thermoelectric properties of Cu1.97Ag0.03Se1+y | Springer | 2014 | no
8633 | ['Ca3Co4O9 single crystal'] | Ca3Co4O9 single crystal | ZT | ZT |  | [973.0] | 973 | Kelvin^(1.0) | [973.0] | [0.87] | 0.87 |  |  |  | (An extrapolated ZT of 0.87 [] at 973 K in the air was reported for Ca3Co4O9 single crystal in the year 2003.) FROM: An extrapolated ZT of 0.87 [] at 973 K in the air was reported for Ca3Co4O9 single crystal in the year 2003. | 10.1016-j.jssc.2019.06.042.xml |  |  |  |  | comma-level | ZT | Difference between transition metal cation substitution and Nonstoichiometric addition on nanostructure and thermoelectric performance of complex oxide ceramics | Elsevier | 2019 | no
8634 | ['SiGe'] | SiGe | ZT | ZT |  | [300.0] | 300 | Kelvin^(1.0) | [300.0] | [2.0] | 2 |  |  |  | ({ at 300 K }: SiGe: ZT ∼ 2 à 300 K et ∼3 à 600 K.) FROM: De leur côté, Dong et Rowe ont établi une relation permettant de calculer la valeur maximale de ZT en fonction de T dans l'hypothèse où κL = xx Wm-1K-1 pour les thermoélectriques conventionnels BiSb, Bi2Te3, PbTe, SiGe: ZT ∼ 2 à 300 K et ∼3 à 600 K. | 10.1016-j.crci.2009.05.004.xml |  |  |  |  | comma-level | ZT | Sur les phases de type clathrate du silicium et des éléments apparentés (C, Ge, Sn) : Une approche historique | Elsevier | 2009 | yes
8635 | ['Sb2Te3 / Ag2Te composites'] | Sb2Te3 / Ag2Te composites | ZT | ZT |  | [700.0] | 700 | Kelvin^(1.0) | [700.0] | [1.5] | 1.5 |  |  |  | ( Sb2Te3/Ag2Te composites fabricated using ball milling have been found to improve the zT up to 1.5 at 700 K) FROM: In particular, Sb2Te3/Ag2Te composites fabricated using ball milling have been found to improve the zT up to 1.5 at 700 K, and AgSbTe2/Ag2Te quenched ingots reached 1.5 at 500 K. | 10.1038-s41598-019-45697-9.txt |  | fabricated |  |  | comma-level | zT | Silver content dependent thermal conductivity and thermoelectric properties of electrodeposited antimony telluride thin films | Springer | 2019 | yes
8636 | ['AgSbTe2 / Ag2Te'] | AgSbTe2 / Ag2Te | ZT | ZT |  | [500.0] | 500 | Kelvin^(1.0) | [500.0] | [1.5] | 1.5 |  |  |  | ({ zT }: and AgSbTe2/Ag2Te quenched ingots reached 1.5 at 500 K.) FROM: In particular, Sb2Te3/Ag2Te composites fabricated using ball milling have been found to improve the zT up to 1.5 at 700 K, and AgSbTe2/Ag2Te quenched ingots reached 1.5 at 500 K. | 10.1038-s41598-019-45697-9.txt |  | quenched |  |  | comma-level | zT | Silver content dependent thermal conductivity and thermoelectric properties of electrodeposited antimony telluride thin films | Springer | 2019 | yes
8637 | ['Sb37Te63 films'] | Sb37Te63 films | ZT | ZT |  | [353.0] | 353 | Kelvin^(1.0) | [80.0] | [0.35] | 0.35 |  |  |  | ( our previous studies demonstrated a zT of 0.35 for electrodeposited Sb37Te63 films pre-annealed at 80 °C due to the combination of low thermal conductivity and enhanced power factor provided by a secondary phase) FROM: For instance, our previous studies demonstrated a zT of 0.35 for electrodeposited Sb37Te63 films pre-annealed at 80 °C due to the combination of low thermal conductivity and enhanced power factor provided by a secondary phase; and nanostructured Bi0.5Sb1.5Te3 achieved a zT above 1 at room temperature by inducing small grain sizes and highly dense dislocations. | 10.1038-s41598-019-45697-9.txt |  | electrodeposited |  |  | comma-level | zT | Silver content dependent thermal conductivity and thermoelectric properties of electrodeposited antimony telluride thin films | Springer | 2019 | yes
8638 | ['nanostructured Bi0.5Sb1.5Te3'] | nanostructured Bi0.5Sb1.5Te3 | ZT | ZT |  | [295] | 295 | Kelvin^(1.0) |  | [1.0] | 1 |  |  |  | ( and nanostructured Bi0.5Sb1.5Te3 achieved a zT above 1 at room temperature by inducing small grain sizes and highly dense dislocations.) FROM: For instance, our previous studies demonstrated a zT of 0.35 for electrodeposited Sb37Te63 films pre-annealed at 80 °C due to the combination of low thermal conductivity and enhanced power factor provided by a secondary phase; and nanostructured Bi0.5Sb1.5Te3 achieved a zT above 1 at room temperature by inducing small grain sizes and highly dense dislocations. | 10.1038-s41598-019-45697-9.txt |  |  |  |  | comma-level | zT | Silver content dependent thermal conductivity and thermoelectric properties of electrodeposited antimony telluride thin films | Springer | 2019 | yes
8639 | ['Ag3.9Sb33.6Te62.5'] | Ag3.9Sb33.6Te62.5 | ZT | ZT |  | [295] | 295 | Kelvin^(1.0) |  | [0.95] | 0.95 |  |  |  | ( we obtain a maximum zT value at room temperature of 0.95 ± 0.17 for Ag3.9Sb33.6Te62.5 and 0.93 ± 0.10 for AgSbTe2 electrodeposited films after *process*.) FROM: Using the power factors that we measured after different pre-annealing temperatures for samples of the same batch and reported in our previous work (i.e. 2.3 and xx μWm-1 K-2 after annealing at 50 °C, and 1870 and 553 μWm-1 K-2 after annealing at 100 °C for Ag3.9Sb33.6Te62.5 and AgSbTe2 films, respectively), we obtain a maximum zT value at room temperature of 0.95 ± 0.17 for Ag3.9Sb33.6Te62.5 and 0.93 ± 0.10 for AgSbTe2 electrodeposited films after annealing at 100 °C. | 10.1038-s41598-019-45697-9.txt | 0.17 | annealing at 100 °C |  |  | comma-level | maximum zT | Silver content dependent thermal conductivity and thermoelectric properties of electrodeposited antimony telluride thin films | Springer | 2019 | yes
8641 | ['doped Cu2SnSe3'] | doped Cu2SnSe3 | ZT | ZT |  | [823.0] | 823 | Kelvin^(1.0) | [823.0] | [1.42] | 1.42 |  |  |  | ( In)-co-doped Cu2SnSe3 and a maximum ZT of 1.42 in Cu1·85Ag0·15Sn0·9In0·1Se3 at 823 K was achieved.) FROM: Li et al. synthesized (Ag, In)-co-doped Cu2SnSe3 and a maximum ZT of 1.42 in Cu1·85Ag0·15Sn0·9In0·1Se3 at 823 K was achieved. | 10.1016-j.physb.2020.412411.xml |  |  |  |  | comma-level | maximum ZT | Investigation of thermoelectric properties of Cu2SnSe3 composites incorporated with SnSe | Elsevier | 2020 | no
8642 | ['nanophase Cu2Se'] | nanophase Cu2Se | ZT | ZT |  | [859.0] | 859 | Kelvin^(1.0) | [859.0] | [1.2] | 1.2 |  |  |  | (Zhang et al. achieved a considerably high ZT of 1.2 at 859 K by the introduction of nanophase Cu2Se in CuGaTe2 which led to the reduction in thermal conductivity [].) FROM: Zhang et al. achieved a considerably high ZT of 1.2 at 859 K by the introduction of nanophase Cu2Se in CuGaTe2 which led to the reduction in thermal conductivity []. | 10.1016-j.physb.2020.412411.xml |  |  |  |  | comma-level | ZT | Investigation of thermoelectric properties of Cu2SnSe3 composites incorporated with SnSe | Elsevier | 2020 | no
8643 | ['SnSe'] | SnSe | ZT | ZT |  | [923.0] | 923 | Kelvin^(1.0) | [923.0] | [2.6] | 2.6 |  |  |  | (In recent years, SnSe, belonging to the earth-abundant IV-VI semiconductors, has attracted much attention due to the record high ZT of about 2.6 at 923 K along the b-axis of its single crystal [].) FROM: In recent years, SnSe, belonging to the earth-abundant IV-VI semiconductors, has attracted much attention due to the record high ZT of about 2.6 at 923 K along the b-axis of its single crystal []. | 10.1016-j.physb.2020.412411.xml |  |  | b-axis |  | comma-level | ZT | Investigation of thermoelectric properties of Cu2SnSe3 composites incorporated with SnSe | Elsevier | 2020 | no
8644 | ['pristine Cu2SnSe3'] | pristine Cu2SnSe3 | ZT | ZT |  | [375.0] | 375 | Kelvin^(1.0) | [375.0] | [0.009] | 0.009 |  |  |  | (Because of the high PF and lower κ of pristine Cu2SnSe3, it has the highest calculated ZT value of 0.009 at 375 K as ) FROM: Because of the high PF and lower κ of pristine Cu2SnSe3, it has the highest calculated ZT value of 0.009 at 375 K as compared to the composite samples. | 10.1016-j.physb.2020.412411.xml |  |  |  |  | comma-level | ZT | Investigation of thermoelectric properties of Cu2SnSe3 composites incorporated with SnSe | Elsevier | 2020 | no
8645 | ['Bi0.4Sb1.6Te3 sample with 0.05 wt % graphene'] | Bi0.4Sb1.6Te3 sample with 0.05 wt % graphene | ZT | ZT |  | [423.0] | 423 | Kelvin^(1.0) | [423.0] | [1.26] | 1.26 |  |  |  | ( a maximum ZT of 1.26 at 423 K is obtained and the thermoelectric performance is enhanced in temperature range of 323–500 K for Bi0.4Sb1.6Te3 sample with 0.05 wt% graphene.) FROM: Compared to the maximum ZT of 1.09 at 423 K for the pristine sample, a maximum ZT of 1.26 at 423 K is obtained and the thermoelectric performance is enhanced in temperature range of 323–500 K for Bi0.4Sb1.6Te3 sample with 0.05 wt% graphene. | 10.1016-j.jallcom.2017.05.004.xml |  |  |  |  | comma-level | maximum ZT | Thermoelectric performance of graphene composited BiSbTe bulks by high pressure synthesis | Elsevier | 2017 | no
8646 | ['Bi0.4Sb1.6Te3 with 0.05 wt % graphene'] | Bi0.4Sb1.6Te3 with 0.05 wt % graphene | ZT | ZT |  | [423.0] | 423 | Kelvin^(1.0) | [423.0] | [1.26] | 1.26 |  |  |  | (A maximum ZT = 1.26 at 423 K is achieved for Bi0.4Sb1.6Te3 with 0.05 wt% graphene at 4 GPa.) FROM: A maximum ZT = 1.26 at 423 K is achieved for Bi0.4Sb1.6Te3 with 0.05 wt% graphene at 4 GPa. | 10.1016-j.jallcom.2017.05.004.xml |  | at 4 GPa |  |  | comma-level | maximum ZT | Thermoelectric performance of graphene composited BiSbTe bulks by high pressure synthesis | Elsevier | 2017 | no
8647 | ['Bi0.4Sb1.6Te3 bulk with 0.05 wt % graphene'] | Bi0.4Sb1.6Te3 bulk with 0.05 wt % graphene | ZT | ZT |  | [423.0] | 423 | Kelvin^(1.0) | [423.0] | [1.26] | 1.26 |  |  |  | (ZT = 1.26 at 423 K is achieved for Bi0.4Sb1.6Te3 bulk with 0.05 wt% graphene at 4 GPa.) FROM: ZT = 1.26 at 423 K is achieved for Bi0.4Sb1.6Te3 bulk with 0.05 wt% graphene at 4 GPa. | 10.1016-j.jallcom.2017.05.004.xml |  | at 4 GPa |  |  | comma-level | ZT | Thermoelectric performance of graphene composited BiSbTe bulks by high pressure synthesis | Elsevier | 2017 | no
8648 | ['Bi2Te3-based'] | Bi2Te3-based | ZT | ZT |  | [295] | 295 | Kelvin^(1.0) |  | [1.0] | 1 |  |  |  | (Bi2Te3-based alloys are the most excellent commercial materials at near room temperature by far with ZT about 1 by zone melting method.) FROM: Bi2Te3-based alloys are the most excellent commercial materials at near room temperature by far with ZT about 1 by zone melting method. | 10.1016-j.jallcom.2017.05.004.xml |  | alloys |  |  | comma-level | ZT | Thermoelectric performance of graphene composited BiSbTe bulks by high pressure synthesis | Elsevier | 2017 | no
8649 | ['pristine Bi0.4Sb1.6Te3'] | pristine Bi0.4Sb1.6Te3 | ZT | ZT |  | [423.0] | 423 | Kelvin^(1.0) | [423.0] | [1.09] | 1.09 |  |  |  | (Compared to the maximum ZT of 1.09 at 423 K for pristine Bi0.4Sb1.6Te3 sample) FROM: Compared to the maximum ZT of 1.09 at 423 K for pristine Bi0.4Sb1.6Te3 sample, the maximum ZT is increased to 1.26 at 423 K after composited with 0.05 wt% graphene, due to the enhanced electrical conductivity and a moderate thermal conductivity. | 10.1016-j.jallcom.2017.05.004.xml |  |  |  |  | comma-level | maximum ZT | Thermoelectric performance of graphene composited BiSbTe bulks by high pressure synthesis | Elsevier | 2017 | no
8650 | ['β-FeSi2'] | β-FeSi2 | ZT | ZT |  | [700.0] | 700 | Kelvin^(1.0) | [700.0] | [0.4] | 0.4 |  |  |  | (Furthermore, β-FeSi2 has a relatively high thermoelectric dimensionless figure of merit ZT, of 0.4 at 700 K , and high oxidation resistance) FROM: Furthermore, β-FeSi2 has a relatively high thermoelectric dimensionless figure of merit ZT, of 0.4 at 700 K , and high oxidation resistance; therefore, β-FeSi2 has also been used for the fabrication of thermoelectric power generation modules . | 10.1016-j.intermet.2015.07.015.xml |  |  |  |  | comma-level | figure of merit | Thermal expansion of semiconducting silicides β-FeSi2 and Mg2Si | Elsevier | 2015 | no
8651 | ['Mg2Si1−xSnx'] | Mg2Si1−xSnx | ZT | ZT |  | [500.0, 800.0] | 650 | Kelvin^(1.0) | [500.0, 800.0] | [1.0] | 1 |  |  |  | ({ at 500 to 800 K }: Mg2Si1−xSnx and Mg2Si1−x−yGexSny have exhibited ZT values greater than 1 .) FROM: Mg2Si and its solid solutions have been studied as promising thermoelectric materials that operate at temperatures ranging from 500 to 800 K, where Mg2Si1−xGex, Mg2Si1−xSnx and Mg2Si1−x−yGexSny have exhibited ZT values greater than 1 . | 10.1016-j.intermet.2015.07.015.xml |  |  |  |  | comma-level | ZT | Thermal expansion of semiconducting silicides β-FeSi2 and Mg2Si | Elsevier | 2015 | no
8652 | ['ZrRhBi'] | ZrRhBi | ZT | ZT |  | [1300.0] | 1300 | Kelvin^(1.0) | [1300.0] | [0.43] | 0.43 |  |  |  | ( ZrRhBi has the highest ZT value (∼0.43 at 1300 K) due to the extremely large S and lowest κ.) FROM: Thus, in spite of having the lowest electrical conductivity, ZrRhBi has the highest ZT value (∼0.43 at 1300 K) due to the extremely large S and lowest κ. | 10.1039-c7ta00920h.html |  |  |  |  | comma-level | highest ZT | Bismuth based half-Heusler alloys with giant thermoelectric figures of merit | RSC | 2017 | no
8653 | ['Ba8Cu4.6Ga1.0Ge40.4'] | Ba8Cu4.6Ga1.0Ge40.4 | ZT | ZT |  | [900.0] | 900 | Kelvin^(1.0) | [900.0] | [0.9] | 0.9 |  |  |  | (The largest figure of merit ZT = 0.9 at 900 K is found for a single crystal of approximate composition Ba8Cu4.6Ga1.0Ge40.4.) FROM: The largest figure of merit ZT = 0.9 at 900 K is found for a single crystal of approximate composition Ba8Cu4.6Ga1.0Ge40.4. | 10.1039-c7ta09690a.html |  |  |  |  | comma-level | figure of merit | Suppression of vacancies boosts thermoelectric performance in type-I clathrates | RSC | 2018 | no
8654 | ['Ba8Cu4.6Ga1.0Ge40.4'] | Ba8Cu4.6Ga1.0Ge40.4 | ZT | ZT |  | [900.0] | 900 | Kelvin^(1.0) | [900.0] | [0.9] | 0.9 |  |  |  | (The highest figure of merit ZT = 0.9 at 900 K was achieved for a single crystal with an approximate composition Ba8Cu4.6Ga1.0Ge40.4.) FROM: The highest figure of merit ZT = 0.9 at 900 K was achieved for a single crystal with an approximate composition Ba8Cu4.6Ga1.0Ge40.4. | 10.1039-c7ta09690a.html |  |  |  |  | comma-level | highest figure of merit | Suppression of vacancies boosts thermoelectric performance in type-I clathrates | RSC | 2018 | no
8655 | ['Sb-doped Hf0.25Zr0.25Ti0.5NiSn'] | Sb-doped Hf0.25Zr0.25Ti0.5NiSn | ZT | ZT |  | [700.0] | 700 | Kelvin^(1.0) | [700.0] | [1.5] | 1.5 |  |  |  | ({ highest figure of merit }: of XNiSn half-Heusler alloys so far reported is around 1.5 at 700 K for Sb-doped Hf0.25Zr0.25Ti0.5NiSn) FROM: The highest figure of merit, zT, of XNiSn half-Heusler alloys so far reported is around 1.5 at 700 K for Sb-doped Hf0.25Zr0.25Ti0.5NiSn, and has been attributed to the unusually low thermal conductivity of those particular samples. | 10.1038-s41598-017-14013-8.txt |  | alloys |  |  | comma-level | highest figure of merit | The role of grain boundary scattering in reducing the thermal conductivity of polycrystalline XNiSn (X = Hf, Zr, Ti) half-Heusler alloys | Springer | 2017 | yes
8656 | ['PEDOT : PSS'] | PEDOT : PSS | ZT | ZT |  | [300.0] | 300 | Kelvin^(1.0) | [300.0] | [0.4] | 0.4 |  |  |  | ({ at 300 K) }: The best thermoelectric figure-of-merit (ZT) ~0.4 (at 300 K) obtained in case of PEDOT:PSS suggests that this conducting polymer with its other advantages can be a good alternative of Bi2Te3 based alloys (with the highest ZT~1) which still remain as the established thermoelectric materials till date) FROM: The best thermoelectric figure-of-merit (ZT) ~0.4 (at 300 K) obtained in case of PEDOT:PSS suggests that this conducting polymer with its other advantages can be a good alternative of Bi2Te3 based alloys (with the highest ZT~1) which still remain as the established thermoelectric materials till date, in the lower temperature range (<150 °C) [,]. | 10.1016-j.jpowsour.2019.226758.xml |  |  |  |  | comma-level | ZT | Boosting thermoelectric power factor of free-standing Poly(3,4ethylenedioxythiophene):polystyrenesulphonate films by incorporation of bismuth antimony telluride nanostructures | Elsevier | 2019 | no
8657 | ['InSb'] | InSb | ZT | ZT |  | [800.0] | 800 | Kelvin^(1.0) | [800.0] | [0.9] | 0.9 |  |  |  | (The nanowire forms of InSb and InAs have been proposed theoretically as a possible efficient thermoelectric material and semiconductor alloys containing In, Ga, and As have shown ZT = 0.9 at 800 K .) FROM: The nanowire forms of InSb and InAs have been proposed theoretically as a possible efficient thermoelectric material and semiconductor alloys containing In, Ga, and As have shown ZT = 0.9 at 800 K . | 10.1016-j.commatsci.2012.12.024.xml |  | alloys |  |  | comma-level | ZT | Molecular dynamics simulations for thermal transport behavior of InAs nanotubes: A role of symmetry | Elsevier | 2013 | no
8658 | ['Sb–Bi–Te'] | Sb–Bi–Te | ZT | ZT |  | [295] | 295 | Kelvin^(1.0) |  | [1.28] | 1.28 |  |  |  | (Sb – Bi – Te ternary compounds, with ZT values (unitless figure of merit for semiconductor materials) as high as 1.28, have long been known as the best thermoelectric materials for use in thermoelectric cooling and power generation operated near room temperature.) FROM: Sb – Bi – Te ternary compounds, with ZT values (unitless figure of merit for semiconductor materials) as high as 1.28, have long been known as the best thermoelectric materials for use in thermoelectric cooling and power generation operated near room temperature. | 10.1016-j.matchemphys.2015.10.039.xml |  |  |  |  | comma-level | ZT | Electron Microscopy investigation of Sb2-xBixTe3 hexagonal crystal structure growth prepared from sol–gel method | Elsevier | 2015 | no
8659 | ['hexagonal Sb2-xBixTe3'] | hexagonal Sb2-xBixTe3 | ZT | ZT |  | [295] | 295 | Kelvin^(1.0) |  | [1.28] | 1.28 |  |  |  | (The hexagonal Sb2-xBixTe3 p-type semiconductor was discovered to have ZT ≈ 1.28 at room temperature .) FROM: The hexagonal Sb2-xBixTe3 p-type semiconductor was discovered to have ZT ≈ 1.28 at room temperature . | 10.1016-j.matchemphys.2015.10.039.xml |  |  |  |  | comma-level | ZT | Electron Microscopy investigation of Sb2-xBixTe3 hexagonal crystal structure growth prepared from sol–gel method | Elsevier | 2015 | no
8660 | ['Cu1.8S+2 wt % Na2S'] | Cu1.8S+2 wt % Na2S | ZT | ZT |  | [773.0] | 773 | Kelvin^(1.0) | [773.0] | [0.78] | 0.78 |  |  |  | (The optimal thermoelectric figure of merit (ZT) of 0.78 at 773 K is obtained for Cu1.8S+2 wt % Na2S sample) FROM: The optimal thermoelectric figure of merit (ZT) of 0.78 at 773 K is obtained for Cu1.8S+2 wt % Na2S sample, which is 60% higher than that (0.49) of pristine Cu1.8S. | 10.1016-j.mssp.2019.104848.xml |  |  |  |  | comma-level | figure of merit | High thermoelectric performance realized in porous Cu1.8S based composites by Na2S addition | Elsevier | 2020 | no
8661 | ['pristine Cu1.8S'] | pristine Cu1.8S | ZT | ZT |  | [773.0] | 773 | Kelvin^(1.0) | [773.0] | [0.49] | 0.49 |  |  |  | ({ figure of merit at 773 K }: that (0.49) of pristine Cu1.8S.) FROM: The optimal thermoelectric figure of merit (ZT) of 0.78 at 773 K is obtained for Cu1.8S+2 wt % Na2S sample, which is 60% higher than that (0.49) of pristine Cu1.8S. | 10.1016-j.mssp.2019.104848.xml |  |  |  |  | comma-level | figure of merit | High thermoelectric performance realized in porous Cu1.8S based composites by Na2S addition | Elsevier | 2020 | no
8662 | ['Na2S'] | Na2S | ZT | ZT |  | [773.0] | 773 | Kelvin^(1.0) | [773.0] | [0.78] | 0.78 |  |  |  | (Adding Na2S into Cu1.8S leads to an overall optimized ZT, achieving an optimal value of 0.78 at 773 K for the specimen with 2 wt % Na2S, ## % change) FROM: Adding Na2S into Cu1.8S leads to an overall optimized ZT, achieving an optimal value of 0.78 at 773 K for the specimen with 2 wt % Na2S, 60% higher than that of pure Cu1.8S. | 10.1016-j.mssp.2019.104848.xml |  |  |  |  | comma-level | ZT | High thermoelectric performance realized in porous Cu1.8S based composites by Na2S addition | Elsevier | 2020 | no
8663 | ['Cu1.8S bulk'] | Cu1.8S bulk | ZT | ZT |  | [773.0] | 773 | Kelvin^(1.0) | [773.0] | [0.78] | 0.78 |  |  |  | (A peak ZT value of 0.78 at 773 K has been obtained in the Cu1.8S bulk specimen with 2 wt % Na2S) FROM: A peak ZT value of 0.78 at 773 K has been obtained in the Cu1.8S bulk specimen with 2 wt % Na2S, which enhances by 160% in comparison with the pure Cu1.8S (0.49 at 773 K). | 10.1016-j.mssp.2019.104848.xml |  |  |  |  | comma-level | peak ZT | High thermoelectric performance realized in porous Cu1.8S based composites by Na2S addition | Elsevier | 2020 | no
8664 | ['pure Cu1.8S'] | pure Cu1.8S | ZT | ZT |  | [773.0] | 773 | Kelvin^(1.0) | [773.0] | [0.49] | 0.49 |  |  |  | ({ peak ZT }: which enhances by 160% in comparison with the pure Cu1.8S (0.49 at 773 K).) FROM: A peak ZT value of 0.78 at 773 K has been obtained in the Cu1.8S bulk specimen with 2 wt % Na2S, which enhances by 160% in comparison with the pure Cu1.8S (0.49 at 773 K). | 10.1016-j.mssp.2019.104848.xml |  |  |  |  | comma-level | peak ZT | High thermoelectric performance realized in porous Cu1.8S based composites by Na2S addition | Elsevier | 2020 | no
8665 | ['Bi2S3 with 1.5 mol % PbBr2'] | Bi2S3 with 1.5 mol % PbBr2 | ZT | ZT |  | [673.0] | 673 | Kelvin^(1.0) | [673.0] | [0.8] | 0.8 |  |  |  | (A high ZT of ~0.8 was therefore achieved at 673 K for Bi2S3 with 1.5 mol% PbBr2) FROM: A high ZT of ~0.8 was therefore achieved at 673 K for Bi2S3 with 1.5 mol% PbBr2, a record value in the state-of-the-art Bi2S3 system. | 10.1016-j.nanoen.2020.105227.xml |  |  |  |  | comma-level | ZT | High thermoelectric properties realized in earth-abundant Bi2S3 bulk via carrier modulation and multi-nano-precipitates synergy | Elsevier | 2020 | no
8666 | ['Bi2S3'] | Bi2S3 | ZT | ZT |  | [673.0] | 673 | Kelvin^(1.0) | [673.0] | [0.8] | 0.8 |  |  |  | (A record ZT value in the state-of-the-art Bi2S3 system of ~0.8 was therefore achieved at 673 K for Bi2S3 doped with 1.5 mol% PbBr2.) FROM: A record ZT value in the state-of-the-art Bi2S3 system of ~0.8 was therefore achieved at 673 K for Bi2S3 doped with 1.5 mol% PbBr2. | 10.1016-j.nanoen.2020.105227.xml |  |  |  |  | comma-level | ZT | High thermoelectric properties realized in earth-abundant Bi2S3 bulk via carrier modulation and multi-nano-precipitates synergy | Elsevier | 2020 | no
8667 | ['Bi2S3 doped with 1.5 mol % PbBr2'] | Bi2S3 doped with 1.5 mol % PbBr2 | ZT | ZT |  | [673.0] | 673 | Kelvin^(1.0) | [673.0] | [0.8] | 0.8 |  |  |  | (A record peak ZT of ~0.8 at 673 K was achieved for the Bi2S3 doped with 1.5 mol% PbBr2 bulk sample) FROM: A record peak ZT of ~0.8 at 673 K was achieved for the Bi2S3 doped with 1.5 mol% PbBr2 bulk sample, which is almost X times higher than that of pristine Bi2S3 sample. | 10.1016-j.nanoen.2020.105227.xml |  |  |  |  | comma-level | peak ZT | High thermoelectric properties realized in earth-abundant Bi2S3 bulk via carrier modulation and multi-nano-precipitates synergy | Elsevier | 2020 | no
8668 | ['Bi2S3 doped with 1.5 mol % PbBr2'] | Bi2S3 doped with 1.5 mol % PbBr2 | ZT | ZT |  | [673.0] | 673 | Kelvin^(1.0) | [673.0] | [0.8] | 0.8 |  |  |  | ( a maximum ZT value of ~0.8 is obtained at 673 K for Bi2S3 doped with 1.5 mol% PbBr2.) FROM: Due to the effectively optimized σS2 and low κt, a maximum ZT value of ~0.8 is obtained at 673 K for Bi2S3 doped with 1.5 mol% PbBr2. | 10.1016-j.nanoen.2020.105227.xml |  |  |  |  | comma-level | maximum ZT | High thermoelectric properties realized in earth-abundant Bi2S3 bulk via carrier modulation and multi-nano-precipitates synergy | Elsevier | 2020 | no
8669 | ['Bi2S3'] | Bi2S3 | ZT | ZT |  | [673.0] | 673 | Kelvin^(1.0) | [673.0] | [0.8] | 0.8 |  |  |  | (A peak ZT of ~0.8 was thus obtained at 673 K, which is a high-record ZT at this temperature, suggesting Bi2S3 a promising thermoelectric material for industrial applications.) FROM: A peak ZT of ~0.8 was thus obtained at 673 K, which is a high-record ZT at this temperature, suggesting Bi2S3 a promising thermoelectric material for industrial applications. | 10.1016-j.nanoen.2020.105227.xml |  |  |  |  | comma-level | peak ZT | High thermoelectric properties realized in earth-abundant Bi2S3 bulk via carrier modulation and multi-nano-precipitates synergy | Elsevier | 2020 | no
8670 | ['CdSb'] | CdSb | ZT | ZT |  | [560.0] | 560 | Kelvin^(1.0) | [560.0] | [1.3] | 1.3 |  |  |  | (CdSb has been recently demonstrated to be good thermoelectric with a peak zT of 1.3 at 560 K) FROM: CdSb has been recently demonstrated to be good thermoelectric with a peak zT of 1.3 at 560 K, in agreement with our prediction that CdSb is a good n-type thermoelectric material. | 10.1016-j.commatsci.2015.11.006.xml |  |  |  |  | comma-level | peak zT | TE Design Lab: A virtual laboratory for thermoelectric material design | Elsevier | 2016 | no
8671 | ['SnTe'] | SnTe | ZT | ZT |  | [775.0] | 775 | Kelvin^(1.0) | [775.0] | [1.1] | 1.1 |  |  |  | ( was shown to exhibit a zT∼1.1 at 775 K when alloyed with SnTe.) FROM: AgBiS2, which belongs to the same ternary chalcogenide family as AgBiTe2, was shown to exhibit a zT∼1.1 at 775 K when alloyed with SnTe. | 10.1016-j.commatsci.2015.11.006.xml |  | alloyed |  |  | comma-level | zT | TE Design Lab: A virtual laboratory for thermoelectric material design | Elsevier | 2016 | no
8672 | ['GaTe'] | GaTe | ZT | ZT |  | [1100.0] | 1100 | Kelvin^(1.0) | [1100.0] | [0.85] | 0.85 |  |  |  | ({ at 1100 K }: The maximum value of the figure of merit (ZT) for GaTe reaches 0.85 for hexagonal structure when T = 1100 K.) FROM: The maximum value of the figure of merit (ZT) for GaTe reaches 0.85 for hexagonal structure when T = 1100 K. | 10.1007-s11664-019-07323-2.txt |  |  |  |  | comma-level | figure of merit | Thermoelectric Properties of Two-Dimensional Gallium Telluride | Springer | 2019 | no
8673 | ['Bi2Te3'] | Bi2Te3 | ZT | ZT |  | [150.0, 300.0] | 225 | Kelvin^(1.0) | [150.0, 300.0] | [1.0] | 1 |  |  |  | ({ at 150–300 K) }: For the low temperature applications (150–300 K), Bi2Te3 and Sb2Te3 alloys are typically used , as their peak zT value is ∼1 in optimized materials .) FROM: For the low temperature applications (150–300 K), Bi2Te3 and Sb2Te3 alloys are typically used , as their peak zT value is ∼1 in optimized materials . | 10.1016-j.mseb.2014.03.017.xml |  | low temperature |  |  | comma-level | peak zT | Carrier transport phenomenon and thermoelectric properties in melt-grown tellurium doped n-type Bi0.88Sb0.12 alloy | Elsevier | 2014 | no
8674 | ['Fe2VAl'] | Fe2VAl | ZT | ZT |  | [500.0] | 500 | Kelvin^(1.0) | [500.0] | [0.3] | 0.3 |  |  |  | (Fe2VAl exhibits a ZT max around 0.3 at 500 K for Tantalum-doped bulk materials [].) FROM: Fe2VAl exhibits a ZT max around 0.3 at 500 K for Tantalum-doped bulk materials []. | 10.1016-j.mtphys.2020.100203.xml |  |  |  |  | comma-level | ZT max | Unexpected band gap increase in the Fe2VAl Heusler compound | Elsevier | 2020 | no
8675 | ['Fe2VAl composite'] | Fe2VAl composite | ZT | ZT |  | [1423.0] | 1423 | Kelvin^(1.0) | [1150.0] | [0.00219] | 0.00219 |  |  |  | ({ highest ZT at 1150 °C }: the reported Fe2VAl composite (0.00219) ) FROM: The highest ZT value of 1150 °C is 0.028 at 868 K, which is not only X times larger than as-cast sample (0.0065 at 964 K) in the present study but also much larger than the reported Fe2VAl composite (0.00219) , and Al–Mn–Fe–Si alloy (0.007) . | 10.1016-j.jallcom.2016.01.030.xml |  |  |  |  | comma-level | highest ZT | Improvement of thermoelectric power of n-type earth-abundant iron rich alloy by microstructure engineering | Elsevier | 2016 | no
8676 | ['Al–Mn–Fe–Si alloy'] | Al–Mn–Fe–Si alloy | ZT | ZT |  | [1423.0] | 1423 | Kelvin^(1.0) | [1150.0] | [0.007] | 0.007 |  |  |  | ({ highest ZT at 1150 °C }: and Al–Mn–Fe–Si alloy (0.007) .) FROM: The highest ZT value of 1150 °C is 0.028 at 868 K, which is not only X times larger than as-cast sample (0.0065 at 964 K) in the present study but also much larger than the reported Fe2VAl composite (0.00219) , and Al–Mn–Fe–Si alloy (0.007) . | 10.1016-j.jallcom.2016.01.030.xml |  |  |  |  | comma-level | highest ZT | Improvement of thermoelectric power of n-type earth-abundant iron rich alloy by microstructure engineering | Elsevier | 2016 | no
8677 | ['PbTe materials'] | PbTe materials | ZT | ZT |  | [550.0, 825.0] | 687.5 | Kelvin^(1.0) | [550.0, 825.0] | [0.05, 0.1] | 0.075 |  |  |  | (PbTe materials with 0.05–0.1 at.% In display the highest figure of merit Z over the entire temperature range of 550–825 K at the level of Z ~1 × 10−3 K−1.) FROM: PbTe materials with 0.05–0.1 at.% In display the highest figure of merit Z over the entire temperature range of 550–825 K at the level of Z ~1 × 10−3 K−1. | 10.1016-j.physb.2020.412397.xml |  |  |  |  | comma-level | highest figure of merit | Origins of the enhanced thermoelectric performance for p-type Ge1-xPbxTe alloys | Elsevier | 2020 | no
8678 | ['Ca2.9Dy0.10Co4O9+δ'] | Ca2.9Dy0.10Co4O9+δ | ZT | ZT |  | [300.0] | 300 | Kelvin^(1.0) | [300.0] | [0.044] | 0.044 |  |  |  | ( Ca2.9Dy0.10Co4O9+δ had the highest dimensionless figure of merit of 0.044 at 300 K.) FROM: Among all the samples, Ca2.9Dy0.10Co4O9+δ had the highest dimensionless figure of merit of 0.044 at 300 K. | 10.1007-s11664-013-2634-8.txt |  |  |  |  | comma-level | figure of merit | Thermoelectric Properties of Ca3-xDyxCo4O9+δ with x = 0.00, 0.02, 0.05, and 0.10 | Springer | 2013 | no
8679 | ['bismuth–telluride'] | bismuth–telluride | ZT | ZT |  | [295] | 295 | Kelvin^(1.0) |  | [0.003] | 0.003 |  |  |  | (All modules are based on bismuth–telluride thermoelectric alloys doped to give the best p-type and n-type materials (i.e., having figure of merit of about 3×10−3 per degree at room temperature ).) FROM: All modules are based on bismuth–telluride thermoelectric alloys doped to give the best p-type and n-type materials (i.e., having figure of merit of about 3×10−3 per degree at room temperature ). | 10.1016-S0927-0248(98)00008-7.xml |  | alloys |  |  | comma-level | figure of merit | Design optimization of thermoelectric devices for solar power generation | Elsevier | 1998 | no
8680 | ['Ca0.96Gd0.04Mn0.96Nb0.04O3'] | Ca0.96Gd0.04Mn0.96Nb0.04O3 | ZT | ZT |  | [800.0] | 800 | Kelvin^(1.0) | [800.0] | [0.15] | 0.15 |  |  |  | (The maximum power factor of xx μW m−1 K−2 and ZT of 0.15 are obtained for Ca0.96Gd0.04Mn0.96Nb0.04O3 at 800 K which is two orders of magnitude higher) FROM: The maximum power factor of xx μW m−1 K−2 and ZT of 0.15 are obtained for Ca0.96Gd0.04Mn0.96Nb0.04O3 at 800 K which is two orders of magnitude higher than parent CaMnO3. | 10.1016-j.matchemphys.2014.11.045.xml |  |  |  |  | comma-level | ZT | Doping induced high temperature transport properties of Ca1−x Gd x Mn1−x Nb x O3 (0 ≤x ≤ 0.1) | Elsevier | 2015 | no
8681 | ['Sn0.97Bi0.03Te–3 % PbTe'] | Sn0.97Bi0.03Te–3 % PbTe | ZT | ZT |  | [900.0] | 900 | Kelvin^(1.0) | [900.0] | [1.1] | 1.1 |  |  |  | (The combination of simultaneously enhanced power factor and depressed thermal conductivity leads to a maximum ZT ∼ 1.1 at 900 K and a high average ZT ∼ 0.52 at 300–900 K for Sn0.97Bi0.03Te–3% PbTe) FROM: The combination of simultaneously enhanced power factor and depressed thermal conductivity leads to a maximum ZT ∼ 1.1 at 900 K and a high average ZT ∼ 0.52 at 300–900 K for Sn0.97Bi0.03Te–3% PbTe, generating a high conversion efficiency of ∼10%. | 10.1039-c7ee02530k.html |  | depressed |  |  | comma-level | maximum ZT | Simultaneously enhancing the power factor and reducing the thermal conductivity of SnTe via introducing its analogues | RSC | 2017 | no
8682 | ['Sn0.97Bi0.03Te–3 % PbTe'] | Sn0.97Bi0.03Te–3 % PbTe | ZT | ZT |  | [900.0] | 900 | Kelvin^(1.0) | [900.0] | [1.1] | 1.1 |  |  |  | (The maximum ZT ∼ 1.1 at 900 K and a high average ZT value of ∼0.52 (from 300 K to 900 K) for Sn0.97Bi0.03Te–3% PbTe generate a high conversion efficiency of ∼10%.) FROM: The maximum ZT ∼ 1.1 at 900 K and a high average ZT value of ∼0.52 (from 300 K to 900 K) for Sn0.97Bi0.03Te–3% PbTe generate a high conversion efficiency of ∼10%. | 10.1039-c7ee02530k.html |  |  |  |  | comma-level | maximum ZT | Simultaneously enhancing the power factor and reducing the thermal conductivity of SnTe via introducing its analogues | RSC | 2017 | no
8683 | ['SnTe'] | SnTe | ZT | ZT |  | [723.0] | 723 | Kelvin^(1.0) | [723.0] | [0.2] | 0.2 |  |  |  | (Therefore, even though SnTe has a very high electrical conductivity, the extremely low Seebeck coefficient and the high total thermal conductivity still give a mediocre ZT (∼0.2 at 723 K).) FROM: Therefore, even though SnTe has a very high electrical conductivity, the extremely low Seebeck coefficient and the high total thermal conductivity still give a mediocre ZT (∼0.2 at 723 K). | 10.1039-c7ee02530k.html |  |  |  |  | comma-level | ZT | Simultaneously enhancing the power factor and reducing the thermal conductivity of SnTe via introducing its analogues | RSC | 2017 | no
8684 | ['Sn0.97Bi0.03Te–3 % PbTe'] | Sn0.97Bi0.03Te–3 % PbTe | ZT | ZT |  | [900.0] | 900 | Kelvin^(1.0) | [900.0] | [1.1] | 1.1 |  |  |  | ( we achieved a maximum ZT of ∼1.1 at 900 K and a high average ZT value of ∼0.52 (from 300 K to 900 K) for Sn0.97Bi0.03Te–3% PbTe) FROM: Through synergistically optimizing electrical and thermal transport properties, we achieved a maximum ZT of ∼1.1 at 900 K and a high average ZT value of ∼0.52 (from 300 K to 900 K) for Sn0.97Bi0.03Te–3% PbTe, generating a high conversion efficiency of ∼10%. | 10.1039-c7ee02530k.html |  |  |  |  | comma-level | maximum ZT | Simultaneously enhancing the power factor and reducing the thermal conductivity of SnTe via introducing its analogues | RSC | 2017 | no
8685 | ['PbTe'] | PbTe | ZT | ZT |  | [900.0] | 900 | Kelvin^(1.0) | [900.0] | [1.1] | 1.1 |  |  |  | (The combination of higher power factor and lower thermal conductivity of the PbTe-containing samples results in enhanced ZT with the Sn0.97Bi0.03Te–3% PbTe sample showing the highest ZT value of ∼1.1 at 900 K) FROM: The combination of higher power factor and lower thermal conductivity of the PbTe-containing samples results in enhanced ZT with the Sn0.97Bi0.03Te–3% PbTe sample showing the highest ZT value of ∼1.1 at 900 K, as shown in Fig. 3. | 10.1039-c7ee02530k.html |  |  |  |  | comma-level | ZT | Simultaneously enhancing the power factor and reducing the thermal conductivity of SnTe via introducing its analogues | RSC | 2017 | no
8686 | ['PbTe'] | PbTe | ZT | ZT |  | [900.0] | 900 | Kelvin^(1.0) | [900.0] | [1.1] | 1.1 |  |  |  | ( and the PbTe-containing sample shows the highest ZT value of ∼1.1 at 900 K) FROM: With the combination of outstanding power factor and low thermal conductivity, the 3% analogue-containing samples exhibit higher ZT values than that of Sn0.97Bi0.03Te, and the PbTe-containing sample shows the highest ZT value of ∼1.1 at 900 K, as shown in Fig. 5. | 10.1039-c7ee02530k.html |  |  |  |  | comma-level | highest ZT | Simultaneously enhancing the power factor and reducing the thermal conductivity of SnTe via introducing its analogues | RSC | 2017 | no
8687 | ['Sn0.97Bi0.03Te–3 % PbTe'] | Sn0.97Bi0.03Te–3 % PbTe | ZT | ZT |  | [300.0, 900.0] | 600 | Kelvin^(1.0) | [300.0, 900.0] | [0.52] | 0.52 |  |  |  | ( the average ZT value of the Sn0.97Bi0.03Te–3% PbTe sample in this work is ∼0.52 at 300–900 K) FROM: As shown in Fig. 11(d), compared with the reported SnTe systems, the average ZT value of the Sn0.97Bi0.03Te–3% PbTe sample in this work is ∼0.52 at 300–900 K, superior to those of reported SnTe-based systems. | 10.1039-c7ee02530k.html |  |  |  |  | comma-level | average ZT | Simultaneously enhancing the power factor and reducing the thermal conductivity of SnTe via introducing its analogues | RSC | 2017 | no
8688 | ['Sn0.97Bi0.03Te–3 % PbTe'] | Sn0.97Bi0.03Te–3 % PbTe | ZT | ZT |  | [900.0] | 900 | Kelvin^(1.0) | [900.0] | [1.1] | 1.1 |  |  |  | ( a high ZT value of 1.1 at 900 K and a high average ZT value of ∼0.52 at 300–900 K was realized in Sn0.97Bi0.03Te–3% PbTe.) FROM: With synergistically improving electrical and thermal transport properties, a high ZT value of 1.1 at 900 K and a high average ZT value of ∼0.52 at 300–900 K was realized in Sn0.97Bi0.03Te–3% PbTe. | 10.1039-c7ee02530k.html |  |  |  |  | comma-level | ZT | Simultaneously enhancing the power factor and reducing the thermal conductivity of SnTe via introducing its analogues | RSC | 2017 | no
8689 | ['Na0.2Cu1.8S'] | Na0.2Cu1.8S | ZT | ZT |  | [423.0, 613.0] | 518 | Kelvin^(1.0) | [150.0, 340.0] | [0.4] | 0.4 |  |  |  | (The mentioned factors allowed us to obtain high values of ZT = 0.4 ÷ 1 for Na0.2Cu1.8S composition at sufficiently low temperatures of 150–340 °C.) FROM: The mentioned factors allowed us to obtain high values of ZT = 0.4 ÷ 1 for Na0.2Cu1.8S composition at sufficiently low temperatures of 150–340 °C. | 10.1007-s11581-017-2299-z.txt |  | low temperatures |  |  | comma-level | ZT | Transport phenomena in superionic NaхCu2 - хS (х = 0.05; 0.1; 0.15; 0.2) compounds | Springer | 2018 | no
8690 | ['ultrathin Bi2Se3-based'] | ultrathin Bi2Se3-based | ZT | ZT |  | [400.0] | 400 | Kelvin^(1.0) | [400.0] | [0.35] | 0.35 |  |  |  | (The thermoelectric measurements revealed that the ultrathin Bi2Se3-based composite device exhibited a ZT up to 0.35 at 400 K) FROM: The thermoelectric measurements revealed that the ultrathin Bi2Se3-based composite device exhibited a ZT up to 0.35 at 400 K, which was X times higher than that of the bulk counterpart (Fig. 4B–E). | 10.1039-c3cs60231a.html |  |  |  |  | comma-level | ZT | Atomically-thick two-dimensional crystals: electronic structure regulation and energy device construction | RSC | 2014 | no
8691 | ['Na doped fullscale'] | Na doped fullscale | ZT | ZT |  | [915.0] | 915 | Kelvin^(1.0) | [915.0] | [2.2] | 2.2 |  |  |  | ({ highest ZT }: Na doped fullscale-structured PbTe exhibited a maximum ZT of 2.2 at 915 K and a ZT of 2.4 was obtained at 300 K for a superlattice film of Bi2Te3-Sb2Te3.) FROM: For example, hitherto, the highest ZT value (3.6 at 580 K) was obtained in PbSe0.98Te0.02/PbTe quantum-dot superlattices (QDSLs) grown by the molecular beam epitaxy (MBE) approach , Na doped fullscale-structured PbTe exhibited a maximum ZT of 2.2 at 915 K and a ZT of 2.4 was obtained at 300 K for a superlattice film of Bi2Te3-Sb2Te3. | 10.1016-j.jallcom.2017.05.067.xml |  |  |  |  | comma-level | highest ZT | Simultaneous enhanced performance of electrical conductivity and Seebeck coefficient in Bi2−x Sn x S3 by solvothermal and microwave sintering | Elsevier | 2017 | no
8692 | ['nanostructured Bi2S3 bulks'] | nanostructured Bi2S3 bulks | ZT | ZT |  | [623.0] | 623 | Kelvin^(1.0) | [623.0] | [0.5] | 0.5 |  |  |  | (Liu et al. fabricated a net-like nanostructured Bi2S3 bulks via a simple hydrothermal method, and the ZT reached 0.5 at 623 K, which is the highest value for a pure Bi2S3 bulks.) FROM: Liu et al. fabricated a net-like nanostructured Bi2S3 bulks via a simple hydrothermal method, and the ZT reached 0.5 at 623 K, which is the highest value for a pure Bi2S3 bulks. | 10.1016-j.jallcom.2017.05.067.xml |  | fabricated |  |  | comma-level | ZT | Simultaneous enhanced performance of electrical conductivity and Seebeck coefficient in Bi2−x Sn x S3 by solvothermal and microwave sintering | Elsevier | 2017 | no
8693 | ['Bi1.985Sn0.015S3'] | Bi1.985Sn0.015S3 | ZT | ZT |  | [673.0] | 673 | Kelvin^(1.0) | [673.0] | [0.67] | 0.67 |  |  |  | (An enhanced maximum ZT value of 0.67 was achieved at 673 K for the Bi1.985Sn0.015S3 sample.) FROM: An enhanced maximum ZT value of 0.67 was achieved at 673 K for the Bi1.985Sn0.015S3 sample. | 10.1016-j.jallcom.2017.05.067.xml |  |  |  |  | comma-level | maximum ZT | Simultaneous enhanced performance of electrical conductivity and Seebeck coefficient in Bi2−x Sn x S3 by solvothermal and microwave sintering | Elsevier | 2017 | no
8694 | ['Ca3Co4O9'] | Ca3Co4O9 | ZT | ZT |  | [1000.0] | 1000 | Kelvin^(1.0) | [1000.0] | [1.0] | 1 |  |  |  | ( the single crystals of Ca3Co4O9 has shown ZT close to 1 at 1000 K ) FROM: Although, the single crystals of Ca3Co4O9 has shown ZT close to 1 at 1000 K , low ZT values that have been obtained for polycrystalline Ca3Co4O9 material hinders its practical applications in thermoelectric devices . | 10.1016-j.physb.2015.12.028.xml |  |  |  |  | comma-level | ZT | The effect of ZrO2 dispersion on the thermoelectric power factor of Ca3Co4O9 | Elsevier | 2016 | no
8695 | ['Tl-doped PbTeSe'] | Tl-doped PbTeSe | ZT | ZT |  | [698.0, 748.0] | 723 | Kelvin^(1.0) | [425.0, 475.0] | [1.63] | 1.63 |  |  |  | (The Tl-doped PbTeSe samples have the highest zT value of 1.63 at temperature range of 425 to 475 °C) FROM: The Tl-doped PbTeSe samples have the highest zT value of 1.63 at temperature range of 425 to 475 °C, comparing to 1.13 at 410 °C for the Tl-doped PbTe samples. | 10.1016-j.jcrysgro.2016.01.012.xml |  |  |  |  | comma-level | highest zT | Thermoelectric properties of Tl-doped PbTeSe crystals grown by directional solidification | Elsevier | 2016 | no
8696 | ['Tl-doped PbTe'] | Tl-doped PbTe | ZT | ZT |  | [683.0] | 683 | Kelvin^(1.0) | [410.0] | [1.13] | 1.13 |  |  |  | ({ highest zT }: comparing to 1.13 at 410 °C for the Tl-doped PbTe samples.) FROM: The Tl-doped PbTeSe samples have the highest zT value of 1.63 at temperature range of 425 to 475 °C, comparing to 1.13 at 410 °C for the Tl-doped PbTe samples. | 10.1016-j.jcrysgro.2016.01.012.xml |  |  |  |  | comma-level | highest zT | Thermoelectric properties of Tl-doped PbTeSe crystals grown by directional solidification | Elsevier | 2016 | no
8697 | ['Tl-doped PbTeSe'] | Tl-doped PbTeSe | ZT | ZT |  | [698.0, 748.0] | 723 | Kelvin^(1.0) | [425.0, 475.0] | [1.63] | 1.63 |  |  |  | (Tl-doped PbTeSe samples have the highest zT value of 1.63 at 425 to 475 °C.) FROM: Tl-doped PbTeSe samples have the highest zT value of 1.63 at 425 to 475 °C. | 10.1016-j.jcrysgro.2016.01.012.xml |  |  |  |  | comma-level | highest zT | Thermoelectric properties of Tl-doped PbTeSe crystals grown by directional solidification | Elsevier | 2016 | no
8698 | ['Tl-doped PbTe'] | Tl-doped PbTe | ZT | ZT |  | [683.0] | 683 | Kelvin^(1.0) | [410.0] | [1.13] | 1.13 |  |  |  | (Tl-doped PbTe samples have zT value of 1.13 at 410 °C.) FROM: Tl-doped PbTe samples have zT value of 1.13 at 410 °C. | 10.1016-j.jcrysgro.2016.01.012.xml |  |  |  |  | comma-level | zT | Thermoelectric properties of Tl-doped PbTeSe crystals grown by directional solidification | Elsevier | 2016 | no
8699 | ['p-type Tl-doped Pb0.98Tl0.02Te material'] | p-type Tl-doped Pb0.98Tl0.02Te material | ZT | ZT |  | [773.0] | 773 | Kelvin^(1.0) | [500.0] | [1.5] | 1.5 |  | Tl doping |  | ( a value of 1.5 for zT at 500 °C has been reported for the p-type Tl-doped Pb0.98Tl0.02Te material by enhancing the Seebeck coefficient through the distortion of the electronic density of states in the valence band with Tl doping .) FROM: Recently, a value of 1.5 for zT at 500 °C has been reported for the p-type Tl-doped Pb0.98Tl0.02Te material by enhancing the Seebeck coefficient through the distortion of the electronic density of states in the valence band with Tl doping . | 10.1016-j.jcrysgro.2016.01.012.xml |  |  |  |  | comma-level | zT | Thermoelectric properties of Tl-doped PbTeSe crystals grown by directional solidification | Elsevier | 2016 | no
8700 | ['p-type Na-doped Pb0.98Na0.02Te0.85Se0.15'] | p-type Na-doped Pb0.98Na0.02Te0.85Se0.15 | ZT | ZT |  | [853.0] | 853 | Kelvin^(1.0) | [580.0] | [1.8] | 1.8 |  |  |  | (A zT value of 1.8 at about 580 °C has later been reported for p-type Na-doped Pb0.98Na0.02Te0.85Se0.15 sample by converging many valence bands as the carrier mobility is nominally unaffected by the degeneracy .) FROM: A zT value of 1.8 at about 580 °C has later been reported for p-type Na-doped Pb0.98Na0.02Te0.85Se0.15 sample by converging many valence bands as the carrier mobility is nominally unaffected by the degeneracy . | 10.1016-j.jcrysgro.2016.01.012.xml |  |  |  |  | comma-level | zT | Thermoelectric properties of Tl-doped PbTeSe crystals grown by directional solidification | Elsevier | 2016 | no
8701 | ['Tl-doped PbTe'] | Tl-doped PbTe | ZT | ZT |  | [683.0] | 683 | Kelvin^(1.0) | [410.0] | [1.13] | 1.13 |  |  |  | ({ highest zT }: comparing to 1.13 at 410 °C for the Tl-doped PbTe samples.) FROM: The Tl-doped PbTeSe samples, PTS-1, have the highest zT value of 1.63 at temperature range of 425–475 °C, comparing to 1.13 at 410 °C for the Tl-doped PbTe samples. | 10.1016-j.jcrysgro.2016.01.012.xml |  |  |  |  | comma-level | highest zT | Thermoelectric properties of Tl-doped PbTeSe crystals grown by directional solidification | Elsevier | 2016 | no
8702 | ['Li0.36Co4Sb12'] | Li0.36Co4Sb12 | ZT | ZT |  | [700.0] | 700 | Kelvin^(1.0) | [700.0] | [1.3] | 1.3 |  |  |  | (The optimized Li0.36Co4Sb12, with a greatly enhanced thermal power factor and much reduced thermal conductivity, has a ZT value of 1.3 at 700 K, the highest among all single elemental filled CoSb3 materials at this temperature.) FROM: The optimized Li0.36Co4Sb12, with a greatly enhanced thermal power factor and much reduced thermal conductivity, has a ZT value of 1.3 at 700 K, the highest among all single elemental filled CoSb3 materials at this temperature. | 10.1016-j.actamat.2011.10.059.xml |  |  |  |  | comma-level | ZT | High-pressure synthesis of phonon-glass electron-crystal featured thermoelectric Li x Co4Sb12 | Elsevier | 2012 | no
8703 | ['Eu0.27Co4Sb12'] | Eu0.27Co4Sb12 | ZT | ZT |  | [850.0] | 850 | Kelvin^(1.0) | [850.0] | [0.9] | 0.9 |  |  |  | (The ZT value has been enhanced to 0.9 at 850 K for Eu0.27Co4Sb12 and to 1.25 at 850 K for Na0.48Co4Sb12.) FROM: The ZT value has been enhanced to 0.9 at 850 K for Eu0.27Co4Sb12 and to 1.25 at 850 K for Na0.48Co4Sb12. | 10.1016-j.actamat.2011.10.059.xml |  |  |  |  | comma-level | ZT | High-pressure synthesis of phonon-glass electron-crystal featured thermoelectric Li x Co4Sb12 | Elsevier | 2012 | no
8704 | ['Na0.48Co4Sb12'] | Na0.48Co4Sb12 | ZT | ZT |  | [500.0] | 500 | Kelvin^(1.0) | [500.0] | [1.0] | 1 |  |  |  | ({ ZT }: 1 when temperature is above 500 K, superior to other filled skutterudites (700 K for Na0.48Co4Sb12 and 800 K for Ba0.24Co4Sb12) .) FROM: The ZT values of Li0.36Co4Sb12 exceed 1 when temperature is above 500 K, superior to other filled skutterudites (700 K for Na0.48Co4Sb12 and 800 K for Ba0.24Co4Sb12) . | 10.1016-j.actamat.2011.10.059.xml |  |  |  |  | comma-level | ZT | High-pressure synthesis of phonon-glass electron-crystal featured thermoelectric Li x Co4Sb12 | Elsevier | 2012 | no
8705 | ['Bi0.92Na0.08CuSeO'] | Bi0.92Na0.08CuSeO | ZT | ZT |  | [873.0] | 873 | Kelvin^(1.0) | [873.0] | [0.97] | 0.97 |  |  |  | (The ZT value is achieved 0.97 at 873 K for the Bi0.92Na0.08CuSeO sample) FROM: The ZT value is achieved 0.97 at 873 K for the Bi0.92Na0.08CuSeO sample, which shows the significance of monovalent ions doping. | 10.1007-s10853-017-1323-z.txt |  |  |  |  | comma-level | ZT | High thermoelectric performance of Bi1-xKxCuSeO prepared by combustion synthesis | Springer | 2017 | no
8706 | ['Bi0.96K0.02CuSeO'] | Bi0.96K0.02CuSeO | ZT | ZT |  | [823.0] | 823 | Kelvin^(1.0) | [823.0] | [0.6] | 0.6 |  |  |  | (The highest ZT value approximately reaches 0.6 at 823 K for Bi0.96K0.02CuSeO) FROM: The highest ZT value approximately reaches 0.6 at 823 K for Bi0.96K0.02CuSeO, which is almost 50% higher than that of pristine BiCuSeO. | 10.1007-s10853-017-1323-z.txt |  |  |  |  | comma-level | highest ZT | High thermoelectric performance of Bi1-xKxCuSeO prepared by combustion synthesis | Springer | 2017 | no
8707 | ['Bi0.98K0.02CuSeO'] | Bi0.98K0.02CuSeO | ZT | ZT |  | [823.0] | 823 | Kelvin^(1.0) | [823.0] | [0.6] | 0.6 |  |  |  | ( a maximum ZT value of 0.6 is achieved at 823 K for the Bi0.98K0.02CuSeO sample.) FROM: As a result, a maximum ZT value of 0.6 is achieved at 823 K for the Bi0.98K0.02CuSeO sample. | 10.1007-s10853-017-1323-z.txt |  |  |  |  | comma-level | maximum ZT | High thermoelectric performance of Bi1-xKxCuSeO prepared by combustion synthesis | Springer | 2017 | no
8708 | ['bulk bismuth telluride'] | bulk bismuth telluride | ZT | ZT |  | [295] | 295 | Kelvin^(1.0) |  | [1.0] | 1 |  |  |  | (However, printed samples were not as efficient as the bulk bismuth telluride fabricated via conventional methods, the figure of merit of which is around 1.0 at room temperature.) FROM: However, printed samples were not as efficient as the bulk bismuth telluride fabricated via conventional methods, the figure of merit of which is around 1.0 at room temperature. | 10.1016-j.apmt.2019.01.001.xml |  | printed |  |  | comma-level | figure of merit | Additive manufacturing of thermoelectric materials via fused filament fabrication | Elsevier | 2019 | no
8709 | ['n-type PbTe doped with 1 mol % Na2Te'] | n-type PbTe doped with 1 mol % Na2Te | ZT | ZT |  | [700.0] | 700 | Kelvin^(1.0) | [700.0] | [0.81] | 0.81 |  |  |  | (A maximum ZT value of 0.81 at 700 K was obtained for n-type PbTe doped with 1 mol% Na2Te due primarily to a significant increase in the power factor and a reduction in thermal conductivity.) FROM: A maximum ZT value of 0.81 at 700 K was obtained for n-type PbTe doped with 1 mol% Na2Te due primarily to a significant increase in the power factor and a reduction in thermal conductivity. | 10.1016-j.intermet.2017.09.018.xml |  |  |  |  | comma-level | maximum ZT | Enhanced thermoelectric performance of n-type PbTe doped with Na2Te | Elsevier | 2018 | no
8710 | ['p-type PbTe-2 % HgTe-1 % Na2Te bulk'] | p-type PbTe-2 % HgTe-1 % Na2Te bulk | ZT | ZT |  | [770.0] | 770 | Kelvin^(1.0) | [770.0] | [1.64] | 1.64 |  |  |  | (Ahn et al. prepared p-type PbTe-2% HgTe-1% Na2Te bulk samples at 770 K using the melting method and spark plasma sintering and obtained an excellent ZT of 1.64.) FROM: Ahn et al. prepared p-type PbTe-2% HgTe-1% Na2Te bulk samples at 770 K using the melting method and spark plasma sintering and obtained an excellent ZT of 1.64. | 10.1016-j.intermet.2017.09.018.xml |  | sparkplasmasintering |  |  | comma-level | ZT | Enhanced thermoelectric performance of n-type PbTe doped with Na2Te | Elsevier | 2018 | no
8711 | ['p-type Na0.2Pb0.8Te'] | p-type Na0.2Pb0.8Te | ZT | ZT |  | [774.0] | 774 | Kelvin^(1.0) | [774.0] | [1.74] | 1.74 |  |  |  | (Wang et al. found that p-type Na0.2Pb0.8Te synthesized under appropriate hot-pressed conditions had an optimized ZT of 1.74 at 774 K. Pei et al. reported that p-type Na-doped PbTe had a maximum ZT of 1.4 at 750 K with a high hole carrier concentration of approximately 1020 cm−3.) FROM: Wang et al. found that p-type Na0.2Pb0.8Te synthesized under appropriate hot-pressed conditions had an optimized ZT of 1.74 at 774 K. Pei et al. reported that p-type Na-doped PbTe had a maximum ZT of 1.4 at 750 K with a high hole carrier concentration of approximately 1020 cm−3. | 10.1016-j.intermet.2017.09.018.xml |  | hot-pressed |  |  | comma-level | ZT | Enhanced thermoelectric performance of n-type PbTe doped with Na2Te | Elsevier | 2018 | no
8712 | ['PbTe doped with 1 mol % Na2Te'] | PbTe doped with 1 mol % Na2Te | ZT | ZT |  | [700.0] | 700 | Kelvin^(1.0) | [700.0] | [0.81] | 0.81 |  |  |  | ( the highest ZT value is about 0.81 at 700 K for PbTe doped with 1 mol% Na2Te) FROM: Especially, the highest ZT value is about 0.81 at 700 K for PbTe doped with 1 mol% Na2Te, which means that the addition of Na2Te significantly increases ZT value. | 10.1016-j.intermet.2017.09.018.xml |  |  |  |  | comma-level | highest ZT | Enhanced thermoelectric performance of n-type PbTe doped with Na2Te | Elsevier | 2018 | no
8713 | ['n-type PbTe doped with 1 mol % Na2Te'] | n-type PbTe doped with 1 mol % Na2Te | ZT | ZT |  | [700.0] | 700 | Kelvin^(1.0) | [700.0] | [0.81] | 0.81 |  |  |  | ({ at 700 K }: The maximum ZT value for n-type PbTe doped with 1 mol% Na2Te (0.81) is higher) FROM: The maximum ZT value for n-type PbTe doped with 1 mol% Na2Te (0.81) is higher than that of the PbTe sample (0.03) at 700 K. | 10.1016-j.intermet.2017.09.018.xml |  |  |  |  | comma-level | maximum ZT | Enhanced thermoelectric performance of n-type PbTe doped with Na2Te | Elsevier | 2018 | no
8714 | ['PbTe'] | PbTe | ZT | ZT |  | [700.0] | 700 | Kelvin^(1.0) | [700.0] | [0.03] | 0.03 |  |  |  | ({ maximum ZT }: that of the PbTe sample (0.03) at 700 K.) FROM: The maximum ZT value for n-type PbTe doped with 1 mol% Na2Te (0.81) is higher than that of the PbTe sample (0.03) at 700 K. | 10.1016-j.intermet.2017.09.018.xml |  |  |  |  | comma-level | maximum ZT | Enhanced thermoelectric performance of n-type PbTe doped with Na2Te | Elsevier | 2018 | no
8715 | ['Pb0.94In0.02Se'] | Pb0.94In0.02Se | ZT | ZT |  | [850.0] | 850 | Kelvin^(1.0) | [850.0] | [1.6] | 1.6 |  |  |  | (The highest zT of ~ 1.6 at 850 K is achieved in Pb0.94In0.02Se) FROM: The highest zT of ~ 1.6 at 850 K is achieved in Pb0.94In0.02Se, and the corresponding average zT (zTavg) is ~ 1.0 throughout the temperature range of 300–900 K. | 10.1016-j.nanoen.2018.06.030.xml |  |  |  |  | comma-level | highest zT | Nano-scale dislocations induced by self-vacancy engineering yielding extraordinary n-type thermoelectric Pb0.96-yInySe | Elsevier | 2018 | no
8716 | ['ZrRhBi'] | ZrRhBi | ZT | ZT |  | [295] | 295 | Kelvin^(1.0) |  | [0.72] | 0.72 |  |  |  | ({ ZT at room temperature }: 0.72 and 0.75 for ZrRhBi) FROM: At room temperature, the ZT values are 0.73, 0.72 and 0.75 for ZrRhBi, ZrIrBi and HfRhBi respectively that suggest they can be used as efficient TE materials in ambient conditions. | 10.1016-j.mtcomm.2020.101647.xml |  |  |  |  | comma-level | ZT | An extensive investigation of structural, electronic, thermoelectric and optical properties of bi-based half-Huesler alloys by first principles calculations | Elsevier | 2020 | no
8717 | ['citrate acid'] | citrate acid | ZT | ZT |  | [573.0] | 573 | Kelvin^(1.0) | [573.0] | [0.46] | 0.46 |  |  |  | (The figure of merit increases with the increasing temperature and reaches 4.5×10^-5 K-1 at 573 K for the sample in the citrate acid molar proportion of 0.46.) FROM: The figure of merit increases with the increasing temperature and reaches 4.5×10^-5 K-1 at 573 K for the sample in the citrate acid molar proportion of 0.46. | 10.1007-s11595-010-2287-x.txt |  |  |  |  | comma-level | figure of merit | Thermoelectric properties of Ca3Co4O9 ceramics | Springer | 2010 | no
8718 | ['Bi1.6Pb0.4Sr2Co2Oy + 0.25 wt % SiC'] | Bi1.6Pb0.4Sr2Co2Oy + 0.25 wt % SiC | ZT | ZT |  | [973.0] | 973 | Kelvin^(1.0) | [973.0] | [0.48] | 0.48 |  |  |  | (A high ZT value of 0.48 is achieved in Bi1.6Pb0.4Sr2Co2Oy + 0.25 wt% SiC at 973 K.) FROM: A high ZT value of 0.48 is achieved in Bi1.6Pb0.4Sr2Co2Oy + 0.25 wt% SiC at 973 K. | 10.1016-j.jallcom.2020.154065.xml |  |  |  |  | comma-level | ZT | High thermoelectric performance in nano-SiC dispersed Bi1.6Pb0.4Sr2Co2Oy compounds | Elsevier | 2020 | no
8719 | ['SiGe'] | SiGe | ZT | ZT |  | [1000.0] | 1000 | Kelvin^(1.0) | [1000.0] | [1.19] | 1.19 |  |  |  | (The ZT value of the SiGe series samples reached 1.19 at 1000 K) FROM: The ZT value of the SiGe series samples reached 1.19 at 1000 K, which were prepared by the unimodal solution in microgram []. | 10.1016-j.jallcom.2020.154065.xml |  |  |  |  | comma-level | ZT | High thermoelectric performance in nano-SiC dispersed Bi1.6Pb0.4Sr2Co2Oy compounds | Elsevier | 2020 | no
8720 | ['Bi1.4Pb0.8Sr2Co2Oy'] | Bi1.4Pb0.8Sr2Co2Oy | ZT | ZT |  | [1000.0] | 1000 | Kelvin^(1.0) | [1000.0] | [0.26] | 0.26 |  |  |  | ( the ZT value of Bi1.4Pb0.8Sr2Co2Oy reached 0.26 at 1000 K) FROM: For example, in reference [], the ZT value of Bi1.4Pb0.8Sr2Co2Oy reached 0.26 at 1000 K; in reference [], the ZT value of the Bi2Sr2Co2Oy system reached 0.24 at 923 K; in reference [], the ZT value of Bi1.95Na0.05Sr2Co1.975W0.025Oy reached 0.35 at 1000 K. | 10.1016-j.jallcom.2020.154065.xml |  |  |  |  | comma-level | ZT | High thermoelectric performance in nano-SiC dispersed Bi1.6Pb0.4Sr2Co2Oy compounds | Elsevier | 2020 | no
8721 | ['Bi2Sr2Co2Oy'] | Bi2Sr2Co2Oy | ZT | ZT |  | [923.0] | 923 | Kelvin^(1.0) | [923.0] | [0.24] | 0.24 |  |  |  | ( the ZT value of the Bi2Sr2Co2Oy system reached 0.24 at 923 K) FROM: For example, in reference [], the ZT value of Bi1.4Pb0.8Sr2Co2Oy reached 0.26 at 1000 K; in reference [], the ZT value of the Bi2Sr2Co2Oy system reached 0.24 at 923 K; in reference [], the ZT value of Bi1.95Na0.05Sr2Co1.975W0.025Oy reached 0.35 at 1000 K. | 10.1016-j.jallcom.2020.154065.xml |  |  |  |  | comma-level | ZT | High thermoelectric performance in nano-SiC dispersed Bi1.6Pb0.4Sr2Co2Oy compounds | Elsevier | 2020 | no
8722 | ['Bi1.95Na0.05Sr2Co1.975W0.025Oy'] | Bi1.95Na0.05Sr2Co1.975W0.025Oy | ZT | ZT |  | [1000.0] | 1000 | Kelvin^(1.0) | [1000.0] | [0.35] | 0.35 |  |  |  | ( the ZT value of Bi1.95Na0.05Sr2Co1.975W0.025Oy reached 0.35 at 1000 K.) FROM: For example, in reference [], the ZT value of Bi1.4Pb0.8Sr2Co2Oy reached 0.26 at 1000 K; in reference [], the ZT value of the Bi2Sr2Co2Oy system reached 0.24 at 923 K; in reference [], the ZT value of Bi1.95Na0.05Sr2Co1.975W0.025Oy reached 0.35 at 1000 K. | 10.1016-j.jallcom.2020.154065.xml |  |  |  |  | comma-level | ZT | High thermoelectric performance in nano-SiC dispersed Bi1.6Pb0.4Sr2Co2Oy compounds | Elsevier | 2020 | no
8723 | ['Bi1.6Pb0.4Sr2Co2Oy'] | Bi1.6Pb0.4Sr2Co2Oy | ZT | ZT |  | [973.0] | 973 | Kelvin^(1.0) | [973.0] | [0.025] | 0.025 |  |  |  | (In the study of Bi1.6Pb0.4Sr2Co2Oy + q wt% SiC (q = 0, 0.025, 0.05, 0.1 and 0.15), when q = 0.025 at the high temperature of 973 K, the Seebeck coefficient of the sample is S = 223 × 10−6 V/K, the power factor PF = 307 × 10−6 Wm−1K−2, and the thermoelectric figure of merit ZT = 0.48.) FROM: In the study of Bi1.6Pb0.4Sr2Co2Oy + q wt% SiC (q = 0, 0.025, 0.05, 0.1 and 0.15), when q = 0.025 at the high temperature of 973 K, the Seebeck coefficient of the sample is S = 223 × 10−6 V/K, the power factor PF = 307 × 10−6 Wm−1K−2, and the thermoelectric figure of merit ZT = 0.48. | 10.1016-j.jallcom.2020.154065.xml |  | high temperature |  |  | comma-level | figure of merit | High thermoelectric performance in nano-SiC dispersed Bi1.6Pb0.4Sr2Co2Oy compounds | Elsevier | 2020 | no
8724 | ['Bi0.5Sb1.5Te3.010'] | Bi0.5Sb1.5Te3.010 | ZT | ZT |  | [486.0] | 486 | Kelvin^(1.0) | [486.0] | [1.08] | 1.08 |  |  |  | (An enhanced ZT~1.08 at 486 K for the composition Bi0.5Sb1.5Te3.010 was optimized which is primarily due to enhanced power factor and reduced thermal conductivity.) FROM: An enhanced ZT~1.08 at 486 K for the composition Bi0.5Sb1.5Te3.010 was optimized which is primarily due to enhanced power factor and reduced thermal conductivity. | 10.1016-j.mssp.2020.105292.xml |  |  |  |  | comma-level | ZT | Role of excess Te in Bi0.5Sb1.5Te3+x(x= 0, 0.01, 0.015 and 0.020) on the optimization of thermoelectric properties | Elsevier | 2020 | no
8725 | ['Bi2Te3-based'] | Bi2Te3-based | ZT | ZT |  | [295] | 295 | Kelvin^(1.0) | [700.0] | [1.0] | 1 |  |  |  | (It has been reported that the zone melted Bi2Te3-based alloy exhibits high ZT~1 at room temperature for the use in solid-state refrigeration [] and ZT~ 1.5 at 700K has been found its application in power generation.) FROM: It has been reported that the zone melted Bi2Te3-based alloy exhibits high ZT~1 at room temperature for the use in solid-state refrigeration [] and ZT~ 1.5 at 700K has been found its application in power generation. | 10.1016-j.mssp.2020.105292.xml |  | alloy |  |  | comma-level | ZT | Role of excess Te in Bi0.5Sb1.5Te3+x(x= 0, 0.01, 0.015 and 0.020) on the optimization of thermoelectric properties | Elsevier | 2020 | no
8726 | ['SiC nanoparticles'] | SiC nanoparticles | ZT | ZT |  | [373.0] | 373 | Kelvin^(1.0) | [373.0] | [1.33] | 1.33 |  |  |  | ( Jianhui Li et al. []incorporated the SiC nanoparticles into the BiSbTe matrix synthesized by ball-milled and then SPSed to achieve high ZT~1.33 at 373K for 4 wt% SiC in Bi0.3Sb1.7Te3.) FROM: For instance, Jianhui Li et al. []incorporated the SiC nanoparticles into the BiSbTe matrix synthesized by ball-milled and then SPSed to achieve high ZT~1.33 at 373K for 4 wt% SiC in Bi0.3Sb1.7Te3. | 10.1016-j.mssp.2020.105292.xml |  | ball-milled |  |  | comma-level | ZT | Role of excess Te in Bi0.5Sb1.5Te3+x(x= 0, 0.01, 0.015 and 0.020) on the optimization of thermoelectric properties | Elsevier | 2020 | no
8727 | ['Bi0.88Ca0.06Pb0.06CuSeO'] | Bi0.88Ca0.06Pb0.06CuSeO | ZT | ZT |  | [873.0] | 873 | Kelvin^(1.0) | [873.0] | [1.5] | 1.5 |  |  |  | ( enhanced ZT = 1.5 at 873 K for Bi0.88Ca0.06Pb0.06CuSeO []) FROM: By using SPS technique, enhanced ZT = 1.5 at 873 K for Bi0.88Ca0.06Pb0.06CuSeO [], and a ZT = 1.9 at 585 K for AgSb1−XZnxTe2 []have been well documented. | 10.1016-j.mssp.2020.105292.xml |  |  |  |  | comma-level | ZT | Role of excess Te in Bi0.5Sb1.5Te3+x(x= 0, 0.01, 0.015 and 0.020) on the optimization of thermoelectric properties | Elsevier | 2020 | no
8728 | ['AgSb1−XZnxTe2'] | AgSb1−XZnxTe2 | ZT | ZT |  | [585.0] | 585 | Kelvin^(1.0) | [585.0] | [1.9] | 1.9 |  |  |  | ( and a ZT = 1.9 at 585 K for AgSb1−XZnxTe2 []have been well documented.) FROM: By using SPS technique, enhanced ZT = 1.5 at 873 K for Bi0.88Ca0.06Pb0.06CuSeO [], and a ZT = 1.9 at 585 K for AgSb1−XZnxTe2 []have been well documented. | 10.1016-j.mssp.2020.105292.xml |  |  |  |  | comma-level | ZT | Role of excess Te in Bi0.5Sb1.5Te3+x(x= 0, 0.01, 0.015 and 0.020) on the optimization of thermoelectric properties | Elsevier | 2020 | no
8729 | ['BiSbTe'] | BiSbTe | ZT | ZT |  | [320.0] | 320 | Kelvin^(1.0) | [320.0] | [1.85] | 1.85 |  |  |  | ( Kim et al. []reported high ZT ~1.85 at 320K in BiSbTe by adding 25 wt% of excess Te in pre-synthesized pristine Bi0.5Sb1.5Te3 compound using melt spinning.) FROM: For example, Kim et al. []reported high ZT ~1.85 at 320K in BiSbTe by adding 25 wt% of excess Te in pre-synthesized pristine Bi0.5Sb1.5Te3 compound using melt spinning. | 10.1016-j.mssp.2020.105292.xml |  | meltspinning |  |  | comma-level | ZT | Role of excess Te in Bi0.5Sb1.5Te3+x(x= 0, 0.01, 0.015 and 0.020) on the optimization of thermoelectric properties | Elsevier | 2020 | no
8730 | ['Bi0.5Sb1.5Te3.010'] | Bi0.5Sb1.5Te3.010 | ZT | ZT |  | [486.0] | 486 | Kelvin^(1.0) | [486.0] | [1.08] | 1.08 |  |  |  | ( a high ZT of 1.08 at 486K was optimized for the best performing composition Bi0.5Sb1.5Te3.010.) FROM: Interestingly, a high ZT of 1.08 at 486K was optimized for the best performing composition Bi0.5Sb1.5Te3.010. | 10.1016-j.mssp.2020.105292.xml |  |  |  |  | comma-level | ZT | Role of excess Te in Bi0.5Sb1.5Te3+x(x= 0, 0.01, 0.015 and 0.020) on the optimization of thermoelectric properties | Elsevier | 2020 | no
8731 | ['Bi0.5Sb1.5Te3 material'] | Bi0.5Sb1.5Te3 material | ZT | ZT |  | [486.0] | 486 | Kelvin^(1.0) | [486.0] | [0.83] | 0.83 |  |  |  | ( that of bare prestine Bi0.5Sb1.5Te3 material (ZT~0.83 at 486K).) FROM: Large Power factors and reduced thermal conductivity of excess Te in stoichiometric compositions results to a ZT ~1.08 at 486K showing 29% enhancement of ZT as compared to that of bare prestine Bi0.5Sb1.5Te3 material (ZT~0.83 at 486K). | 10.1016-j.mssp.2020.105292.xml |  |  |  |  | comma-level | ZT | Role of excess Te in Bi0.5Sb1.5Te3+x(x= 0, 0.01, 0.015 and 0.020) on the optimization of thermoelectric properties | Elsevier | 2020 | no
8732 | ['Ce0.8Fe3.5Ni0.5Sb12'] | Ce0.8Fe3.5Ni0.5Sb12 | ZT | ZT |  | [723.0] | 723 | Kelvin^(1.0) | [723.0] | [0.77] | 0.77 |  |  |  | (Ce0.8Fe3.5Ni0.5Sb12 achieved a maximum dimensionless figure-of-merit of ZT = 0.77 at 723 K due to the high power factor of 2.6 mW m_1 K_2 and the low thermal conductivity of 2.4 W m_1 K_1.) FROM: Ce0.8Fe3.5Ni0.5Sb12 achieved a maximum dimensionless figure-of-merit of ZT = 0.77 at 723 K due to the high power factor of 2.6 mW m_1 K_2 and the low thermal conductivity of 2.4 W m_1 K_1. | 10.1007-s11664-015-3976-1.txt |  |  |  |  | comma-level | ZT | Thermoelectric and Transport Properties of CezFe4_xNixSb12 Skutterudites | Springer | 2016 | no
8733 | ['MoS2'] | MoS2 | ZT | ZT |  | [295] | 295 | Kelvin^(1.0) |  | [0.5] | 0.5 |  |  |  | ( a ZT value of 0.5 is expected for MoS2 at room temperature.) FROM: Based on this power factor value, together with experimentally and theoretically reported lattice thermal conductivities, a ZT value of 0.5 is expected for MoS2 at room temperature. | 10.1039-c7tc01088e.html |  |  |  |  | comma-level | ZT | Thermoelectric properties of two-dimensional transition metal dichalcogenides | RSC | 2017 | no
8734 | ['CdTe0.97Cl0.03'] | CdTe0.97Cl0.03 | ZT | ZT |  | [630.0] | 630 | Kelvin^(1.0) | [630.0] | [0.2] | 0.2 |  |  |  | ( and the maximum ZT value of 0.2 was obtained at about 630 K for the CdTe0.97Cl0.03 sample.) FROM: The increase of Cl content (x) caused an increase of σ, and the maximum ZT value of 0.2 was obtained at about 630 K for the CdTe0.97Cl0.03 sample. | 10.1007-s11664-014-3237-8.txt |  |  |  |  | comma-level | maximum ZT | Thermoelectric Properties of CdTe1-xClx Material Prepared by Spark Plasma Sintering Method | Springer | 2014 | no
8735 | ['Ca-349'] | Ca-349 | ZT | ZT |  | [973.0] | 973 | Kelvin^(1.0) | [700.0] | [0.87] | 0.87 |  |  |  | (Although the single crystalline form of Ca-349 has high ZT value (=0.87 at 700 °C)) FROM: Although the single crystalline form of Ca-349 has high ZT value (=0.87 at 700 °C), the polycrystalline form has lower ZT which is not useful for technological applications such as TE module . | 10.1016-j.jallcom.2014.11.200.xml |  |  |  |  | comma-level | ZT | An enhancement ZT and spin state transition of Ca3Co4O9 with Pb doping | Elsevier | 2015 | no
8736 | ['n-type PbTe'] | n-type PbTe | ZT | ZT |  | [700.0] | 700 | Kelvin^(1.0) | [700.0] | [1.7] | 1.7 |  |  |  | ( LAST-18) can reach a high ZT of ∼1.7 at 700 K in the n-type PbTe system.) FROM: For this reason selected m values (e.g., LAST-18) can reach a high ZT of ∼1.7 at 700 K in the n-type PbTe system. | 10.1039-c3ee43099e.html |  |  |  |  | comma-level | ZT | The panoscopic approach to high performance thermoelectrics | RSC | 2014 | no
8738 | ['n-type PbS–Bi2S3'] | n-type PbS–Bi2S3 | ZT | ZT |  | [923.0] | 923 | Kelvin^(1.0) | [923.0] | [1.1] | 1.1 |  |  |  | ( resulting in high thermoelectric performance ZT at 923 K of 1.1 and 1.0 for n-type PbS–Bi2S3 and PbS–Sb2S3) FROM: For the PbS system, the lattice thermal conductivity at room temperature was reduced by ∼50%, 52%, 30%, and 42% through introduction of up to 5% Bi2S3, Sb2S3, SrS, and CaS, respectively, resulting in high thermoelectric performance ZT at 923 K of 1.1 and 1.0 for n-type PbS–Bi2S3 and PbS–Sb2S3, respectively, and ZT of 1.2 and 1.1 for p-type PbS–SrS and PbS–CaS, respectively. | 10.1039-c3ee43099e.html |  |  |  |  | comma-level | ZT | The panoscopic approach to high performance thermoelectrics | RSC | 2014 | no
8739 | ['p-type PbS–SrS'] | p-type PbS–SrS | ZT | ZT |  | [295] | 295 | Kelvin^(1.0) |  | [1.2] | 1.2 |  |  |  | ({ at room temperature }: and ZT of 1.2 and 1.1 for p-type PbS–SrS and PbS–CaS) FROM: For the PbS system, the lattice thermal conductivity at room temperature was reduced by ∼50%, 52%, 30%, and 42% through introduction of up to 5% Bi2S3, Sb2S3, SrS, and CaS, respectively, resulting in high thermoelectric performance ZT at 923 K of 1.1 and 1.0 for n-type PbS–Bi2S3 and PbS–Sb2S3, respectively, and ZT of 1.2 and 1.1 for p-type PbS–SrS and PbS–CaS, respectively. | 10.1039-c3ee43099e.html |  |  |  |  | comma-level | ZT | The panoscopic approach to high performance thermoelectrics | RSC | 2014 | no
8740 | ['PbSe–PbS'] | PbSe–PbS | ZT | ZT |  | [900.0] | 900 | Kelvin^(1.0) | [900.0] | [1.2] | 1.2 |  |  |  | ( the PbSe–PbS system reaches ZT as high as ∼1.2–1.3 at 900 K.) FROM: Through nanostructuring, the PbSe–PbS system reaches ZT as high as ∼1.2–1.3 at 900 K. | 10.1039-c3ee43099e.html |  |  |  |  | comma-level | ZT | The panoscopic approach to high performance thermoelectrics | RSC | 2014 | no
8741 | ['p-type Pb0.98Na0.02Te–4 % SrTe'] | p-type Pb0.98Na0.02Te–4 % SrTe | ZT | ZT |  | [915.0] | 915 | Kelvin^(1.0) | [915.0] | [2.2] | 2.2 |  |  |  | ( a ZT value of ∼2.2 at 915 K for p-type Pb0.98Na0.02Te–4%SrTe polycrystalline is readily and consistently achievable) FROM: Thus, a ZT value of ∼2.2 at 915 K for p-type Pb0.98Na0.02Te–4%SrTe polycrystalline is readily and consistently achievable, as shown in Fig. 5(b). | 10.1039-c3ee43099e.html |  |  |  |  | comma-level | ZT | The panoscopic approach to high performance thermoelectrics | RSC | 2014 | no
8742 | ['p-type PbTe'] | p-type PbTe | ZT | ZT |  | [775.0] | 775 | Kelvin^(1.0) | [775.0] | [1.1] | 1.1 |  |  |  | ( optimized atomic-scale hole doping in the p-type PbTe can lead to a maximum ZT value of ∼1.1 at 775 K in Pb0.98Na0.02Te) FROM: By comparison, optimized atomic-scale hole doping in the p-type PbTe can lead to a maximum ZT value of ∼1.1 at 775 K in Pb0.98Na0.02Te, and the ZT value further increases to ∼1.7 at 800 K after introducing nanostructures. | 10.1039-c3ee43099e.html |  |  |  |  | comma-level | maximum ZT | The panoscopic approach to high performance thermoelectrics | RSC | 2014 | no
8743 | ['Ag2Te nanostructures'] | Ag2Te nanostructures | ZT | ZT |  | [775.0] | 775 | Kelvin^(1.0) | [775.0] | [1.6] | 1.6 |  | introducing Ag2Te |  | ({ ZT }: and further increases to ∼1.6 at 775 K after introducing Ag2Te nanostructures.) FROM: For the n-type PbTe system, the ZT is ∼1.3 at 750 K after iodine doping, and further increases to ∼1.6 at 775 K after introducing Ag2Te nanostructures. | 10.1039-c3ee43099e.html |  |  |  |  | comma-level | ZT | The panoscopic approach to high performance thermoelectrics | RSC | 2014 | no
8744 | ['PbS'] | PbS | ZT | ZT |  | [800.0] | 800 | Kelvin^(1.0) | [800.0] | [0.4] | 0.4 |  |  |  | ( concluded that PbS was not an attractive thermoelectric material with a maximum ZT of ∼0.4 at 800 K and it was subsequently neglected in favor of PbTe.) FROM: Previous work reported in the literature, performed decades ago, concluded that PbS was not an attractive thermoelectric material with a maximum ZT of ∼0.4 at 800 K and it was subsequently neglected in favor of PbTe. | 10.1039-c3ee43099e.html |  |  |  |  | comma-level | maximum ZT | The panoscopic approach to high performance thermoelectrics | RSC | 2014 | no
8745 | ['p-type Pb0.975Na0.025S–3 % SrS'] | p-type Pb0.975Na0.025S–3 % SrS | ZT | ZT |  | [923.0] | 923 | Kelvin^(1.0) | [923.0] | [1.2] | 1.2 |  |  |  | (These techniques push the ZT values at 923 K to achieve ∼1.2 and 1.1 for p-type Pb0.975Na0.025S–3%SrS and n-type PbS0.98Cl0.02–1%Bi2S3) FROM: These techniques push the ZT values at 923 K to achieve ∼1.2 and 1.1 for p-type Pb0.975Na0.025S–3%SrS and n-type PbS0.98Cl0.02–1%Bi2S3, respectively, see Fig. 7(b). | 10.1039-c3ee43099e.html |  |  |  |  | comma-level | ZT | The panoscopic approach to high performance thermoelectrics | RSC | 2014 | no
8746 | ['n-type PbS0.98Cl0.02'] | n-type PbS0.98Cl0.02 | ZT | ZT |  | [923.0] | 923 | Kelvin^(1.0) | [923.0] | [0.9] | 0.9 |  |  |  | (These ZT values outperform that of ∼0.9 at 923 K for n-type PbS0.98Cl0.02 with nanostructured 1%Bi2S3) FROM: These ZT values outperform that of ∼0.9 at 923 K for n-type PbS0.98Cl0.02 with nanostructured 1%Bi2S3, and are much higher than the ZT values of simple solid solution samples at 923 K of 0.9 and 0.6 for p-type Pb0.975Na0.025S and n-type PbS0.98Cl0.02 respectively. | 10.1039-c3ee43099e.html |  |  |  |  | comma-level | ZT | The panoscopic approach to high performance thermoelectrics | RSC | 2014 | no
8747 | ['p-type Pb0.975Na0.025S'] | p-type Pb0.975Na0.025S | ZT | ZT |  | [923.0] | 923 | Kelvin^(1.0) | [923.0] | [0.9] | 0.9 |  |  |  | (the ZT values of simple solid solution samples at 923 K of 0.9 and 0.6 for p-type Pb0.975Na0.025S and n-type PbS0.98Cl0.02 respectively.) FROM: These ZT values outperform that of ∼0.9 at 923 K for n-type PbS0.98Cl0.02 with nanostructured 1%Bi2S3, and are much higher than the ZT values of simple solid solution samples at 923 K of 0.9 and 0.6 for p-type Pb0.975Na0.025S and n-type PbS0.98Cl0.02 respectively. | 10.1039-c3ee43099e.html |  |  |  |  | comma-level | ZT | The panoscopic approach to high performance thermoelectrics | RSC | 2014 | no
8748 | ['p-type PbSe'] | p-type PbSe | ZT | ZT |  | [923.0] | 923 | Kelvin^(1.0) | [923.0] | [1.6] | 1.6 |  |  |  | (In the case of p-type PbSe an extraordinary ZT of ∼ 1.6 at 923 K is achieved) FROM: In the case of p-type PbSe an extraordinary ZT of ∼ 1.6 at 923 K is achieved, which is the highest value ever reported for a Te-free chalcogenide. | 10.1039-c3ee43099e.html |  |  |  |  | comma-level | ZT | The panoscopic approach to high performance thermoelectrics | RSC | 2014 | no
8749 | ['p-type Pb0.975Na0.025S–3 % CdS'] | p-type Pb0.975Na0.025S–3 % CdS | ZT | ZT |  | [923.0] | 923 | Kelvin^(1.0) | [923.0] | [1.3] | 1.3 |  |  |  | (This approach gave the highest ZT value of 1.3 at 923 K for p-type Pb0.975Na0.025S–3%CdS.) FROM: This approach gave the highest ZT value of 1.3 at 923 K for p-type Pb0.975Na0.025S–3%CdS. | 10.1039-c3ee43099e.html |  |  |  |  | comma-level | highest ZT | The panoscopic approach to high performance thermoelectrics | RSC | 2014 | no
8750 | ['(Si95Ge5)0.65(Si70Ge30P3)0.35'] | (Si95Ge5)0.65(Si70Ge30P3)0.35 | ZT | ZT |  | [1173.0] | 1173 | Kelvin^(1.0) | [1173.0] | [1.3] | 1.3 |  |  |  | (The enhanced electrical conductivity coupling with negligibly changed Seebeck coefficient and the lower thermal conductivity produces a peak ZT of ∼1.3 at 1173 K in (Si95Ge5)0.65(Si70Ge30P3)0.35.) FROM: The enhanced electrical conductivity coupling with negligibly changed Seebeck coefficient and the lower thermal conductivity produces a peak ZT of ∼1.3 at 1173 K in (Si95Ge5)0.65(Si70Ge30P3)0.35. | 10.1039-c3ee43099e.html |  |  |  |  | comma-level | peak ZT | The panoscopic approach to high performance thermoelectrics | RSC | 2014 | no
8751 | ['(Ag0.366Sb0.558Te)1−x(SnTe)x'] | (Ag0.366Sb0.558Te)1−x(SnTe)x | ZT | ZT |  | [500.0] | 500 | Kelvin^(1.0) | [500.0] | [0.9] | 0.9 |  |  |  | (At T > 500 K, two compositions show a maximum ZT of ∼0.9 at x∼20–25% near the composition of (Ag0.366Sb0.558Te)1−x(SnTe)x solid solutions.) FROM: At T > 500 K, two compositions show a maximum ZT of ∼0.9 at x∼20–25% near the composition of (Ag0.366Sb0.558Te)1−x(SnTe)x solid solutions. | 10.1039-c3ee43099e.html |  |  |  |  | comma-level | maximum ZT | The panoscopic approach to high performance thermoelectrics | RSC | 2014 | no
8752 | ['PbTe'] | PbTe | ZT | ZT |  | [650.0] | 650 | Kelvin^(1.0) | [650.0] | [1.35] | 1.35 |  |  |  | ( PbTe resulting in a high ZT of 1.35 at 650 K for 0.7% Na doped PbTe with 15% Se alloying.) FROM: Some time ago, Kudman et al. first reported the Na doped PbTe–PbSe system to have an enhanced power factor compared to PbTe resulting in a high ZT of 1.35 at 650 K for 0.7% Na doped PbTe with 15% Se alloying. | 10.1039-c3ee43099e.html |  | alloying |  |  | comma-level | ZT | The panoscopic approach to high performance thermoelectrics | RSC | 2014 | no
8753 | ['doped p-type PbSe'] | doped p-type PbSe | ZT | ZT |  | [923.0] | 923 | Kelvin^(1.0) | [923.0] | [1.6] | 1.6 |  |  |  | ( one can push ZT of heavily doped p-type PbSe to reach ∼1.6 at 923 K.) FROM: A design strategy here which provides an effective approach integrating different but synergistic concepts is as follows: (a) intra-matrix band structure convergence, (b) inter-phase PbSe/CdS band alignment, and band energy offset minimization; and (c) with all-scale hierarchical nano-/meso-structuring, one can push ZT of heavily doped p-type PbSe to reach ∼1.6 at 923 K. | 10.1039-c3ee43099e.html |  |  |  |  | comma-level | ZT | The panoscopic approach to high performance thermoelectrics | RSC | 2014 | no
8754 | ['Sn0.98Cu0.02Se'] | Sn0.98Cu0.02Se | ZT | ZT |  | [813.0] | 813 | Kelvin^(1.0) | [813.0] | [0.66] | 0.66 |  |  |  | ( a peak ZT of 0.66 is achieved in Sn0.98Cu0.02Se at 813 K.) FROM: Due to carrier optimization by Cu, a peak ZT of 0.66 is achieved in Sn0.98Cu0.02Se at 813 K. | 10.1007-s10854-018-9996-x.txt |  |  |  |  | comma-level | peak ZT | Enhanced thermoelectric performance in p-type polycrystalline SnSe by Cu doping | Springer | 2018 | no
8755 | ['Na doped SnSe single crystal'] | Na doped SnSe single crystal | ZT | ZT |  | [800.0] | 800 | Kelvin^(1.0) | [800.0] | [2.0] | 2 |  |  |  | (A ZT of 2 at 800 K has been achieved in Na doped SnSe single crystal.) FROM: A ZT of 2 at 800 K has been achieved in Na doped SnSe single crystal. | 10.1007-s10854-018-9996-x.txt |  |  |  |  | comma-level | ZT | Enhanced thermoelectric performance in p-type polycrystalline SnSe by Cu doping | Springer | 2018 | no
8756 | ['Sn0.98Cu0.02Se'] | Sn0.98Cu0.02Se | ZT | ZT |  | [813.0] | 813 | Kelvin^(1.0) | [813.0] | [0.66] | 0.66 |  |  |  | (A peak ZT of 0.66 was obtained at 813 K for Sn0.98Cu0.02Se perpendicular to the pressing direction.) FROM: A peak ZT of 0.66 was obtained at 813 K for Sn0.98Cu0.02Se perpendicular to the pressing direction. | 10.1007-s10854-018-9996-x.txt |  |  | perpendicular to the pressing |  | comma-level | peak ZT | Enhanced thermoelectric performance in p-type polycrystalline SnSe by Cu doping | Springer | 2018 | no
8757 | ['undoped SnSe matrix'] | undoped SnSe matrix | ZT | ZT |  | [813.0] | 813 | Kelvin^(1.0) | [813.0] | [0.54] | 0.54 |  |  |  | (The undoped SnSe matrix displays a maximum ZT around 0.54 at 813 K.) FROM: The undoped SnSe matrix displays a maximum ZT around 0.54 at 813 K. | 10.1007-s10854-018-9996-x.txt |  |  |  |  | comma-level | maximum ZT | Enhanced thermoelectric performance in p-type polycrystalline SnSe by Cu doping | Springer | 2018 | no
8758 | ['Sn0.98Cu0.02Se'] | Sn0.98Cu0.02Se | ZT | ZT |  | [813.0] | 813 | Kelvin^(1.0) | [813.0] | [0.66] | 0.66 |  |  |  | ( which leads to a peck ZT of 0.66 at 813 K for Sn0.98Cu0.02Se perpendicular to the pressing direction.) FROM: After Cu doping, the electrical conductivity and power factor at high temperatures increase, which leads to a peck ZT of 0.66 at 813 K for Sn0.98Cu0.02Se perpendicular to the pressing direction. | 10.1007-s10854-018-9996-x.txt |  |  | perpendicular to the pressing |  | comma-level | ZT | Enhanced thermoelectric performance in p-type polycrystalline SnSe by Cu doping | Springer | 2018 | no
8759 | ['Nd0.1Co4Sb12'] | Nd0.1Co4Sb12 | ZT | ZT |  | [800.0] | 800 | Kelvin^(1.0) | [800.0] | [0.4] | 0.4 |  |  |  | ( rare earth) display values of figure of merit at 800 K ranging from ZT = 0.4 in Nd0.1Co4Sb12) FROM: The Co1−xMxSb3 (M = Ni, Pd) do not display the best figure of merit among n-type skutterudites: partially filled skutterudites AyCo4Sb12 (A = alkaline, alkaline-earth, rare earth) display values of figure of merit at 800 K ranging from ZT = 0.4 in Nd0.1Co4Sb12, ZT = 1.3 in Yb0.25Co4Sb12 and up to ZT = 1.7 in multi-filled Ba0.08La0.05Yb0.04Co4Sb12. | 10.1016-j.jallcom.2013.03.206.xml |  |  |  |  | comma-level | figure of merit | Metallurgical and thermoelectric properties in Co1− x Pd x Sb3 and Co1− x Ni x Sb3 revisited | Elsevier | 2013 | no
8760 | ['Yb0.25Co4Sb12'] | Yb0.25Co4Sb12 | ZT | ZT |  | [800.0] | 800 | Kelvin^(1.0) | [800.0] | [1.3] | 1.3 |  |  |  | ({ figure of merit at 800 K }: ZT = 1.3 in Yb0.25Co4Sb12 and up to ZT = 1.7 in multi-filled Ba0.08La0.05Yb0.04Co4Sb12.) FROM: The Co1−xMxSb3 (M = Ni, Pd) do not display the best figure of merit among n-type skutterudites: partially filled skutterudites AyCo4Sb12 (A = alkaline, alkaline-earth, rare earth) display values of figure of merit at 800 K ranging from ZT = 0.4 in Nd0.1Co4Sb12, ZT = 1.3 in Yb0.25Co4Sb12 and up to ZT = 1.7 in multi-filled Ba0.08La0.05Yb0.04Co4Sb12. | 10.1016-j.jallcom.2013.03.206.xml |  |  |  |  | comma-level | figure of merit | Metallurgical and thermoelectric properties in Co1− x Pd x Sb3 and Co1− x Ni x Sb3 revisited | Elsevier | 2013 | no
8761 | ['Co0.95Ni0.05Sb3'] | Co0.95Ni0.05Sb3 | ZT | ZT |  | [300.0] | 300 | Kelvin^(1.0) | [300.0] | [0.0002] | 0.0002 |  |  |  | (This is consistent with literature since maximum Z = 2 × 10−4 K−1 at 300 K had been reported for Co0.95Ni0.05Sb3 and maximum ZT = 0.5 at 700 K had been reported for Co0.94Ni0.06Sb3.) FROM: This is consistent with literature since maximum Z = 2 × 10−4 K−1 at 300 K had been reported for Co0.95Ni0.05Sb3 and maximum ZT = 0.5 at 700 K had been reported for Co0.94Ni0.06Sb3. | 10.1016-j.jallcom.2013.03.206.xml |  |  |  |  | comma-level | maximum ZT | Metallurgical and thermoelectric properties in Co1− x Pd x Sb3 and Co1− x Ni x Sb3 revisited | Elsevier | 2013 | no
8762 | ['Cu2SnSe3'] | Cu2SnSe3 | ZT | ZT |  | [750.0] | 750 | Kelvin^(1.0) | [750.0] | [0.53] | 0.53 |  |  |  | (The Cu2SnSe3 prepared by SHS-PAS acquired the highest ZT of 0.53 at 750 K.) FROM: The Cu2SnSe3 prepared by SHS-PAS acquired the highest ZT of 0.53 at 750 K. | 10.1016-j.jallcom.2018.03.405.xml |  |  |  |  | comma-level | highest ZT | Self-propagating high-temperature synthesis and thermoelectric performances of Cu2SnSe3 | Elsevier | 2018 | no
8763 | ['Cu2SnSe3'] | Cu2SnSe3 | ZT | ZT |  | [750.0] | 750 | Kelvin^(1.0) | [750.0] | [0.53] | 0.53 |  |  |  | (A high ZT value of 0.53 was achieved at 750 K for Cu2SnSe3 prepared by SHS-PAS.) FROM: A high ZT value of 0.53 was achieved at 750 K for Cu2SnSe3 prepared by SHS-PAS. | 10.1016-j.jallcom.2018.03.405.xml |  |  |  |  | comma-level | ZT | Self-propagating high-temperature synthesis and thermoelectric performances of Cu2SnSe3 | Elsevier | 2018 | no
8764 | ['Cu2SnSe3'] | Cu2SnSe3 | ZT | ZT |  | [750.0] | 750 | Kelvin^(1.0) | [750.0] | [0.53] | 0.53 |  |  |  | (The prepared Cu2SnSe3 obtained the highest ZT value of 0.53 at 750 K) FROM: The prepared Cu2SnSe3 obtained the highest ZT value of 0.53 at 750 K, slightly higher than the value in samples prepared by other methods. | 10.1016-j.jallcom.2018.03.405.xml |  |  |  |  | comma-level | highest ZT | Self-propagating high-temperature synthesis and thermoelectric performances of Cu2SnSe3 | Elsevier | 2018 | no
8765 | ['Cu2SnSe3'] | Cu2SnSe3 | ZT | ZT |  | [750.0] | 750 | Kelvin^(1.0) | [750.0] | [0.53] | 0.53 |  |  |  | (Cu2SnSe3 prepared by SHS-PAS achieved the highest ZT of 0.53 at 750 K.) FROM: Cu2SnSe3 prepared by SHS-PAS achieved the highest ZT of 0.53 at 750 K. | 10.1016-j.jallcom.2018.03.405.xml |  |  |  |  | comma-level | highest ZT | Self-propagating high-temperature synthesis and thermoelectric performances of Cu2SnSe3 | Elsevier | 2018 | no
8766 | ['Cu2SnSe3'] | Cu2SnSe3 | ZT | ZT |  | [750.0] | 750 | Kelvin^(1.0) | [750.0] | [0.53] | 0.53 |  |  |  | (Due to the relatively higher electrical properties and lower thermal conductivity, Cu2SnSe3 prepared by SHS-PAS obtained an enhanced ZT value, which was 0.53 at 750 K, higher) FROM: Due to the relatively higher electrical properties and lower thermal conductivity, Cu2SnSe3 prepared by SHS-PAS obtained an enhanced ZT value, which was 0.53 at 750 K, higher than that of samples prepared by other methods. | 10.1016-j.jallcom.2018.03.405.xml |  |  |  |  | comma-level | ZT | Self-propagating high-temperature synthesis and thermoelectric performances of Cu2SnSe3 | Elsevier | 2018 | no
8767 | ['Bi2Te3'] | Bi2Te3 | ZT | ZT |  | [295] | 295 | Kelvin^(1.0) |  | [1.0] | 1 |  |  |  | (In context Bi2Te3 [], Sb2Te3 [] and Ca2Se [] based materials are so far considered to be promising materials for TE applications, which has ZT of 1 at room temperature) FROM: In context Bi2Te3 [], Sb2Te3 [] and Ca2Se [] based materials are so far considered to be promising materials for TE applications, which has ZT of 1 at room temperature; however, toxicity of Bi, Sb and Te limits their mass production and for the commercial applications []. | 10.1016-j.apsusc.2019.06.249.xml |  |  |  |  | comma-level | ZT | Design and fabrication of PANI/GO nanocomposite for enhanced room-temperature thermoelectric application | Elsevier | 2019 | no
8768 | ['Bi0.5Sb1.5Te3'] | Bi0.5Sb1.5Te3 | ZT | ZT |  | [423.0] | 423 | Kelvin^(1.0) | [423.0] | [0.6] | 0.6 |  |  |  | ({ at 423 K }: about twice the ZT value (about 0.6) of Bi0.5Sb1.5Te3 at the same temperature.) FROM: As a result, higher ZT values are obtained for Bi0.3Sb1.7Te3, with a maximum ZT value of 1.23 at 423 K, about twice the ZT value (about 0.6) of Bi0.5Sb1.5Te3 at the same temperature. | 10.1007-s11664-010-1463-2.txt |  |  |  |  | comma-level | ZT | Enhanced Thermoelectric Properties Obtained by Compositional Optimization in p-Type BixSb2-xTe3 Fabricated by Mechanical Alloying and Spark Plasma Sintering | Springer | 2011 | no
8769 | ['nano-sized CaO'] | nano-sized CaO | ZT | ZT |  | [1000.0] | 1000 | Kelvin^(1.0) | [1000.0] | [0.21] | 0.21 |  |  |  | (The best ZT value reaches 0.21 at 1000 K for the sample synthesized from nano-sized CaO and micrometer sized Co3O4.) FROM: The best ZT value reaches 0.21 at 1000 K for the sample synthesized from nano-sized CaO and micrometer sized Co3O4. | 10.1016-j.materresbull.2012.02.004.xml |  |  |  |  | comma-level | ZT | Effect of precursors size on the thermoelectric properties of Ca3Co4O9 ceramics | Elsevier | 2012 | no
8770 | ['CaCO3–Co3O4'] | CaCO3–Co3O4 | ZT | ZT |  | [1000.0] | 1000 | Kelvin^(1.0) | [1000.0] | [0.15] | 0.15 |  |  |  | ({ at 1000 K }: At 1000 K, the ZT values of CaCO3–Co3O4, CaCO3–nanoCo3O4, nanoCaO–Co3O4, and nanoCaO–nanoCo3O4 samples are 0.15, 0.19, 0.21 and 0.17 respectively.) FROM: At 1000 K, the ZT values of CaCO3–Co3O4, CaCO3–nanoCo3O4, nanoCaO–Co3O4, and nanoCaO–nanoCo3O4 samples are 0.15, 0.19, 0.21 and 0.17 respectively. | 10.1016-j.materresbull.2012.02.004.xml |  |  |  |  | comma-level | ZT | Effect of precursors size on the thermoelectric properties of Ca3Co4O9 ceramics | Elsevier | 2012 | no
8772 | ['Ga2Ru alloy'] | Ga2Ru alloy | ZT | ZT |  | [773.0] | 773 | Kelvin^(1.0) | [773.0] | [0.5] | 0.5 |  |  |  | (The maximum dimensionless figure of merit ZTmax was 0.50 at 773 K for the sintered Ga2Ru alloy.) FROM: The maximum dimensionless figure of merit ZTmax was 0.50 at 773 K for the sintered Ga2Ru alloy. | 10.1007-s11664-011-1543-y.txt |  | sintered |  |  | comma-level | figure of merit ZTmax | Thermoelectric Properties of the Narrow-Gap Intermetallic Compound Ga2Ru: Effect of Re Substitution for Ru Atoms | Springer | 2011 | no
8773 | ['YbFe3.5Ni0.5Sb12'] | YbFe3.5Ni0.5Sb12 | ZT | ZT |  | [723.0] | 723 | Kelvin^(1.0) | [723.0] | [0.62] | 0.62 |  |  |  | (The maximum dimensionless figure of merit achieved was of 0.62 at 723 K for YbFe3.5Ni0.5Sb12) FROM: The maximum dimensionless figure of merit achieved was of 0.62 at 723 K for YbFe3.5Ni0.5Sb12, based on the high power factor (xx mWm-1 K-2) and the low thermal conductivity (xx Wm-1 K-1). | 10.1007-s11664-014-3401-1.txt |  |  |  |  | comma-level | figure of merit | Thermoelectric and Transport Properties of YbzFe4-xNixSb12 Skutterudites | Springer | 2015 | no
8774 | ['Bi2SeS2–3 % CuBr'] | Bi2SeS2–3 % CuBr | ZT | ZT |  | [723.0] | 723 | Kelvin^(1.0) | [723.0] | [0.71] | 0.71 |  |  |  | (A high ZT value of 0.71 can be finally obtained for the sample Bi2SeS2–3%CuBr at 723 K) FROM: A high ZT value of 0.71 can be finally obtained for the sample Bi2SeS2–3%CuBr at 723 K, which is two times higher than that of the undoped sample and also larger than those of most reported Bi2S3 and Bi2Se3 at the same temperature. | 10.1016-j.jallcom.2020.156677.xml |  |  |  |  | comma-level | ZT | Te-free compound Bi2SeS2 as a promising mid-temperature thermoelectric material | Elsevier | 2020 | no
8775 | ['Bi2S3'] | Bi2S3 | ZT | ZT |  | [723.0] | 723 | Kelvin^(1.0) | [723.0] | [0.7] | 0.7 |  |  |  | ( the reported ZT values of Bi2S3 are mostly below 0.7 at 723 K) FROM: However, the reported ZT values of Bi2S3 are mostly below 0.7 at 723 K, which is much lower than that of PbTe as a mid-temperature TE material []. | 10.1016-j.jallcom.2020.156677.xml |  |  |  |  | comma-level | ZT | Te-free compound Bi2SeS2 as a promising mid-temperature thermoelectric material | Elsevier | 2020 | no
8776 | ['Cu doped Bi2SeS2'] | Cu doped Bi2SeS2 | ZT | ZT |  | [723.0] | 723 | Kelvin^(1.0) | [723.0] | [0.7] | 0.7 |  |  |  | (A follow-up investigation for the Cu doped Bi2SeS2 was reported in 2015 and a peak ZT ∼0.7 at 723 K was achieved suggesting Bi2SeS2 was a promising candidate TE material for intermediate temperature [].) FROM: A follow-up investigation for the Cu doped Bi2SeS2 was reported in 2015 and a peak ZT ∼0.7 at 723 K was achieved suggesting Bi2SeS2 was a promising candidate TE material for intermediate temperature []. | 10.1016-j.jallcom.2020.156677.xml |  |  |  |  | comma-level | peak ZT | Te-free compound Bi2SeS2 as a promising mid-temperature thermoelectric material | Elsevier | 2020 | no
8777 | ['Bi2SeS2'] | Bi2SeS2 | ZT | ZT |  | [723.0] | 723 | Kelvin^(1.0) | [723.0] | [0.22] | 0.22 |  |  |  | ({ at 723 K }: the ZT value of 0.22 for Bi2SeS2 prepared by vacuum tube sealing and hot pressing sintering method []) FROM: At 723 K, compared with the ZT value of 0.22 for Bi2SeS2 prepared by vacuum tube sealing and hot pressing sintering method [], the ZT value of the bulk here made by MA and SPS with 0.28 is slightly higher. | 10.1016-j.jallcom.2020.156677.xml |  | hotpressing |  |  | comma-level | ZT | Te-free compound Bi2SeS2 as a promising mid-temperature thermoelectric material | Elsevier | 2020 | no
8778 | ['Bi2SeS2–3 % CuBr'] | Bi2SeS2–3 % CuBr | ZT | ZT |  | [723.0] | 723 | Kelvin^(1.0) | [723.0] | [0.71] | 0.71 |  |  |  | ({ at 723 K }: a ZT value of 0.71 is obtained for the sample Bi2SeS2–3%CuBr) FROM: Thus, with a low thermal conductivity below xx Wm-1K-1 at 723 K, a ZT value of 0.71 is obtained for the sample Bi2SeS2–3%CuBr, which is two times higher than that of the undoped sample as well as larger than the reported values of Bi2Se3 and most of Bi2S3, suggesting Bi2SeS2 is a very promising mid-temperature TE material. | 10.1016-j.jallcom.2020.156677.xml |  |  |  |  | comma-level | ZT | Te-free compound Bi2SeS2 as a promising mid-temperature thermoelectric material | Elsevier | 2020 | no
8779 | ['Bi2Te2.55Se0.45'] | Bi2Te2.55Se0.45 | ZT | ZT |  | [423.0] | 423 | Kelvin^(1.0) | [423.0] | [0.73] | 0.73 |  |  |  | ( a highest ZT value of 0.73 was obtained for Bi2Te2.55Se0.45 sample around 423 K.) FROM: Considering the comprehensive thermoelectric properties, a highest ZT value of 0.73 was obtained for Bi2Te2.55Se0.45 sample around 423 K. | 10.1016-j.materresbull.2016.05.030.xml |  |  |  |  | comma-level | highest ZT | Microwave activated hot pressing: A new opportunity to improve the thermoelectric properties of n⿿type Bi2Te3⿿ x Se x bulks | Elsevier | 2016 | no
8780 | ['Bi0.5Sb1.5Te3 bulks with 25 wt % Te'] | Bi0.5Sb1.5Te3 bulks with 25 wt % Te | ZT | ZT |  | [320.0] | 320 | Kelvin^(1.0) | [320.0] | [1.86] | 1.86 |  |  |  | (In the work of Kim et al. , p⿿type Bi0.5Sb1.5Te3 bulks with 25 wt% Te excess were prepared via SPS process, the lattice thermal conductivity was greatly reduced through grain boundary and point⿿defect scattering since dislocation arrays embedded in low⿿energy grain boundaries, and a peak figure of merit (ZT) of 1.86 was achieved at 320 K.) FROM: In the work of Kim et al. , p⿿type Bi0.5Sb1.5Te3 bulks with 25 wt% Te excess were prepared via SPS process, the lattice thermal conductivity was greatly reduced through grain boundary and point⿿defect scattering since dislocation arrays embedded in low⿿energy grain boundaries, and a peak figure of merit (ZT) of 1.86 was achieved at 320 K. | 10.1016-j.materresbull.2016.05.030.xml |  | SPS |  |  | comma-level | peak figure of merit | Microwave activated hot pressing: A new opportunity to improve the thermoelectric properties of n⿿type Bi2Te3⿿ x Se x bulks | Elsevier | 2016 | no
8781 | ['(Bi0.2Sb0.8)2Te3 compounds'] | (Bi0.2Sb0.8)2Te3 compounds | ZT | ZT |  | [813.0] | 813 | Kelvin^(1.0) | [813.0] | [0.71] | 0.71 |  |  |  | ({ at 813 K }: and p⿿type (Bi0.2Sb0.8)2Te3 compounds with a maximum relative density of 95% and a highest room⿿temperature ZT value of 0.71 were obtained.) FROM: In the work of J. Arreguin⿿Zavala et al. , the cold⿿pressed powders were sintered at 813 K via microwave sintering, and p⿿type (Bi0.2Sb0.8)2Te3 compounds with a maximum relative density of 95% and a highest room⿿temperature ZT value of 0.71 were obtained. | 10.1016-j.materresbull.2016.05.030.xml |  | highest room⿿temperature |  |  | comma-level | ZT | Microwave activated hot pressing: A new opportunity to improve the thermoelectric properties of n⿿type Bi2Te3⿿ x Se x bulks | Elsevier | 2016 | no
8782 | ['Bi2Te2.55Se0.45'] | Bi2Te2.55Se0.45 | ZT | ZT |  | [423.0] | 423 | Kelvin^(1.0) | [423.0] | [0.73] | 0.73 |  |  |  | ({ maximum ZT }: and a highest ZT value of 0.73 can be obtained for the Bi2Te2.55Se0.45 sample around 423 K.) FROM: In comparison with the commercial samples prepared by zone melting method, the temperatures of the maximum ZT in this work shift gradually to higher temperature ranges due to the increase in band gap , and a highest ZT value of 0.73 can be obtained for the Bi2Te2.55Se0.45 sample around 423 K. | 10.1016-j.materresbull.2016.05.030.xml |  |  |  |  | comma-level | maximum ZT | Microwave activated hot pressing: A new opportunity to improve the thermoelectric properties of n⿿type Bi2Te3⿿ x Se x bulks | Elsevier | 2016 | no
8783 | ['Bi2Te2.55Se0.45'] | Bi2Te2.55Se0.45 | ZT | ZT |  | [423.0] | 423 | Kelvin^(1.0) | [423.0] | [0.73] | 0.73 |  |  |  | ( the Bi2Te2.55Se0.45 sample had the highest ZT value of 0.73 around 423 K.) FROM: Considering the comprehensive thermoelectric properties, the Bi2Te2.55Se0.45 sample had the highest ZT value of 0.73 around 423 K. | 10.1016-j.materresbull.2016.05.030.xml |  |  |  |  | comma-level | highest ZT | Microwave activated hot pressing: A new opportunity to improve the thermoelectric properties of n⿿type Bi2Te3⿿ x Se x bulks | Elsevier | 2016 | no
8784 | ['SiC nano-phase'] | SiC nano-phase | ZT | ZT |  | [750.0] | 750 | Kelvin^(1.0) | [750.0] | [1.2] | 1.2 |  |  |  | (Transport properties remained essentially inert to the presence of the SiC nano-phase and excellent thermoelectric performance, characterized by the maximum ZT value of 1.20 at 750 K, was maintained.) FROM: Transport properties remained essentially inert to the presence of the SiC nano-phase and excellent thermoelectric performance, characterized by the maximum ZT value of 1.20 at 750 K, was maintained. | 10.1016-j.scriptamat.2016.08.010.xml |  |  |  |  | comma-level | maximum ZT | Morphology modulation of SiC nano-additives for mechanical robust high thermoelectric performance Mg2Si1− x Sn x /SiC nano-composites | Elsevier | 2017 | no
8785 | ['nano-structured bulk p-type bismuth antimony telluride'] | nano-structured bulk p-type bismuth antimony telluride | ZT | ZT |  | [373.0] | 373 | Kelvin^(1.0) | [373.0] | [1.4] | 1.4 |  |  |  | ( nano-structured bulk p-type bismuth antimony telluride (BiSbTe) alloys and n-type Bi2Te3 were reported to have the highest ZT values of ~1.4 and ~1.1 at 373 K and 300 K respectively.) FROM: For instances, nano-structured bulk p-type bismuth antimony telluride (BiSbTe) alloys and n-type Bi2Te3 were reported to have the highest ZT values of ~1.4 and ~1.1 at 373 K and 300 K respectively. | 10.1016-j.tsf.2020.137834.xml |  | alloys |  |  | comma-level | highest ZT | Investigations on morphology and thermoelectric transport properties of Cu+ ion implanted bismuth telluride thin film | Elsevier | 2020 | no
8786 | ['Bi2Te3 / Sb2Te3superlattices'] | Bi2Te3 / Sb2Te3superlattices | ZT | ZT |  | [300.0] | 300 | Kelvin^(1.0) | [300.0] | [2.4] | 2.4 |  |  |  | ( demonstrated the highest ZT value (~2.4 at 300 K) for Bi2Te3/Sb2Te3superlattices.) FROM: For example, Venkatasubramanian et al. , demonstrated the highest ZT value (~2.4 at 300 K) for Bi2Te3/Sb2Te3superlattices. | 10.1016-j.tsf.2020.137834.xml |  |  |  |  | comma-level | highest ZT | Investigations on morphology and thermoelectric transport properties of Cu+ ion implanted bismuth telluride thin film | Elsevier | 2020 | no
8787 | ['HfPtPb'] | HfPtPb | ZT | ZT |  | [1000.0] | 1000 | Kelvin^(1.0) | [1000.0] | [0.25] | 0.25 |  |  |  | (Kaur et al. [] studied various properties including thermoelectric properties of metallic phase half Heusler compound HfPtPb and found it mechanically and thermodynamically stable with figure of merit 0.25 at 1000 K.) FROM: Kaur et al. [] studied various properties including thermoelectric properties of metallic phase half Heusler compound HfPtPb and found it mechanically and thermodynamically stable with figure of merit 0.25 at 1000 K. | 10.1016-j.physb.2020.412536.xml |  |  |  |  | comma-level | figure of merit | Investigation of inherent properties of XScZ (X = Li, Na, K; Z = C, Si, Ge) half-Heusler compounds: Appropriate for photovoltaic and thermoelectric applications | Elsevier | 2020 | no
8788 | ['Ag9GaSe6'] | Ag9GaSe6 | ZT | ZT |  | [800.0] | 800 | Kelvin^(1.0) | [800.0] | [1.1] | 1.1 |  |  |  | ( a maximum ZT of 1.1 was obtained with stoichiometric Ag9GaSe6 at 800 K.) FROM: Due to high carrier mobility and ultralow lattice thermal conductivity, a maximum ZT of 1.1 was obtained with stoichiometric Ag9GaSe6 at 800 K. | 10.1039-c7cc05935c.html |  |  |  |  | comma-level | maximum ZT | An argyrodite-type Ag9GaSe6 liquid-like material with ultralow thermal conductivity and high thermoelectric performance | RSC | 2017 | no
8789 | ['Ag9GaSe6'] | Ag9GaSe6 | ZT | ZT |  | [800.0] | 800 | Kelvin^(1.0) | [800.0] | [1.3] | 1.3 |  |  |  | (In this communication, we report a new promising argyrodite-type compound, Ag9GaSe6, with n = 3, which also exhibits an intrinsically low κL (around xx W m−1 K−1) and a high ZT of 1.3 at 800 K.) FROM: In this communication, we report a new promising argyrodite-type compound, Ag9GaSe6, with n = 3, which also exhibits an intrinsically low κL (around xx W m−1 K−1) and a high ZT of 1.3 at 800 K. | 10.1039-c7cc05935c.html |  |  |  |  | comma-level | ZT | An argyrodite-type Ag9GaSe6 liquid-like material with ultralow thermal conductivity and high thermoelectric performance | RSC | 2017 | no
8790 | ['Ag9GaSe6'] | Ag9GaSe6 | ZT | ZT |  | [800.0] | 800 | Kelvin^(1.0) | [800.0] | [1.1] | 1.1 |  |  |  | (Thus, although the power factor (PF = S2σ) of Ag9GaSe6 is not high (see Fig. S1, ESI), the intrinsically low κ leads to a maximum ZT of 1.1 at 800 K.) FROM: Thus, although the power factor (PF = S2σ) of Ag9GaSe6 is not high (see Fig. S1, ESI), the intrinsically low κ leads to a maximum ZT of 1.1 at 800 K. | 10.1039-c7cc05935c.html |  |  |  |  | comma-level | maximum ZT | An argyrodite-type Ag9GaSe6 liquid-like material with ultralow thermal conductivity and high thermoelectric performance | RSC | 2017 | no
8791 | ['Bi0.5Sb1.5Te3'] | Bi0.5Sb1.5Te3 | ZT | ZT |  | [295] | 295 | Kelvin^(1.0) |  | [0.89] | 0.89 |  |  |  | ( the Bi0.5Sb1.5Te3 (p-type) thick film had a ZT of 0.89 and a density of 5.67 g cm−3 while the Bi2Te2.7Se0.3 (n-type) thick film had a ZT of 0.57 and a density of 5.68 g cm−3 at room temperature.) FROM: Under optimized annealing conditions, the Bi0.5Sb1.5Te3 (p-type) thick film had a ZT of 0.89 and a density of 5.67 g cm−3 while the Bi2Te2.7Se0.3 (n-type) thick film had a ZT of 0.57 and a density of 5.68 g cm−3 at room temperature. | 10.1039-c7tc01797a.html |  |  |  |  | comma-level | ZT | Enhanced thermoelectric properties of screen-printed Bi0.5Sb1.5Te3 and Bi2Te2.7Se0.3 thick films using a post annealing process with mechanical pressure | RSC | 2017 | no
8792 | ['Bi0.5Sb1.5Te3'] | Bi0.5Sb1.5Te3 | ZT | ZT |  | [295] | 295 | Kelvin^(1.0) |  | [0.89] | 0.89 |  |  |  | ( a Bi0.5Sb1.5Te3 (p-type) thick film with a ZT of 0.89 and a density of 5.67 g cm−3 and a Bi2Te2.7Se0.3 (n-type) thick film with a ZT of 0.57 and a density of 5.68 g cm−3 could be obtained at room temperature.) FROM: Under optimized annealing and pressing conditions, a Bi0.5Sb1.5Te3 (p-type) thick film with a ZT of 0.89 and a density of 5.67 g cm−3 and a Bi2Te2.7Se0.3 (n-type) thick film with a ZT of 0.57 and a density of 5.68 g cm−3 could be obtained at room temperature. | 10.1039-c7tc01797a.html |  |  |  |  | comma-level | ZT | Enhanced thermoelectric properties of screen-printed Bi0.5Sb1.5Te3 and Bi2Te2.7Se0.3 thick films using a post annealing process with mechanical pressure | RSC | 2017 | no
8793 | ['Bi2Te3 ingot materials'] | Bi2Te3 ingot materials | ZT | ZT |  | [323.0, 473.0] | 398 | Kelvin^(1.0) | [50.0, 200.0] | [1.4] | 1.4 |  |  |  | ({ at 50–200 °C }: The average ZT value of sample S2 in the temperature range of 50–200 °C is about 1.4, ∼## % change of that of the commercial Bi2Te3 ingot materials.) FROM: The average ZT value of sample S2 in the temperature range of 50–200 °C is about 1.4, ∼40% improvement of that of the commercial Bi2Te3 ingot materials. | 10.1039-c7ra06277j.html |  |  |  |  | comma-level | average ZT | Significantly enhanced thermoelectric performance of Cu-doped p-type Bi0.5Sb1.5Te3 by a hydrothermal synthesis method | RSC | 2017 | yes
8794 | ['Al2O3'] | Al2O3 | ZT | ZT |  | [295] | 295 | Kelvin^(1.0) |  | [0.01] | 0.01 |  |  |  | ( ZT values of 0.01 and 0.03 are obtained at room temperature for thin films on Al2O3 and LaAlO3 substrates) FROM: For an estimated thermal conductivity of 4 W mK−1, ZT values of 0.01 and 0.03 are obtained at room temperature for thin films on Al2O3 and LaAlO3 substrates, respectively, which are in very good agreement with reports on Na0.71CoO2 single crystals, see Table 1. | 10.1039-c2ra20734f.html |  |  |  |  | comma-level | ZT | Achieving chemical stability in thermoelectric NaxCoO2 thin films | RSC | 2012 | no
8795 | ['n-type Bi2(Te1-xSex)33'] | n-type Bi2(Te1-xSex)33 | ZT | ZT |  | [298.0] | 298 | Kelvin^(1.0) | [298.0] | [1.19] | 1.19 |  |  |  | ( we have most recently achieved significantly higher ZT of 1.19 at 298 K for n-type Bi2(Te1-xSex)33 and 1.41 at 308 K for p-type (Bi1-ySby)2Te3) FROM: However, we have most recently achieved significantly higher ZT of 1.19 at 298 K for n-type Bi2(Te1-xSex)33 and 1.41 at 308 K for p-type (Bi1-ySby)2Te3, although it appears that these compounds may be approaching the limit of their potential performance. | 10.1007-s10853-006-1457-x.txt |  |  |  |  | comma-level | ZT | Crystal microstructure suitable for high-performance thermoelectric bulk materials | Springer | 2007 | no
8796 | ['Bi2Te3 / Sb2Te3 superlattices'] | Bi2Te3 / Sb2Te3 superlattices | ZT | ZT |  | [295] | 295 | Kelvin^(1.0) |  | [0.2] | 0.2 |  |  |  | ( and the thin-film material composed of 10/50 Å Bi2Te3/Sb2Te3 superlattices has an extraordinarily high ZT of 2.4 at room temperature.) FROM: When the superlattice material was fabricated by stacking a number of thin films, an increase in ZT along the stacked direction (c-axis) was observed by Venkatasubramanian et al., who showed that the ρ of the superlattice material is about equal to that of the corresponding bulk material but its κ is much smaller than those of the constituent bulk materials, owing to the boundary effect, and the thin-film material composed of 10/50 Å Bi2Te3/Sb2Te3 superlattices has an extraordinarily high ZT of 2.4 at room temperature. | 10.1007-s10853-006-1457-x.txt |  |  |  |  | comma-level | ZT | Crystal microstructure suitable for high-performance thermoelectric bulk materials | Springer | 2007 | no
8797 | ['BST matrix'] | BST matrix | ZT | ZT |  | [443.0] | 443 | Kelvin^(1.0) | [443.0] | [1.21] | 1.21 |  |  |  | ({ ZT at 443 K }: that (=1.21) of BST matrix and is larger) FROM: Especially, ZT of the sample with f = 1.3 vol% reaches 1.43 at 443 K, which is ∼18% larger than that (=1.21) of BST matrix and is larger than the ZT values reported in ref. 7 (1.4), ref. 8 (1.3), ref. 9 (1.33), ref. 10 (1.27) and ref. 11 (1.38), resulting from both increased S and reduced κL through interface scattering of both carriers and phonons. | 10.1039-c5ra25012a.html |  |  |  |  | comma-level | ZT | Enhanced thermoelectric figure of merit in p-type β-Zn4Sb3/Bi0.4Sb1.6Te3 nanocomposites | RSC | 2016 | no
8798 | ['Yb0.35Ga0.15'] | Yb0.35Ga0.15 | ZT | ZT |  | [780.0] | 780 | Kelvin^(1.0) | [780.0] | [1.25] | 1.25 |  |  |  | (The zT value is enhanced at higher Yb content and the highest zT reaches 1.25 at 780 K in the sample Yb0.35Ga0.15) FROM: The zT value is enhanced at higher Yb content and the highest zT reaches 1.25 at 780 K in the sample Yb0.35Ga0.15, comparable to the best performing Yb single filled skutterudites. | 10.1038-srep14641.txt |  |  |  |  | comma-level | zT | Band Structure Engineering and Thermoelectric Properties of Charge-Compensated Filled Skutterudites | Springer | 2015 | no
8799 | ['Yb0.35Ga0.15Co4Sb11.95'] | Yb0.35Ga0.15Co4Sb11.95 | ZT | ZT |  | [780.0] | 780 | Kelvin^(1.0) | [780.0] | [1.25] | 1.25 |  |  |  | (The optimized high temperature zT reaches 1.25 at 780 K in the sample Yb0.35Ga0.15Co4Sb11.95.) FROM: The optimized high temperature zT reaches 1.25 at 780 K in the sample Yb0.35Ga0.15Co4Sb11.95. | 10.1038-srep14641.txt |  | high temperature |  |  | comma-level | zT | Band Structure Engineering and Thermoelectric Properties of Charge-Compensated Filled Skutterudites | Springer | 2015 | no
8800 | ['Bi0.9Sn0.1CuSeO'] | Bi0.9Sn0.1CuSeO | ZT | ZT |  | [773.0] | 773 | Kelvin^(1.0) | [773.0] | [0.3] | 0.3 |  |  |  | ( a thermoelectric figure of merit value (ZT) of 0.3 at 773 K is achieved for Bi0.9Sn0.1CuSeO) FROM: No significant effect of Sn doping on the thermal conductivity was found; a thermoelectric figure of merit value (ZT) of 0.3 at 773 K is achieved for Bi0.9Sn0.1CuSeO, which is more than twice that of the pristine BiCuSeO. | 10.1039-c6dt04885d.html |  |  |  |  | comma-level | figure of merit | Thermoelectric properties of Bi1−xSnxCuSeO solid solutions | RSC | 2017 | no
8801 | ['pristine BiCuSeO'] | pristine BiCuSeO | ZT | ZT |  | [773.0] | 773 | Kelvin^(1.0) | [773.0] | [0.13] | 0.13 |  |  |  | (The maximum ZT is achieved at 773 K and increases from 0.13 for pristine BiCuSeO) FROM: The maximum ZT is achieved at 773 K and increases from 0.13 for pristine BiCuSeO to 0.3 for an optimal doping of x = 0.10, a more than two times enhancement. | 10.1039-c6dt04885d.html |  |  |  |  | comma-level | maximum ZT | Thermoelectric properties of Bi1−xSnxCuSeO solid solutions | RSC | 2017 | no
8802 | ['pristine BiCuSeO'] | pristine BiCuSeO | ZT | ZT |  | [773.0] | 773 | Kelvin^(1.0) | [773.0] | [0.13] | 0.13 |  |  |  | ({ ZT at 773 K }: from 0.13 for pristine BiCuSeO) FROM: Finally, a more than twice enhancement of the ZT value is achieved at 773 K, from 0.13 for pristine BiCuSeO to 0.3 for Bi0.9Sn0.1CuSeO. | 10.1039-c6dt04885d.html |  |  |  |  | comma-level | ZT | Thermoelectric properties of Bi1−xSnxCuSeO solid solutions | RSC | 2017 | no
8803 | ['Bi0.9Sn0.1CuSeO'] | Bi0.9Sn0.1CuSeO | ZT | ZT |  | [773.0] | 773 | Kelvin^(1.0) | [773.0] | [0.3] | 0.3 |  |  |  | ({ ZT at 773 K }: 0.3 for Bi0.9Sn0.1CuSeO.) FROM: Finally, a more than twice enhancement of the ZT value is achieved at 773 K, from 0.13 for pristine BiCuSeO to 0.3 for Bi0.9Sn0.1CuSeO. | 10.1039-c6dt04885d.html |  |  |  |  | comma-level | ZT | Thermoelectric properties of Bi1−xSnxCuSeO solid solutions | RSC | 2017 | no
8804 | ['bulk K1.33Mn8O16'] | bulk K1.33Mn8O16 | ZT | ZT |  | [295] | 295 | Kelvin^(1.0) |  | [1.0] | 1 |  |  |  | ( the bulk K1.33Mn8O16 and unlike the bulk structure, the figure of merit is approximately 1 at room temperature in the nanosheet.) FROM: Furthermore, this study shows that the nanosheet of K1.33Mn8O16 has a lower thermal conductivity compared to the bulk K1.33Mn8O16 and unlike the bulk structure, the figure of merit is approximately 1 at room temperature in the nanosheet. | 10.1016-j.jssc.2016.12.009.xml |  |  |  |  | comma-level | figure of merit | K1.33Mn8O16 as an electrocatalyst and a cathode | Elsevier | 2017 | no
8805 | ['Ca5Al2Sb6'] | Ca5Al2Sb6 | ZT | ZT |  | [1000.0] | 1000 | Kelvin^(1.0) | [1000.0] | [0.6] | 0.6 |  | substitution of Na |  | (For instance, Ca5Al2Sb6 has good thermoelectric performance, especially if its carrier concentration is optimized by the partial substitution of Na on the Ca site, which leads to a high value of ZT (above 0.6 at 1000 K).) FROM: For instance, Ca5Al2Sb6 has good thermoelectric performance, especially if its carrier concentration is optimized by the partial substitution of Na on the Ca site, which leads to a high value of ZT (above 0.6 at 1000 K). | 10.1039-c3cp54545h.html |  |  |  |  | comma-level | ZT | The relationship between the electronic structure and thermoelectric properties of Zintl compounds M2Zn5As4 (M = K, Rb) | RSC | 2014 | no
8806 | ['SnTe'] | SnTe | ZT | ZT |  | [873.0] | 873 | Kelvin^(1.0) | [873.0] | [1.5] | 1.5 |  |  |  | ( a remarkably high figure of merit (ZT) of 1.5 at 873 K is achieved by synergistically optimizing the electrical and thermal transport properties of SnTe.) FROM: Consequently, a remarkably high figure of merit (ZT) of 1.5 at 873 K is achieved by synergistically optimizing the electrical and thermal transport properties of SnTe. | 10.1016-j.nanoen.2019.104261.xml |  |  |  |  | comma-level | figure of merit | Synergistic band convergence and endotaxial nanostructuring: Achieving ultralow lattice thermal conductivity and high figure of merit in eco-friendly SnTe | Elsevier | 2020 | no
8807 | ['Ge and Sb codoped Sn0.92Ge0.04Sb0.04Te'] | Ge and Sb codoped Sn0.92Ge0.04Sb0.04Te | ZT | ZT |  | [873.0] | 873 | Kelvin^(1.0) | [873.0] | [1.5] | 1.5 |  |  |  | ( we achieve an extraordinary figure of merit of 1.5 at 873 K in a low-content and nontoxic Ge and Sb codoped Sn0.92Ge0.04Sb0.04Te–5%Cu2Te material.) FROM: Ultimately, we achieve an extraordinary figure of merit of 1.5 at 873 K in a low-content and nontoxic Ge and Sb codoped Sn0.92Ge0.04Sb0.04Te–5%Cu2Te material. | 10.1016-j.nanoen.2019.104261.xml |  |  |  |  | comma-level | figure of merit | Synergistic band convergence and endotaxial nanostructuring: Achieving ultralow lattice thermal conductivity and high figure of merit in eco-friendly SnTe | Elsevier | 2020 | no
8808 | ['Pure SnTe'] | Pure SnTe | ZT | ZT |  | [873.0] | 873 | Kelvin^(1.0) | [873.0] | [0.33] | 0.33 |  | Ge and Sb codoping |  | (Pure SnTe and Sn0.92Ge0.04Sb0.04Te have maximum ZTs of 0.33 and 0.84 at 873 K, respectively, which indicates that Ge and Sb codoping achieves more than 150% enhancement in ZT ) FROM: Pure SnTe and Sn0.92Ge0.04Sb0.04Te have maximum ZTs of 0.33 and 0.84 at 873 K, respectively, which indicates that Ge and Sb codoping achieves more than 150% enhancement in ZT compared with that of pure SnTe because of band convergence. | 10.1016-j.nanoen.2019.104261.xml |  |  |  |  | comma-level | ZT | Synergistic band convergence and endotaxial nanostructuring: Achieving ultralow lattice thermal conductivity and high figure of merit in eco-friendly SnTe | Elsevier | 2020 | no
8809 | ['Sn0.92Ge0.04Sb0.04Te–5 % Cu2Te'] | Sn0.92Ge0.04Sb0.04Te–5 % Cu2Te | ZT | ZT |  | [873.0] | 873 | Kelvin^(1.0) | [873.0] | [1.5] | 1.5 |  |  |  | (An outstanding thermoelectric figure of merit (ZT) of 1.5 is obtained at 873 K for Sn0.92Ge0.04Sb0.04Te–5%Cu2Te through the synergistic optimization of electrical and thermal transport properties because of Cu2Te as an extra endotaxial nanostructure (c).) FROM: An outstanding thermoelectric figure of merit (ZT) of 1.5 is obtained at 873 K for Sn0.92Ge0.04Sb0.04Te–5%Cu2Te through the synergistic optimization of electrical and thermal transport properties because of Cu2Te as an extra endotaxial nanostructure (c). | 10.1016-j.nanoen.2019.104261.xml |  |  |  |  | comma-level | figure of merit | Synergistic band convergence and endotaxial nanostructuring: Achieving ultralow lattice thermal conductivity and high figure of merit in eco-friendly SnTe | Elsevier | 2020 | no
8810 | ['Sb doped Sn0.92Ge0.04Sb0.04Te'] | Sb doped Sn0.92Ge0.04Sb0.04Te | ZT | ZT |  | [873.0] | 873 | Kelvin^(1.0) | [873.0] | [1.5] | 1.5 |  |  |  | ( a high ZT value of 1.5 at 873 K is achieved in the low-content and nontoxic Ge and Sb doped Sn0.92Ge0.04Sb0.04Te–5%Cu2Te material.) FROM: With the enhanced PF and the reduced thermal conductivity, a high ZT value of 1.5 at 873 K is achieved in the low-content and nontoxic Ge and Sb doped Sn0.92Ge0.04Sb0.04Te–5%Cu2Te material. | 10.1016-j.nanoen.2019.104261.xml |  |  |  |  | comma-level | ZT | Synergistic band convergence and endotaxial nanostructuring: Achieving ultralow lattice thermal conductivity and high figure of merit in eco-friendly SnTe | Elsevier | 2020 | no
8811 | ['Bi2Te3-based'] | Bi2Te3-based | ZT | ZT |  | [295] | 295 | Kelvin^(1.0) | [473.0, 873.0] | [1.0] | 1 |  |  |  | ( Bi2Te3-based alloys are the only commercialized thermoelectric materials for solid-state cooling and low-mid temperature (473–873 K) power generation, and their ingot-type materials are widely used due to a high thermoelectric figure of merit (zT = S2σT/κtot, where S, σ, κtot, and T are the Seebeck coefficient, electrical conductivity, total thermal conductivity, and the absolute temperature, respectively) of about 1.0 near room-temperature.) FROM: Bi2Te3-based alloys are the only commercialized thermoelectric materials for solid-state cooling and low-mid temperature (473–873 K) power generation, and their ingot-type materials are widely used due to a high thermoelectric figure of merit (zT = S2σT/κtot, where S, σ, κtot, and T are the Seebeck coefficient, electrical conductivity, total thermal conductivity, and the absolute temperature, respectively) of about 1.0 near room-temperature. | 10.1039-d0ra04065g.html |  | alloys |  |  | comma-level | figure of merit | Improvement in the thermoelectric performance of highly reproducible n-type (Bi,Sb)2Se3 alloys by Cl-doping | RSC | 2020 | yes
8812 | ['Bi2Te2.7Se0.3'] | Bi2Te2.7Se0.3 | ZT | ZT |  | [300.0] | 300 | Kelvin^(1.0) | [300.0] | [0.63] | 0.63 |  |  |  | ( no marked improvement in zT from n-type micro-grained materials was achieved in BMed and SPSed Bi2Te2.7Se0.3 (∼0.63 at 300 K).) FROM: Its n-type counterpart with a comparable mechanical strength and zT is required to construct thermoelectric module with improved mechanical reliability as well as high performance, however, no marked improvement in zT from n-type micro-grained materials was achieved in BMed and SPSed Bi2Te2.7Se0.3 (∼0.63 at 300 K). | 10.1039-d0ra04065g.html |  |  |  |  | comma-level | zT | Improvement in the thermoelectric performance of highly reproducible n-type (Bi,Sb)2Se3 alloys by Cl-doping | RSC | 2020 | yes
8813 | ['n-type Bi2Te2.7Se0.3'] | n-type Bi2Te2.7Se0.3 | ZT | ZT |  | [300.0] | 300 | Kelvin^(1.0) | [300.0] | [0.98] | 0.98 |  | point defects |  | (Polycrystalline bulk of n-type Bi2Te2.7Se0.3 with high zT (∼0.98 at 300 K) and improved reproducibility has been demonstrated by combining a cold deformation and a hot extrusion benefitting from precise control of point defects) FROM: Polycrystalline bulk of n-type Bi2Te2.7Se0.3 with high zT (∼0.98 at 300 K) and improved reproducibility has been demonstrated by combining a cold deformation and a hot extrusion benefitting from precise control of point defects, however, a simpler and yet easily scalable approach is always sought after. | 10.1039-d0ra04065g.html |  | colddeformation |  |  | comma-level | zT | Improvement in the thermoelectric performance of highly reproducible n-type (Bi,Sb)2Se3 alloys by Cl-doping | RSC | 2020 | yes
8814 | ['pristine Bi2Se3'] | pristine Bi2Se3 | ZT | ZT |  | [300.0] | 300 | Kelvin^(1.0) | [300.0] | [0.1] | 0.1 |  |  |  | ( thus the zT of pristine Bi2Se3 is very low (<0.1 at 300 K) mainly due to low S (∼−40 μV/K at 300 K).) FROM: The conduction band minimum (CBM) is observed at the center of the Brillouin zone (Γ-point) and the second conduction band is located 150–250 meV (Z-point) above the CBM, thus the zT of pristine Bi2Se3 is very low (<0.1 at 300 K) mainly due to low S (∼−40 μV/K at 300 K). | 10.1039-d0ra04065g.html |  |  |  |  | comma-level | zT | Improvement in the thermoelectric performance of highly reproducible n-type (Bi,Sb)2Se3 alloys by Cl-doping | RSC | 2020 | yes
8815 | ['Br-doped BiSbSe3'] | Br-doped BiSbSe3 | ZT | ZT |  | [800.0] | 800 | Kelvin^(1.0) | [800.0] | [1.0] | 1 |  |  |  | (High zT values of ∼1.0 and ∼1.4 were obtained at 800 K in micro-grained I- and Br-doped BiSbSe3) FROM: High zT values of ∼1.0 and ∼1.4 were obtained at 800 K in micro-grained I- and Br-doped BiSbSe3, respectively. | 10.1039-d0ra04065g.html |  |  |  |  | comma-level | zT | Improvement in the thermoelectric performance of highly reproducible n-type (Bi,Sb)2Se3 alloys by Cl-doping | RSC | 2020 | yes
8816 | ['I-doped Bi1.2Sb0.8Se2.91I0.09'] | I-doped Bi1.2Sb0.8Se2.91I0.09 | ZT | ZT |  | [700.0] | 700 | Kelvin^(1.0) | [700.0] | [0.53] | 0.53 |  |  |  | (Compared to I-doped Bi1.2Sb0.8Se2.91I0.09 (σ ∼80 S cm−1 and zT ∼0.53 at 700 K)) FROM: Compared to I-doped Bi1.2Sb0.8Se2.91I0.09 (σ ∼80 S cm−1 and zT ∼0.53 at 700 K), higher σ (∼165 S cm−1 at 700 K) and higher zT (∼0.67 at 700 K) were obtained in Bi1.2Sb0.8Se2.76Cl0.24. | 10.1039-d0ra04065g.html |  |  |  |  | comma-level | zT | Improvement in the thermoelectric performance of highly reproducible n-type (Bi,Sb)2Se3 alloys by Cl-doping | RSC | 2020 | yes
8817 | ['Bi1.2Sb0.8Se2.76Cl0.24'] | Bi1.2Sb0.8Se2.76Cl0.24 | ZT | ZT |  | [700.0] | 700 | Kelvin^(1.0) | [700.0] | [0.67] | 0.67 |  |  |  | ( higher σ (∼165 S cm−1 at 700 K) and higher zT (∼0.67 at 700 K) were obtained in Bi1.2Sb0.8Se2.76Cl0.24.) FROM: Compared to I-doped Bi1.2Sb0.8Se2.91I0.09 (σ ∼80 S cm−1 and zT ∼0.53 at 700 K), higher σ (∼165 S cm−1 at 700 K) and higher zT (∼0.67 at 700 K) were obtained in Bi1.2Sb0.8Se2.76Cl0.24. | 10.1039-d0ra04065g.html |  |  |  |  | comma-level | zT | Improvement in the thermoelectric performance of highly reproducible n-type (Bi,Sb)2Se3 alloys by Cl-doping | RSC | 2020 | yes
8818 | ['Bi1.2Sb0.8Se2.76Cl0.24'] | Bi1.2Sb0.8Se2.76Cl0.24 | ZT | ZT |  | [700.0] | 700 | Kelvin^(1.0) | [700.0] | [0.68] | 0.68 |  |  |  | (The highly-reproducible maximum zT reaches in value about 0.68 ± 0.04 at 700 K for three different Bi1.2Sb0.8Se2.76Cl0.24 samples.) FROM: The highly-reproducible maximum zT reaches in value about 0.68 ± 0.04 at 700 K for three different Bi1.2Sb0.8Se2.76Cl0.24 samples. | 10.1039-d0ra04065g.html | 0.04 |  |  |  | comma-level | maximum zT | Improvement in the thermoelectric performance of highly reproducible n-type (Bi,Sb)2Se3 alloys by Cl-doping | RSC | 2020 | yes
8819 | ['Hf0.8Ti0.2CoSb0.8Sn0.2'] | Hf0.8Ti0.2CoSb0.8Sn0.2 | ZT | ZT |  | [1073.0] | 1073 | Kelvin^(1.0) | [800.0] | [0.5] | 0.5 |  |  |  | ({ highest ZT at 800 °C }: and 0.5) system was achieved using Hf0.8Ti0.2CoSb0.8Sn0.2) FROM: The highest ZT peak, ∼1.0 at 800 °C, in the Hf1−xTixCoSb0.8Sn0.2 (x = 0.1, 0.2, 0.3, and 0.5) system was achieved using Hf0.8Ti0.2CoSb0.8Sn0.2, which makes this material useful in power generation applications. | 10.1039-c2ee21554c.html |  |  |  |  | comma-level | highest ZT | Stronger phonon scattering by larger differences in atomic mass and size in p-type half-Heuslers Hf1−xTixCoSb0.8Sn0.2 | RSC | 2012 | no
8820 | ['Hf0.8Ti0.2CoSb0.8Sn0.2'] | Hf0.8Ti0.2CoSb0.8Sn0.2 | ZT | ZT |  | [1073.0] | 1073 | Kelvin^(1.0) | [800.0] | [0.5] | 0.5 |  |  |  | ({ ZT at 800 °C }: and 0.5) proves that Hf0.8Ti0.2CoSb0.8Sn0.2 has a lower thermal conductivity of xx W m−1 K−1) FROM: Our investigation on the thermoelectric properties of Hf1−xTixCoSb0.8Sn0.2 (x = 0.1, 0.2, 0.3, and 0.5) proves that Hf0.8Ti0.2CoSb0.8Sn0.2 has a lower thermal conductivity of xx W m−1 K−1, leading to a higher ZT value of ∼1.0 at 800 °C. | 10.1039-c2ee21554c.html |  |  |  |  | comma-level | ZT | Stronger phonon scattering by larger differences in atomic mass and size in p-type half-Heuslers Hf1−xTixCoSb0.8Sn0.2 | RSC | 2012 | no
8821 | ['Hf0.8Ti0.2CoSb0.8Sn0.2'] | Hf0.8Ti0.2CoSb0.8Sn0.2 | ZT | ZT |  | [1073.0] | 1073 | Kelvin^(1.0) | [800.0] | [1.0] | 1 |  |  |  | ( a peak ZT for Hf0.8Ti0.2CoSb0.8Sn0.2 reached 1.0 at 800 °C) FROM: As a result, a peak ZT for Hf0.8Ti0.2CoSb0.8Sn0.2 reached 1.0 at 800 °C, which paves the way for practical uses of HHs for power generation applications. | 10.1039-c2ee21554c.html |  |  |  |  | comma-level | peak ZT | Stronger phonon scattering by larger differences in atomic mass and size in p-type half-Heuslers Hf1−xTixCoSb0.8Sn0.2 | RSC | 2012 | no
8822 | ['AgPbmSbTe2+m'] | AgPbmSbTe2+m | ZT | ZT |  | [400.0] | 400 | Kelvin^(1.0) | [400.0] | [2.2] | 2.2 |  |  |  | (Remarkable ZT values or improvements over the bulk materials have been reported for AgPbmSbTe2+m systems (ZT = 2.2 at 400K)) FROM: Remarkable ZT values or improvements over the bulk materials have been reported for AgPbmSbTe2+m systems (ZT = 2.2 at 400K), In0.53Ga0.47As/ErAs nanocomposites (200% improvement), p-type BiSbTe nanocomposites (ZT = 1.4 at 373K) and PbTeSrTe systems (ZT = ~2.2 at 915K), which are comparable with those of low-dimensional systems,,. | 10.1038-srep09579.txt |  |  |  |  | comma-level | ZT | Approaching the alloy limit of thermal conductivity in single-crystalline Si-based thermoelectric nanocomposites: A molecular dynamics investigation | Springer | 2015 | no
8823 | ['p-type BiSbTe nanocomposites'] | p-type BiSbTe nanocomposites | ZT | ZT |  | [373.0] | 373 | Kelvin^(1.0) | [373.0] | [1.4] | 1.4 |  |  |  | ( p-type BiSbTe nanocomposites (ZT = 1.4 at 373K) and PbTeSrTe systems (ZT = ~2.2 at 915K)) FROM: Remarkable ZT values or improvements over the bulk materials have been reported for AgPbmSbTe2+m systems (ZT = 2.2 at 400K), In0.53Ga0.47As/ErAs nanocomposites (200% improvement), p-type BiSbTe nanocomposites (ZT = 1.4 at 373K) and PbTeSrTe systems (ZT = ~2.2 at 915K), which are comparable with those of low-dimensional systems,,. | 10.1038-srep09579.txt |  |  |  |  | comma-level | ZT | Approaching the alloy limit of thermal conductivity in single-crystalline Si-based thermoelectric nanocomposites: A molecular dynamics investigation | Springer | 2015 | no
8824 | ['Bismuth telluride based alloys'] | Bismuth telluride based alloys | ZT | ZT |  | [295] | 295 | Kelvin^(1.0) |  | [1.0] | 1 |  |  |  | (Bismuth telluride based alloys showing ZT values of approximately 1.0 at room temperature have been known as the best thermoelectric materials currently available for a Peltier cooling device.) FROM: Bismuth telluride based alloys showing ZT values of approximately 1.0 at room temperature have been known as the best thermoelectric materials currently available for a Peltier cooling device. | 10.1016-j.synthmet.2007.05.003.xml |  |  |  |  | comma-level | ZT | Thermoelectric figure-of-merit of iodine-doped copolymer of phenylenevinylene with dialkoxyphenylenevinylene | Elsevier | 2007 | no
8825 | ['K2Sb4Se8'] | K2Sb4Se8 | ZT | ZT |  | [300.0] | 300 | Kelvin^(1.0) | [300.0] | [2.0] | 2 |  |  |  | (We estimate the ZT value of K2Sb4Se8 at T = 300 K by using the calculated lattice thermal conductivity κlatt of 5.32 W mK−1 and the relaxation time τ ≈ 2 × 10−14 s.) FROM: We estimate the ZT value of K2Sb4Se8 at T = 300 K by using the calculated lattice thermal conductivity κlatt of 5.32 W mK−1 and the relaxation time τ ≈ 2 × 10−14 s. | 10.1039-d0ra01751e.html |  |  |  |  | comma-level | ZT | Ternary selenides A2Sb4Se8 (A = K, Rb and Cs) as an n-type thermoelectric material with high power factor and low lattice thermal conductivity: importance of the conformationally flexible Sb–Se–Se–Sb bridges | RSC | 2020 | yes
8826 | ['Bi–Sb–Te'] | Bi–Sb–Te | ZT | ZT |  | [373.0] | 373 | Kelvin^(1.0) | [100.0] | [1.4] | 1.4 |  |  |  | (The highest ZT reported for Bi–Sb–Te was about 1.4 at 100 °C.) FROM: The highest ZT reported for Bi–Sb–Te was about 1.4 at 100 °C. | 10.1039-c5ce01341k.html |  |  |  |  | comma-level | highest ZT | Free-standing Bi–Sb–Te films derived from thermal annealing of sputter-deposited Sb2Te3/Bi2Te3 multilayer films for thermoelectric applications | RSC | 2015 | no
8827 | ['BiCuSeO'] | BiCuSeO | ZT | ZT |  | [1273.0] | 1273 | Kelvin^(1.0) | [1273.0] | [1.0] | 1 |  |  |  | ({ at 1273 K }: whereas ZT-values of p-type oxides such as BiCuSeO are about 1 [) FROM: Their main drawback is relatively low performance, especially for the n-type variants; whereas ZT-values of p-type oxides such as BiCuSeO are about 1 [,], those of their n-type counterparts exceed merely ZT = 0.65 at 1273 K for doped ZnO []. | 10.1016-j.actamat.2018.10.052.xml |  |  |  |  | comma-level | ZT | Tailoring electronic and thermal transport properties of CaO(CaMnO3)m-based (m=1 and m=∞) composites for thermoelectric power generation | Elsevier | 2019 | no
8828 | ['doped ZnO'] | doped ZnO | ZT | ZT |  | [1273.0] | 1273 | Kelvin^(1.0) | [1273.0] | [0.65] | 0.65 |  |  |  | ( those of their n-type counterparts exceed merely ZT = 0.65 at 1273 K for doped ZnO [].) FROM: Their main drawback is relatively low performance, especially for the n-type variants; whereas ZT-values of p-type oxides such as BiCuSeO are about 1 [,], those of their n-type counterparts exceed merely ZT = 0.65 at 1273 K for doped ZnO []. | 10.1016-j.actamat.2018.10.052.xml |  |  |  |  | comma-level | ZT | Tailoring electronic and thermal transport properties of CaO(CaMnO3)m-based (m=1 and m=∞) composites for thermoelectric power generation | Elsevier | 2019 | no
8829 | ['Bi1.5Sb0.5Te1.7Se1.3 nanowires'] | Bi1.5Sb0.5Te1.7Se1.3 nanowires | ZT | ZT |  | [300.0] | 300 | Kelvin^(1.0) | [300.0] | [0.36] | 0.36 |  |  |  | (We report the observation of an order of magnitude enhancement of the thermoelectric figure of merit (ZT = 0.36) in topological insulator Bi1.5Sb0.5Te1.7Se1.3 nanowires at 300 K as ) FROM: We report the observation of an order of magnitude enhancement of the thermoelectric figure of merit (ZT = 0.36) in topological insulator Bi1.5Sb0.5Te1.7Se1.3 nanowires at 300 K as compared with the bulk specimen (ZT = 0.028). | 10.1039-c4nr05376a.html |  |  |  |  | comma-level | figure of merit | Surface-dominated transport and enhanced thermoelectric figure of merit in topological insulator Bi1.5Sb0.5Te1.7Se1.3 | RSC | 2015 | no
8830 | ['Bi1.5Sb0.5Te1.7Se1.3 NWs'] | Bi1.5Sb0.5Te1.7Se1.3 NWs | ZT | ZT |  | [300.0] | 300 | Kelvin^(1.0) | [300.0] | [0.36] | 0.36 |  |  |  | ( we report the observation of an order of magnitude enhancement of ZT (= 0.36) in TI Bi1.5Sb0.5Te1.7Se1.3 NWs at 300 K.) FROM: In this paper, we report the observation of an order of magnitude enhancement of ZT (= 0.36) in TI Bi1.5Sb0.5Te1.7Se1.3 NWs at 300 K. | 10.1039-c4nr05376a.html |  |  |  |  | comma-level | ZT | Surface-dominated transport and enhanced thermoelectric figure of merit in topological insulator Bi1.5Sb0.5Te1.7Se1.3 | RSC | 2015 | no
8831 | ['YbAl3 bulk materials'] | YbAl3 bulk materials | ZT | ZT |  | [773.0] | 773 | Kelvin^(1.0) | [773.0] | [0.17, 0.24] | 0.205 |  |  |  | ({ highest ZT at 773 K }: the values of YbAl3 bulk materials (from 0.17 to 0.24).) FROM: The thin film annealed at 773 K exhibits the highest ZT of 0.14 at 300 K, which is much higher than that of the thin film without annealing treatment (only 0.03) and is comparable with the values of YbAl3 bulk materials (from 0.17 to 0.24). | 10.1039-c7ra02366a.html |  |  |  |  | comma-level | highest ZT | Simultaneously improved electrical properties of crystalline YbAl3 thin films prepared by co-sputtering technique | RSC | 2017 | yes
8832 | ['SnSe'] | SnSe | ZT | ZT |  | [923.0] | 923 | Kelvin^(1.0) | [923.0] | [2.6] | 2.6 |  | In addition |  | (In addition, SnSe exhibits some novel properties, especially its high thermoelectric performance with a ZT (figure of merit) value of 2.6 and 2.3 at 923 K along the b and c directions, respectively, which provides a practical way to solve the global energy demands, together with the negative impacts resulting from the combustion of fossil fuels.) FROM: In addition, SnSe exhibits some novel properties, especially its high thermoelectric performance with a ZT (figure of merit) value of 2.6 and 2.3 at 923 K along the b and c directions, respectively, which provides a practical way to solve the global energy demands, together with the negative impacts resulting from the combustion of fossil fuels. | 10.1039-c9na00120d.html |  |  | b and c directions |  | comma-level | ZT | Growth of vertical heterostructures based on orthorhombic SnSe/hexagonal In2Se3 for high-performance photodetectors | RSC | 2019 | yes
8833 | ['Bi2Te3’s'] | Bi2Te3’s | ZT | ZT |  | [295] | 295 | Kelvin^(1.0) |  | [0.9] | 0.9 |  |  |  | ( these authors achieve highly flexible materials (bending radius <5 mm) that are surprisingly robust (maintains the same electrical conductivity after 100 bending cycles) and that retain most of the Bi2Te3’s thermoelectric performance (zT ≈ 0.9 at room temperature).) FROM: By vapour-depositing Bi2Te3, a high-performance but brittle TE, onto webs of carbon nanotubes (CNTs), these authors achieve highly flexible materials (bending radius <5 mm) that are surprisingly robust (maintains the same electrical conductivity after 100 bending cycles) and that retain most of the Bi2Te3’s thermoelectric performance (zT ≈ 0.9 at room temperature). | 10.1038-s41563-018-0227-x.txt |  |  |  |  | comma-level | zT | Thermoelectrics that bend but don’t break | Springer | 2019 | no
8834 | ['AgSbTe2'] | AgSbTe2 | ZT | ZT |  | [533.0] | 533 | Kelvin^(1.0) | [533.0] | [1.55] | 1.55 |  |  |  | (The best performance is obtained on a sample with x = 50 (AgSbTe2) where the ZT reaches 1.55 at 533 K) FROM: The best performance is obtained on a sample with x = 50 (AgSbTe2) where the ZT reaches 1.55 at 533 K, the value higher than for samples prepared by other methods over the same temperature range. | 10.1039-c0jm00138d.html |  |  |  |  | comma-level | ZT | High thermoelectric figure of merit and nanostructuring in bulk AgSbTe2 | RSC | 2010 | no
8835 | ['AgSbTe2'] | AgSbTe2 | ZT | ZT |  | [533.0] | 533 | Kelvin^(1.0) | [533.0] | [1.55] | 1.55 |  |  |  | ( our AgSbTe2 (x = 50) is exhibiting the best performance with the maximum ZT value of 1.55 at 533 K.) FROM: Among all the samples, our AgSbTe2 (x = 50) is exhibiting the best performance with the maximum ZT value of 1.55 at 533 K. | 10.1039-c0jm00138d.html |  |  |  | ['x = 50'] | comma-level | maximum ZT | High thermoelectric figure of merit and nanostructuring in bulk AgSbTe2 | RSC | 2010 | no
8836 | ['AgSbTe2'] | AgSbTe2 | ZT | ZT |  | [533.0] | 533 | Kelvin^(1.0) | [533.0] | [1.55] | 1.55 |  |  |  | (The highest ZT value of 1.55 at 533 K is achieved for x = 50 (AgSbTe2)) FROM: The highest ZT value of 1.55 at 533 K is achieved for x = 50 (AgSbTe2), which is higher than that of samples prepared by other methods over the same temperature range. | 10.1039-c0jm00138d.html |  |  |  |  | comma-level | highest ZT | High thermoelectric figure of merit and nanostructuring in bulk AgSbTe2 | RSC | 2010 | no
8837 | ['ZnO'] | ZnO | ZT | ZT |  | [1273.0] | 1273 | Kelvin^(1.0) | [1273.0] | [0.45] | 0.45 |  |  |  | (In parallel the thermoelectric performance of oxides improved steadily up to zT ≈ 0.45 for n-type oxide thermoelectrics and a top thermoelectric performance of zT = 0.6 for ZnO at temperatures around 1273 K.) FROM: In parallel the thermoelectric performance of oxides improved steadily up to zT ≈ 0.45 for n-type oxide thermoelectrics and a top thermoelectric performance of zT = 0.6 for ZnO at temperatures around 1273 K. | 10.1039-c7ta01121k.html |  |  |  |  | comma-level | zT | Thermal stability and enhanced thermoelectric properties of the tetragonal tungsten bronzes Nb8−xW9+xO47 (0 < x < 5) | RSC | 2017 | no
8838 | ['Mn(Ge0.015Si0.985)1.75'] | Mn(Ge0.015Si0.985)1.75 | ZT | ZT |  | [840.0] | 840 | Kelvin^(1.0) | [840.0] | [0.62] | 0.62 |  |  |  | (The results show that the Ge doped sample Mn(Ge0.015Si0.985)1.75 prepared via the TE–PAS technique exhibits a maximum ZT of 0.62 at 840 K) FROM: The results show that the Ge doped sample Mn(Ge0.015Si0.985)1.75 prepared via the TE–PAS technique exhibits a maximum ZT of 0.62 at 840 K, which demonstrates that the TE–PAS technique is a versatile route for rapid fabrication of HMS and other thermoelectric materials. | 10.1039-c5tc02837j.html |  |  |  |  | comma-level | maximum ZT | High thermoelectric performance of higher manganese silicides prepared by ultra-fast thermal explosion | RSC | 2015 | no
8839 | ['p-type SiGe alloys'] | p-type SiGe alloys | ZT | ZT |  | [1100.0] | 1100 | Kelvin^(1.0) | [1100.0] | [1.81] | 1.81 |  |  |  | ({ at 1100 K) }: we report a thermoelectric figure-of-merit (ZT) of ~1.81 (at 1100 K) in p-type SiGe alloys (that is ~## % change as ) FROM: In this work, we report a thermoelectric figure-of-merit (ZT) of ~1.81 (at 1100 K) in p-type SiGe alloys (that is ~34% higher as compared to earlier best reported ZT value) by intentional incorporation of metallic yttrium silicide (YSi2) nano-inclusions. | 10.1016-j.nanoen.2016.07.002.xml |  |  |  |  | comma-level | ZT | Boosting thermoelectric performance of p-type SiGe alloys through in-situ metallic YSi2 nanoinclusions | Elsevier | 2016 | no
8840 | ['SiGe with YSi2'] | SiGe with YSi2 | ZT | ZT |  | [1100.0] | 1100 | Kelvin^(1.0) | [1100.0] | [1.81] | 1.81 |  | SiGe with YSi2 nano-inclusions |  | ({ at 1100 K) }: SiGe with YSi2 nano-inclusions exhibit figure-of-merit (ZT) of ~1.81 (at 1100 K).) FROM: SiGe with YSi2 nano-inclusions exhibit figure-of-merit (ZT) of ~1.81 (at 1100 K). | 10.1016-j.nanoen.2016.07.002.xml |  |  |  |  | comma-level | ZT | Boosting thermoelectric performance of p-type SiGe alloys through in-situ metallic YSi2 nanoinclusions | Elsevier | 2016 | no
8841 | ['SiGe based'] | SiGe based | ZT | ZT |  | [1100.0] | 1100 | Kelvin^(1.0) | [1100.0] | [0.5] | 0.5 |  |  |  | ({ at 1100 K) }: SiGe based thermoelectric modules with a ZT (at 1100 K) of 0.5 (p-type) and 0.9 (n-type) are being used in radioisotopes based thermoelectric generators for deep space missions by NASA (United States) since 1976 .) FROM: SiGe based thermoelectric modules with a ZT (at 1100 K) of 0.5 (p-type) and 0.9 (n-type) are being used in radioisotopes based thermoelectric generators for deep space missions by NASA (United States) since 1976 . | 10.1016-j.nanoen.2016.07.002.xml |  |  |  |  | comma-level | ZT | Boosting thermoelectric performance of p-type SiGe alloys through in-situ metallic YSi2 nanoinclusions | Elsevier | 2016 | no
8842 | ['bulk n-type SiGe'] | bulk n-type SiGe | ZT | ZT |  | [1173.0] | 1173 | Kelvin^(1.0) | [1173.0] | [1.3] | 1.3 |  |  |  | ({ at 1173 K) }: Wang et al. have reported ZT of ~1.3 (at 1173 K) in hot pressed nanostructured dense bulk n-type SiGe) FROM: For example, Wang et al. have reported ZT of ~1.3 (at 1173 K) in hot pressed nanostructured dense bulk n-type SiGe; Zhu et al. have reported ZT of ~1.3 (at 1173 K) in n-type SiGe with very low content of Ge; ZT of ~1.5 (at 1173 K) was reported in n-type SiGe prepared by spark plasma sintering process; and ZT of ~1.84 (at 1100 K) in hot pressed nanostructured n-type SiGe having all-scale hierarchical microstructure has been reported by various research groups . | 10.1016-j.nanoen.2016.07.002.xml |  | hotpressed |  |  | comma-level | ZT | Boosting thermoelectric performance of p-type SiGe alloys through in-situ metallic YSi2 nanoinclusions | Elsevier | 2016 | no
8843 | ['n-type SiGe'] | n-type SiGe | ZT | ZT |  | [1173.0] | 1173 | Kelvin^(1.0) | [1173.0] | [1.3] | 1.3 |  |  |  | ({ at 1173 K) }: Zhu et al. have reported ZT of ~1.3 (at 1173 K) in n-type SiGe with very low content of Ge) FROM: For example, Wang et al. have reported ZT of ~1.3 (at 1173 K) in hot pressed nanostructured dense bulk n-type SiGe; Zhu et al. have reported ZT of ~1.3 (at 1173 K) in n-type SiGe with very low content of Ge; ZT of ~1.5 (at 1173 K) was reported in n-type SiGe prepared by spark plasma sintering process; and ZT of ~1.84 (at 1100 K) in hot pressed nanostructured n-type SiGe having all-scale hierarchical microstructure has been reported by various research groups . | 10.1016-j.nanoen.2016.07.002.xml |  |  |  |  | comma-level | ZT | Boosting thermoelectric performance of p-type SiGe alloys through in-situ metallic YSi2 nanoinclusions | Elsevier | 2016 | no
8844 | ['n-type SiGe'] | n-type SiGe | ZT | ZT |  | [1173.0] | 1173 | Kelvin^(1.0) | [1173.0] | [1.5] | 1.5 |  |  |  | ({ at 1173 K) }: ZT of ~1.5 (at 1173 K) was reported in n-type SiGe prepared by spark plasma sintering process) FROM: For example, Wang et al. have reported ZT of ~1.3 (at 1173 K) in hot pressed nanostructured dense bulk n-type SiGe; Zhu et al. have reported ZT of ~1.3 (at 1173 K) in n-type SiGe with very low content of Ge; ZT of ~1.5 (at 1173 K) was reported in n-type SiGe prepared by spark plasma sintering process; and ZT of ~1.84 (at 1100 K) in hot pressed nanostructured n-type SiGe having all-scale hierarchical microstructure has been reported by various research groups . | 10.1016-j.nanoen.2016.07.002.xml |  | sparkplasmasintering |  |  | comma-level | ZT | Boosting thermoelectric performance of p-type SiGe alloys through in-situ metallic YSi2 nanoinclusions | Elsevier | 2016 | no
8845 | ['nanostructured n-type SiGe'] | nanostructured n-type SiGe | ZT | ZT |  | [1173.0] | 1173 | Kelvin^(1.0) | [1173.0] | [1.84] | 1.84 |  |  |  | ({ at 1173 K) }: and ZT of ~1.84 (at 1100 K) in hot pressed nanostructured n-type SiGe having all-scale hierarchical microstructure has been reported by various research groups .) FROM: For example, Wang et al. have reported ZT of ~1.3 (at 1173 K) in hot pressed nanostructured dense bulk n-type SiGe; Zhu et al. have reported ZT of ~1.3 (at 1173 K) in n-type SiGe with very low content of Ge; ZT of ~1.5 (at 1173 K) was reported in n-type SiGe prepared by spark plasma sintering process; and ZT of ~1.84 (at 1100 K) in hot pressed nanostructured n-type SiGe having all-scale hierarchical microstructure has been reported by various research groups . | 10.1016-j.nanoen.2016.07.002.xml |  | hotpressed |  |  | comma-level | ZT | Boosting thermoelectric performance of p-type SiGe alloys through in-situ metallic YSi2 nanoinclusions | Elsevier | 2016 | no
8846 | ['nanostructured p-type SiGe'] | nanostructured p-type SiGe | ZT | ZT |  | [1173.0] | 1173 | Kelvin^(1.0) | [1173.0] | [0.95] | 0.95 |  |  |  | ({ at 1173 K) }: nanostructured p-type SiGe exhibited ZT of ~0.95 (at 1173 K) .) FROM: On the other hand, nanostructured p-type SiGe exhibited ZT of ~0.95 (at 1173 K) . | 10.1016-j.nanoen.2016.07.002.xml |  |  |  |  | comma-level | ZT | Boosting thermoelectric performance of p-type SiGe alloys through in-situ metallic YSi2 nanoinclusions | Elsevier | 2016 | no
8847 | ['nanostructured p-type SiGe'] | nanostructured p-type SiGe | ZT | ZT |  | [1173.0] | 1173 | Kelvin^(1.0) | [1173.0] | [1.2] | 1.2 |  |  |  | ({ at 1173 K) }: The ZT of nanostructured p-type SiGe can be further improved to ~1.2 (at 1173 K) by introduction of nanoporosity .) FROM: The ZT of nanostructured p-type SiGe can be further improved to ~1.2 (at 1173 K) by introduction of nanoporosity . | 10.1016-j.nanoen.2016.07.002.xml |  |  |  |  | comma-level | ZT | Boosting thermoelectric performance of p-type SiGe alloys through in-situ metallic YSi2 nanoinclusions | Elsevier | 2016 | no
8848 | ['p-type SiGe'] | p-type SiGe | ZT | ZT |  | [1173.0] | 1173 | Kelvin^(1.0) | [1173.0] | [1.3] | 1.3 |  |  |  | ({ at 1173 K) }: Using modulation doping approach high ZT of ~1.3 and 0.92 (at 1173 K) are observed for n-type and p-type SiGe) FROM: Using modulation doping approach high ZT of ~1.3 and 0.92 (at 1173 K) are observed for n-type and p-type SiGe, respectively . | 10.1016-j.nanoen.2016.07.002.xml |  |  |  |  | comma-level | ZT | Boosting thermoelectric performance of p-type SiGe alloys through in-situ metallic YSi2 nanoinclusions | Elsevier | 2016 | no
8849 | ['SiGe'] | SiGe | ZT | ZT |  | [900.0] | 900 | Kelvin^(1.0) | [900.0] | [1.7] | 1.7 |  |  |  | ({ at 900 K) }: ing and process compatibility with SiGe - are theoretically predicted to enhance the ZT of SiGe >1.7 (at 900 K) .) FROM: Metallic silicide nano-inclusions - owing to lattice matching and process compatibility with SiGe - are theoretically predicted to enhance the ZT of SiGe >1.7 (at 900 K) . | 10.1016-j.nanoen.2016.07.002.xml |  | process |  |  | comma-level | ZT | Boosting thermoelectric performance of p-type SiGe alloys through in-situ metallic YSi2 nanoinclusions | Elsevier | 2016 | no
8850 | ['p-type SiGe'] | p-type SiGe | ZT | ZT |  | [1100.0] | 1100 | Kelvin^(1.0) | [1100.0] | [1.81] | 1.81 |  |  |  | ({ at 1100 K) }: record ZT value of 1.81 is observed (at 1100 K) for p-type SiGe.) FROM: These composite samples exhibit very low κ without altering the α2/ρ, We show that this strategy leads to drastic reduction in κ without altering the power factor (α2/ρ), and as a result, record ZT value of 1.81 is observed (at 1100 K) for p-type SiGe. | 10.1016-j.nanoen.2016.07.002.xml |  |  |  |  | comma-level | ZT | Boosting thermoelectric performance of p-type SiGe alloys through in-situ metallic YSi2 nanoinclusions | Elsevier | 2016 | no
8851 | ['SiGe-YSi2 nanocomposite with TAGS-85'] | SiGe-YSi2 nanocomposite with TAGS-85 | ZT | ZT |  | [773.0] | 773 | Kelvin^(1.0) | [773.0] | [1.2] | 1.2 |  |  |  | ({ at 773 K) }: In order to examine the compatibility of SiGe-YSi2 nanocomposite with TAGS-85, we have synthesized the p-type TAGS-85 material (details given in supplementary information) with ZT of ~1.2 (at 773 K).) FROM: In order to examine the compatibility of SiGe-YSi2 nanocomposite with TAGS-85, we have synthesized the p-type TAGS-85 material (details given in supplementary information) with ZT of ~1.2 (at 773 K). | 10.1016-j.nanoen.2016.07.002.xml |  |  |  |  | comma-level | ZT | Boosting thermoelectric performance of p-type SiGe alloys through in-situ metallic YSi2 nanoinclusions | Elsevier | 2016 | no
8852 | ['SiGe-YSi2 nanocomposite'] | SiGe-YSi2 nanocomposite | ZT | ZT |  | [1100.0] | 1100 | Kelvin^(1.0) | [1100.0] | [1.81] | 1.81 |  |  |  | ( SiGe-YSi2 nanocomposite exhibit a record ZT of ~1.81 at 1100 K) FROM: As a result, SiGe-YSi2 nanocomposite exhibit a record ZT of ~1.81 at 1100 K, which is ~34% higher as compared to earlier best reported value for p-type nanostructured SiGe. | 10.1016-j.nanoen.2016.07.002.xml |  |  |  |  | comma-level | ZT | Boosting thermoelectric performance of p-type SiGe alloys through in-situ metallic YSi2 nanoinclusions | Elsevier | 2016 | no
8853 | ['PbSe'] | PbSe | ZT | ZT |  | [850.0] | 850 | Kelvin^(1.0) | [850.0] | [1.0] | 1 |  |  |  | (PbSe is a promising thermoelectric material and previous studies have suggested zT > 1 in both n- and p-type at 850 K. Fig. 5 plots zT for n-type PbSe doped with anion and cation dopants.) FROM: PbSe is a promising thermoelectric material and previous studies have suggested zT > 1 in both n- and p-type at 850 K. Fig. 5 plots zT for n-type PbSe doped with anion and cation dopants. | 10.1039-c5mh00021a.html |  |  |  |  | comma-level | zT | Higher mobility in bulk semiconductors by separating the dopants from the charge-conducting band – a case study of thermoelectric PbSe | RSC | 2015 | no
8854 | ['Cu2Te'] | Cu2Te | ZT | ZT |  | [973.0] | 973 | Kelvin^(1.0) | [973.0] | [0.035] | 0.035 |  |  |  | ( the 973 K sintered sample shows the maximum figure of merit (ZT) of 0.035 at 550 K due to subsequent variation in the band gap of Cu2Te and mixed phases of Cu2.8Te2 and Cu7Te4.) FROM: As a result, the 973 K sintered sample shows the maximum figure of merit (ZT) of 0.035 at 550 K due to subsequent variation in the band gap of Cu2Te and mixed phases of Cu2.8Te2 and Cu7Te4. | 10.1016-j.jallcom.2020.155276.xml |  | sintered |  |  | comma-level | maximum figure of merit | Effect of sintering temperatures on mixed phases and thermoelectric properties of nanostructured copper telluride | Elsevier | 2020 | no
8855 | ['Cu2S'] | Cu2S | ZT | ZT |  | [1000.0] | 1000 | Kelvin^(1.0) | [1000.0] | [1.5] | 1.5 |  |  |  | (Cu2S and Cu2Se show the high ZT of 1.5 and 1.7 at 1000 K) FROM: Cu2S and Cu2Se show the high ZT of 1.5 and 1.7 at 1000 K, respectively [,] whereas, Cu2Te shows low ZT of 0.3 at 900 K due to high electrical conductivity and low Seebeck coefficient compared with CuS and CuSe []. | 10.1016-j.jallcom.2020.155276.xml |  |  |  |  | comma-level | ZT | Effect of sintering temperatures on mixed phases and thermoelectric properties of nanostructured copper telluride | Elsevier | 2020 | no
8856 | ['Cu2Te'] | Cu2Te | ZT | ZT |  | [900.0] | 900 | Kelvin^(1.0) | [900.0] | [0.3] | 0.3 |  |  |  | ( Cu2Te shows low ZT of 0.3 at 900 K due to high electrical conductivity and low Seebeck coefficient ) FROM: Cu2S and Cu2Se show the high ZT of 1.5 and 1.7 at 1000 K, respectively [,] whereas, Cu2Te shows low ZT of 0.3 at 900 K due to high electrical conductivity and low Seebeck coefficient compared with CuS and CuSe []. | 10.1016-j.jallcom.2020.155276.xml |  |  |  |  | comma-level | ZT | Effect of sintering temperatures on mixed phases and thermoelectric properties of nanostructured copper telluride | Elsevier | 2020 | no
8857 | ['CT6'] | CT6 | ZT | ZT |  | [550.0] | 550 | Kelvin^(1.0) | [550.0] | [0.035] | 0.035 |  |  |  | (The highest ZT of 0.035 was obtained at 550 K for CT6 sample which is relatively higher) FROM: The highest ZT of 0.035 was obtained at 550 K for CT6 sample which is relatively higher than the reported values of the similar materials []. | 10.1016-j.jallcom.2020.155276.xml |  |  |  |  | comma-level | highest ZT | Effect of sintering temperatures on mixed phases and thermoelectric properties of nanostructured copper telluride | Elsevier | 2020 | no
8858 | ['CT6'] | CT6 | ZT | ZT |  | [550.0] | 550 | Kelvin^(1.0) | [550.0] | [0.035] | 0.035 |  |  |  | (The ZT of 0.035 was obtained at 550 K for CT6 sample which is relatively higher) FROM: The ZT of 0.035 was obtained at 550 K for CT6 sample which is relatively higher than the reported values of the similar materials. | 10.1016-j.jallcom.2020.155276.xml |  |  |  |  | comma-level | ZT | Effect of sintering temperatures on mixed phases and thermoelectric properties of nanostructured copper telluride | Elsevier | 2020 | no
8859 | ['PrMnO3'] | PrMnO3 | ZT | ZT |  | [295] | 295 | Kelvin^(1.0) |  | [0.24] | 0.24 |  |  |  | (The analysis of the thermal transport properties specifies the dimensionless figure of merit of 0.24 and 0.19 at room temperature for PrMnO3 and CeMnO3) FROM: The analysis of the thermal transport properties specifies the dimensionless figure of merit of 0.24 and 0.19 at room temperature for PrMnO3 and CeMnO3, respectively. | 10.1039-c6ra19448f.html |  |  |  |  | comma-level | figure of merit | Investigation of the transport, structural and mechanical properties of half-metallic REMnO3 (RE = Ce and Pr) ferromagnets | RSC | 2016 | no
8860 | ['NaxCoO2 cobaltates'] | NaxCoO2 cobaltates | ZT | ZT |  | [800.0] | 800 | Kelvin^(1.0) | [800.0] | [1.0] | 1 |  |  |  | (NaxCoO2 cobaltates, which have large thermopower and the highest recorded zT value of up to 1.0 at 800 K for oxides, have promoted the study of the TE properties of oxide materials.) FROM: NaxCoO2 cobaltates, which have large thermopower and the highest recorded zT value of up to 1.0 at 800 K for oxides, have promoted the study of the TE properties of oxide materials. | 10.1039-c6ra19448f.html |  |  |  |  | comma-level | zT | Investigation of the transport, structural and mechanical properties of half-metallic REMnO3 (RE = Ce and Pr) ferromagnets | RSC | 2016 | no
8861 | ['CeMnO3'] | CeMnO3 | ZT | ZT |  | [300.0] | 300 | Kelvin^(1.0) | [300.0] | [0.24] | 0.24 |  |  |  | (It can be seen from the plot that the zT at 300 K is 0.24 and 0.27 for CeMnO3 and PrMnO3) FROM: It can be seen from the plot that the zT at 300 K is 0.24 and 0.27 for CeMnO3 and PrMnO3, respectively, and it achieves the highest value of 0.40 and 0.47 at a temperature of 500 K. | 10.1039-c6ra19448f.html |  |  |  |  | comma-level | zT | Investigation of the transport, structural and mechanical properties of half-metallic REMnO3 (RE = Ce and Pr) ferromagnets | RSC | 2016 | no
8862 | ['hole-doped SnS crystals'] | hole-doped SnS crystals | ZT | ZT |  | [873.0] | 873 | Kelvin^(1.0) | [873.0] | [1.0] | 1 |  |  |  | (We found that the maximum ZT > 1.0 at 873 K and high device ZT (ZTdev) > 0.57 from 300 to 873 K can be achieved in hole-doped SnS crystals) FROM: We found that the maximum ZT > 1.0 at 873 K and high device ZT (ZTdev) > 0.57 from 300 to 873 K can be achieved in hole-doped SnS crystals, projecting a conversion efficiency of ∼10.4%. | 10.1039-c8ta03150a.html |  |  |  |  | comma-level | maximum ZT | Remarkable electron and phonon band structures lead to a high thermoelectric performance ZT > 1 in earth-abundant and eco-friendly SnS crystals | RSC | 2018 | no
8863 | ['Sn doped Mg2Si'] | Sn doped Mg2Si | ZT | ZT |  | [800.0] | 800 | Kelvin^(1.0) | [800.0] | [1.11] | 1.11 |  |  |  | ( Sn doped Mg2Si achieved maximum ZT value of 1.11 at 800 K. Luo et al. reported ZT value ) FROM: They found that at x = 0.625, Sn doped Mg2Si achieved maximum ZT value of 1.11 at 800 K. Luo et al. reported ZT value equal to 0.1 at 490 K, when x = 0.2. | 10.1007-s12648-017-1028-9.txt |  |  |  |  | comma-level | maximum ZT | Scrutinize the effect of Ge and Sn doping on electronic and thermoelectric properties of Mg2Si as thermoelectric material | Springer | 2017 | no
8864 | ['Mg2Si1-x'] | Mg2Si1-x | ZT | ZT |  | [723.0] | 723 | Kelvin^(1.0) | [723.0] | [0.56] | 0.56 |  |  |  | (You et al. reported maximum ZT of 0.56 at 723 K with Sb doped in Mg2Si1-x Snx:Sb.) FROM: You et al. reported maximum ZT of 0.56 at 723 K with Sb doped in Mg2Si1-x Snx:Sb. | 10.1007-s12648-017-1028-9.txt |  |  |  |  | comma-level | maximum ZT | Scrutinize the effect of Ge and Sn doping on electronic and thermoelectric properties of Mg2Si as thermoelectric material | Springer | 2017 | no
8865 | ['Sn doped Mg2Si'] | Sn doped Mg2Si | ZT | ZT |  | [400.0] | 400 | Kelvin^(1.0) | [400.0] | [0.25] | 0.25 |  |  |  | (Zhang et al. achieved maximum ZT = 0.25 at 400 K in Sn doped Mg2Si system.) FROM: Zhang et al. achieved maximum ZT = 0.25 at 400 K in Sn doped Mg2Si system. | 10.1007-s12648-017-1028-9.txt |  |  |  |  | comma-level | maximum ZT | Scrutinize the effect of Ge and Sn doping on electronic and thermoelectric properties of Mg2Si as thermoelectric material | Springer | 2017 | no
8866 | ['Mg2Si1-x'] | Mg2Si1-x | ZT | ZT |  | [620.0] | 620 | Kelvin^(1.0) | [620.0] | [0.55] | 0.55 |  |  |  | (Gao reported ZT = 0.55 at 620 K in Mg2Si1-x Snx:Sb.) FROM: Gao reported ZT = 0.55 at 620 K in Mg2Si1-x Snx:Sb. | 10.1007-s12648-017-1028-9.txt |  |  |  |  | comma-level | ZT | Scrutinize the effect of Ge and Sn doping on electronic and thermoelectric properties of Mg2Si as thermoelectric material | Springer | 2017 | no
8867 | ['Mg2Si1-x'] | Mg2Si1-x | ZT | ZT |  | [864.0] | 864 | Kelvin^(1.0) | [864.0] | [0.68] | 0.68 |  |  |  | (Tani and Kido found ZT = 0.68 at 864 K in Mg2Si1-x Snx: Al system.) FROM: Tani and Kido found ZT = 0.68 at 864 K in Mg2Si1-x Snx: Al system. | 10.1007-s12648-017-1028-9.txt |  |  |  |  | comma-level | ZT | Scrutinize the effect of Ge and Sn doping on electronic and thermoelectric properties of Mg2Si as thermoelectric material | Springer | 2017 | no
8868 | ['Mg2Si0.6'] | Mg2Si0.6 | ZT | ZT |  | [750.0] | 750 | Kelvin^(1.0) | [750.0] | [0.67] | 0.67 |  |  |  | (M. Akasaka obtained ZT = 0.67 at 750 K for samples Mg2Si0.6 Ge0.4.) FROM: M. Akasaka obtained ZT = 0.67 at 750 K for samples Mg2Si0.6 Ge0.4. | 10.1007-s12648-017-1028-9.txt |  |  |  |  | comma-level | ZT | Scrutinize the effect of Ge and Sn doping on electronic and thermoelectric properties of Mg2Si as thermoelectric material | Springer | 2017 | no
8869 | ['Mg2Si1-x'] | Mg2Si1-x | ZT | ZT |  | [823.0] | 823 | Kelvin^(1.0) | [823.0] | [0.56] | 0.56 |  |  |  | (You et al. found the figure of merit 0.56 and 0.79 at 823 K in Mg2Si1-x Gex:Sb and Mg2Si1-x Gex:Bi systems respectively.) FROM: You et al. found the figure of merit 0.56 and 0.79 at 823 K in Mg2Si1-x Gex:Sb and Mg2Si1-x Gex:Bi systems respectively. | 10.1007-s12648-017-1028-9.txt |  |  |  |  | comma-level | figure of merit | Scrutinize the effect of Ge and Sn doping on electronic and thermoelectric properties of Mg2Si as thermoelectric material | Springer | 2017 | no
8870 | ['Ge doped Mg2Si'] | Ge doped Mg2Si | ZT | ZT |  | [610.0] | 610 | Kelvin^(1.0) | [610.0] | [0.2] | 0.2 |  |  |  | (Song et al. prepared Ge doped Mg2Si by bulk mechanical alloying and hot pressing and obtained ZT = 0.2 at 610 K for Mg2Si0.6 Ge0.4 system.) FROM: Song et al. prepared Ge doped Mg2Si by bulk mechanical alloying and hot pressing and obtained ZT = 0.2 at 610 K for Mg2Si0.6 Ge0.4 system. | 10.1007-s12648-017-1028-9.txt |  | mechanicalalloying and hotpressing |  |  | comma-level | ZT | Scrutinize the effect of Ge and Sn doping on electronic and thermoelectric properties of Mg2Si as thermoelectric material | Springer | 2017 | no
8871 | ['Mg2Si1-x'] | Mg2Si1-x | ZT | ZT |  | [663.0] | 663 | Kelvin^(1.0) | [663.0] | [1.07] | 1.07 |  |  |  | (Noda et al. found ZT = 1.07 at 663 K in Mg2Si1-x Snx:Sb system.) FROM: Noda et al. found ZT = 1.07 at 663 K in Mg2Si1-x Snx:Sb system. | 10.1007-s12648-017-1028-9.txt |  |  |  |  | comma-level | ZT | Scrutinize the effect of Ge and Sn doping on electronic and thermoelectric properties of Mg2Si as thermoelectric material | Springer | 2017 | no
8872 | ['p-type FeNb1−xTixSb'] | p-type FeNb1−xTixSb | ZT | ZT |  | [1100.0] | 1100 | Kelvin^(1.0) | [1100.0] | [1.1] | 1.1 |  |  |  | (Fu and his collaborators obtained a maximum ZT of 1.1 in p-type FeNb1−xTixSb (0.04 ≤ x ≤ 0.24) at a temperature of 1100 K.) FROM: Fu and his collaborators obtained a maximum ZT of 1.1 in p-type FeNb1−xTixSb (0.04 ≤ x ≤ 0.24) at a temperature of 1100 K. | 10.1039-c7ra08403j.html |  |  |  | ['0.04 ≤ x ≤ 0.24'] | comma-level | maximum ZT | Thermoelectric properties of DO3 V3Al using first principles calculations | RSC | 2017 | yes
8873 | ['p-type FeNbSb crystal'] | p-type FeNbSb crystal | ZT | ZT |  | [1200.0] | 1200 | Kelvin^(1.0) | [1200.0] | [1.5] | 1.5 |  |  |  | ( they focused their attention on the p-type FeNbSb crystal and reported that the value of ZT reached up to 1.5 at 1200 K.) FROM: Then, they focused their attention on the p-type FeNbSb crystal and reported that the value of ZT reached up to 1.5 at 1200 K. | 10.1039-c7ra08403j.html |  |  |  |  | comma-level | ZT | Thermoelectric properties of DO3 V3Al using first principles calculations | RSC | 2017 | yes
8874 | ['V3Al'] | V3Al | ZT | ZT |  | [700.0] | 700 | Kelvin^(1.0) | [700.0] | [0.3] | 0.3 |  |  |  | ({ at 700 K }: The maximal ZT of n-type AF-DO3 V3Al appears to be 0.3 when n and T are respectively tuned to 2.05 × 1022 cm−3 and 700 K.) FROM: The maximal ZT of n-type AF-DO3 V3Al appears to be 0.3 when n and T are respectively tuned to 2.05 × 1022 cm−3 and 700 K. | 10.1039-c7ra08403j.html |  |  |  |  | comma-level | maximal ZT | Thermoelectric properties of DO3 V3Al using first principles calculations | RSC | 2017 | yes
8875 | ['DO3 V3Al'] | DO3 V3Al | ZT | ZT |  | [500.0] | 500 | Kelvin^(1.0) | [500.0] | [0.32] | 0.32 |  |  |  | (For the p-type AF-DO3 V3Al, the optimal ZT data is further enhanced to be 0.32 at a concentration of 1.59 × 1022 cm−3 and temperature of 500 K.) FROM: For the p-type AF-DO3 V3Al, the optimal ZT data is further enhanced to be 0.32 at a concentration of 1.59 × 1022 cm−3 and temperature of 500 K. | 10.1039-c7ra08403j.html |  |  |  |  | comma-level | optimal ZT | Thermoelectric properties of DO3 V3Al using first principles calculations | RSC | 2017 | yes
8876 | ['V3Al'] | V3Al | ZT | ZT |  | [500.0] | 500 | Kelvin^(1.0) | [500.0] | [0.32] | 0.32 |  |  |  | (The maximal ZT value of p-type AF-DO3 V3Al reaches 0.32 at n = 1.59 × 1022 cm−3 and T = 500 K.) FROM: The maximal ZT value of p-type AF-DO3 V3Al reaches 0.32 at n = 1.59 × 1022 cm−3 and T = 500 K. | 10.1039-c7ra08403j.html |  |  |  |  | comma-level | maximal ZT | Thermoelectric properties of DO3 V3Al using first principles calculations | RSC | 2017 | yes
8877 | ['Bi2Te3 based'] | Bi2Te3 based | ZT | ZT |  | [295] | 295 | Kelvin^(1.0) |  | [1.0] | 1 |  |  |  | (The Bi2Te3 based TE compounds are still the preferred room temperature commercial materials having ZT near 1.) FROM: The Bi2Te3 based TE compounds are still the preferred room temperature commercial materials having ZT near 1. | 10.1016-j.physb.2013.10.035.xml |  |  |  |  | comma-level | ZT | Thermoelectricity and superconductivity in pure and doped Bi2Te3 with Se | Elsevier | 2014 | no
8878 | ['Bi0.925Ca0.075CuSeO'] | Bi0.925Ca0.075CuSeO | ZT | ZT |  | [300.0] | 300 | Kelvin^(1.0) | [300.0] | [0.3] | 0.3 |  |  |  | (Benefiting from the enhanced electrical conductivity and the reduced thermal conductivity, high ZT values, both at low and medium temperatures, 0.3 at 300 K and 0.8 at 773 K, are achieved for the Bi0.925Ca0.075CuSeO composition.) FROM: Benefiting from the enhanced electrical conductivity and the reduced thermal conductivity, high ZT values, both at low and medium temperatures, 0.3 at 300 K and 0.8 at 773 K, are achieved for the Bi0.925Ca0.075CuSeO composition. | 10.1039-c3ta11806a.html |  |  |  |  | comma-level | ZT | Enhanced thermoelectric performance of Ca-doped BiCuSeO in a wide temperature range | RSC | 2013 | no
8879 | ['ZnO'] | ZnO | ZT | ZT |  | [1000.0] | 1000 | Kelvin^(1.0) | [1000.0] | [0.44] | 0.44 |  |  |  | ({ at 1000 K) }: such as ZnO (ZT ∼ 0.44) FROM: So the electrical and thermal conductivities of oxides are difficult to be decoupled and the TE performance of the extensively studied TE oxide materials, such as ZnO (ZT ∼ 0.44, κ xx W m−1 K−1 at 1000 K), SrTiO3 (ZT ∼ 0.21, κ ∼ 3.0 W m−1 K−1 at 750 K), In2O3 (ZT ∼ 0.46, κ xx W m−1 K−1 at 1273 K), are much lower than those of the traditional TE alloys including PbTe, Bi2Te3, and SiGe. | 10.1039-c3ta11806a.html |  |  |  |  | comma-level | ZT | Enhanced thermoelectric performance of Ca-doped BiCuSeO in a wide temperature range | RSC | 2013 | no
8880 | ['SrTiO3'] | SrTiO3 | ZT | ZT |  | [1000.0] | 1000 | Kelvin^(1.0) | [1000.0] | [0.21] | 0.21 |  |  |  | ({ at 1000 K) }: SrTiO3 (ZT ∼ 0.21) FROM: So the electrical and thermal conductivities of oxides are difficult to be decoupled and the TE performance of the extensively studied TE oxide materials, such as ZnO (ZT ∼ 0.44, κ xx W m−1 K−1 at 1000 K), SrTiO3 (ZT ∼ 0.21, κ ∼ 3.0 W m−1 K−1 at 750 K), In2O3 (ZT ∼ 0.46, κ xx W m−1 K−1 at 1273 K), are much lower than those of the traditional TE alloys including PbTe, Bi2Te3, and SiGe. | 10.1039-c3ta11806a.html |  |  |  |  | comma-level | ZT | Enhanced thermoelectric performance of Ca-doped BiCuSeO in a wide temperature range | RSC | 2013 | no
8881 | ['In2O3'] | In2O3 | ZT | ZT |  | [1000.0] | 1000 | Kelvin^(1.0) | [1000.0] | [0.46] | 0.46 |  |  |  | ({ at 1000 K) }: In2O3 (ZT ∼ 0.46) FROM: So the electrical and thermal conductivities of oxides are difficult to be decoupled and the TE performance of the extensively studied TE oxide materials, such as ZnO (ZT ∼ 0.44, κ xx W m−1 K−1 at 1000 K), SrTiO3 (ZT ∼ 0.21, κ ∼ 3.0 W m−1 K−1 at 750 K), In2O3 (ZT ∼ 0.46, κ xx W m−1 K−1 at 1273 K), are much lower than those of the traditional TE alloys including PbTe, Bi2Te3, and SiGe. | 10.1039-c3ta11806a.html |  |  |  |  | comma-level | ZT | Enhanced thermoelectric performance of Ca-doped BiCuSeO in a wide temperature range | RSC | 2013 | no
8882 | ['Bi0.925Ca0.075CuSeO'] | Bi0.925Ca0.075CuSeO | ZT | ZT |  | [773.0] | 773 | Kelvin^(1.0) | [773.0] | [0.8] | 0.8 |  |  |  | (The maximum ZT value is 0.8 at 773 K for the sample Bi0.925Ca0.075CuSeO) FROM: The maximum ZT value is 0.8 at 773 K for the sample Bi0.925Ca0.075CuSeO, which is higher than the Sr (ref. 23) and Mg (ref. 30 and 31) doped samples and comparable to the Ba-doped samples at the same temperature. | 10.1039-c3ta11806a.html |  |  |  |  | comma-level | maximum ZT | Enhanced thermoelectric performance of Ca-doped BiCuSeO in a wide temperature range | RSC | 2013 | no
8883 | ['Bi0.925Ca0.075CuSeO'] | Bi0.925Ca0.075CuSeO | ZT | ZT |  | [773.0] | 773 | Kelvin^(1.0) | [773.0] | [0.8] | 0.8 |  |  |  | ({ ZT }: 0.8 at 773 K with improved thermoelectric performance at low and medium temperatures is achieved for the sample Bi0.925Ca0.075CuSeO) FROM: As a result, a high ZT value up to 0.8 at 773 K with improved thermoelectric performance at low and medium temperatures is achieved for the sample Bi0.925Ca0.075CuSeO, which is promising for applications in the field of energy recovery from waste heat. | 10.1039-c3ta11806a.html |  |  |  |  | comma-level | ZT | Enhanced thermoelectric performance of Ca-doped BiCuSeO in a wide temperature range | RSC | 2013 | no
8884 | ['Cu2CdSnSe4â'] | Cu2CdSnSe4â | ZT | ZT |  | [725.0] | 725 | Kelvin^(1.0) | [725.0] | [0.65] | 0.65 |  |  |  | ({ at 725 K) }: We report herein a Cu2CdSnSe4â€“CdSe composite that exhibits low thermal conductivity (xx W m-1 K-1), resulting in high thermoelectric figure of merit (ZT) of ~ 0.65 (at 725 K).) FROM: We report herein a Cu2CdSnSe4â€“CdSe composite that exhibits low thermal conductivity (xx W m-1 K-1), resulting in high thermoelectric figure of merit (ZT) of ~ 0.65 (at 725 K). | 10.1007-s11664-019-07012-0.txt |  |  |  |  | comma-level | figure of merit | Improving the Thermoelectric Performance of Tetrahedrally Bonded Quaternary Selenide Cu2CdSnSe4 Using CdSe Precipitates | Springer | 2019 | no
8885 | ['Co / Cu'] | Co / Cu | ZT | ZT |  | [295] | 295 | Kelvin^(1.0) |  | [0.025] | 0.025 |  |  |  | ({ figure of merit }: thus leading to ZT ≈ 2.5 × 10−2 (ZT ≈ 3.1 × 10−2) for the Co/Cu (CoNi/Cu) NW network sample at RT [) FROM: In this case, the figure of merit is reduced to ZT = S2/L0, thus leading to ZT ≈ 2.5 × 10−2 (ZT ≈ 3.1 × 10−2) for the Co/Cu (CoNi/Cu) NW network sample at RT [, ]. | 10.1016-B978-0-08-102832-2.00027-X.xml |  |  |  |  | comma-level | figure of merit | 27 3D magnetic nanowire networks | Elsevier | 2020 | no
8886 | ['Cu3Sb0.975Sn0.025Se4'] | Cu3Sb0.975Sn0.025Se4 | ZT | ZT |  | [673.0] | 673 | Kelvin^(1.0) | [673.0] | [0.72] | 0.72 |  |  |  | (The highest ZT reported in Cu3Sb0.975Sn0.025Se4 synthesized by a fusion method reaches 0.72 at 673 K due to its fairly low thermal conductivity (xx W m−1 K−1) at 673 K.) FROM: The highest ZT reported in Cu3Sb0.975Sn0.025Se4 synthesized by a fusion method reaches 0.72 at 673 K due to its fairly low thermal conductivity (xx W m−1 K−1) at 673 K. | 10.1039-c3dt52447g.html |  |  |  |  | comma-level | highest ZT | Co-precipitation synthesis of nanostructured Cu3SbSe4 and its Sn-doped sample with high thermoelectric performance | RSC | 2014 | no
8887 | ['Cu3SbSe4'] | Cu3SbSe4 | ZT | ZT |  | [295] | 295 | Kelvin^(1.0) |  | [0.09] | 0.09 |  |  |  | (The maximum ZT at room temperature is 0.09 for Cu3SbSe4 *process* originating mainly from its higher power factor) FROM: The maximum ZT at room temperature is 0.09 for Cu3SbSe4 hot-pressed at 400 °C originating mainly from its higher power factor, and the maximum ZT reached 0.62 for Cu3SbSe4 hot-pressed at 275 °C for 1 h due to the lower thermal conductivity. | 10.1039-c3dt52447g.html |  | hot-pressed at 400 °C |  |  | comma-level | maximum ZT | Co-precipitation synthesis of nanostructured Cu3SbSe4 and its Sn-doped sample with high thermoelectric performance | RSC | 2014 | no
8888 | ['Cu3Sb0.98Sn0.02Se4'] | Cu3Sb0.98Sn0.02Se4 | ZT | ZT |  | [690.0] | 690 | Kelvin^(1.0) | [690.0] | [1.05] | 1.05 |  |  |  | (The maximum ZT reached 1.05 at 690 K for Cu3Sb0.98Sn0.02Se4 HP-350-1h) FROM: The maximum ZT reached 1.05 at 690 K for Cu3Sb0.98Sn0.02Se4 HP-350-1h, which is 50% larger than that (ZTmax = 0.72) of Cu3Sb0.98Sn0.02Se4 synthesized by a fusion method. | 10.1039-c3dt52447g.html |  |  |  |  | comma-level | maximum ZT | Co-precipitation synthesis of nanostructured Cu3SbSe4 and its Sn-doped sample with high thermoelectric performance | RSC | 2014 | no
8889 | ['Bi0.7Yb0.3CuSeO'] | Bi0.7Yb0.3CuSeO | ZT | ZT |  | [823.0] | 823 | Kelvin^(1.0) | [823.0] | [0.62] | 0.62 |  |  |  | ( a maximum ZT value of 0.62 is achieved at 823 K for Bi0.7Yb0.3CuSeO) FROM: By coupling high electronic conductivity, medium Seebeck coefficient, and low thermal conductivity, a maximum ZT value of 0.62 is achieved at 823 K for Bi0.7Yb0.3CuSeO, which is X times higher than that of pristine BiCuSeO. | 10.1039-c8tc02700e.html |  |  |  |  | comma-level | maximum ZT | Optimizing the thermoelectric transport properties of BiCuSeO via doping with the rare-earth variable-valence element Yb | RSC | 2018 | no
8890 | ['Ba-doped BiCuSeO'] | Ba-doped BiCuSeO | ZT | ZT |  | [923.0] | 923 | Kelvin^(1.0) | [923.0] | [1.1] | 1.1 |  |  |  | ({ highest ZT }: 1.1 at 923 K in Ba-doped BiCuSeO because alkali/alkaline-earth metal doping decreases the carrier mobility through ionized impurity scattering.) FROM: However, the highest ZT value was only enhanced from 0.41 to 1.1 at 923 K in Ba-doped BiCuSeO because alkali/alkaline-earth metal doping decreases the carrier mobility through ionized impurity scattering. | 10.1039-c8tc02700e.html |  |  |  |  | comma-level | highest ZT | Optimizing the thermoelectric transport properties of BiCuSeO via doping with the rare-earth variable-valence element Yb | RSC | 2018 | no
8891 | ['Bi0.92La0.08CuSeO'] | Bi0.92La0.08CuSeO | ZT | ZT |  | [923.0] | 923 | Kelvin^(1.0) | [923.0] | [0.74] | 0.74 |  |  |  | ( a maximum ZT value of 0.74 is achieved for Bi0.92La0.08CuSeO at 923 K.) FROM: As a result, a maximum ZT value of 0.74 is achieved for Bi0.92La0.08CuSeO at 923 K. | 10.1039-c8tc02700e.html |  |  |  |  | comma-level | maximum ZT | Optimizing the thermoelectric transport properties of BiCuSeO via doping with the rare-earth variable-valence element Yb | RSC | 2018 | no
8892 | ['Bi0.7Yb0.3CuSeO'] | Bi0.7Yb0.3CuSeO | ZT | ZT |  | [873.0] | 873 | Kelvin^(1.0) | [873.0] | [0.62] | 0.62 |  |  |  | ( and the highest ZT value reaches 0.62 at 873 K for the Bi0.7Yb0.3CuSeO sample) FROM: The ZT value of all samples increases over the entire measured temperature range, and the highest ZT value reaches 0.62 at 873 K for the Bi0.7Yb0.3CuSeO sample, which is X times that of pristine BiCuSeO (∼0.39 at 873 K). | 10.1039-c8tc02700e.html |  |  |  |  | comma-level | highest ZT | Optimizing the thermoelectric transport properties of BiCuSeO via doping with the rare-earth variable-valence element Yb | RSC | 2018 | no
8893 | ['pristine BiCuSeO'] | pristine BiCuSeO | ZT | ZT |  | [873.0] | 873 | Kelvin^(1.0) | [873.0] | [0.39] | 0.39 |  |  |  | ({ ZT }: which is X times that of pristine BiCuSeO (∼0.39 at 873 K).) FROM: The ZT value of all samples increases over the entire measured temperature range, and the highest ZT value reaches 0.62 at 873 K for the Bi0.7Yb0.3CuSeO sample, which is X times that of pristine BiCuSeO (∼0.39 at 873 K). | 10.1039-c8tc02700e.html |  |  |  |  | comma-level | ZT | Optimizing the thermoelectric transport properties of BiCuSeO via doping with the rare-earth variable-valence element Yb | RSC | 2018 | no
8894 | ['pristine BiCuSeO'] | pristine BiCuSeO | ZT | ZT |  | [873.0] | 873 | Kelvin^(1.0) | [873.0] | [0.39] | 0.39 |  |  |  | ({ at 873 K }: and the ZT value was improved from 0.39 in pristine BiCuSeO) FROM: As a result, the electrical conductivity of BiCuSeO was markedly enhanced by Yb doping, and the ZT value was improved from 0.39 in pristine BiCuSeO to 0.62 in Bi0.7Yb0.3CuSeO at 873 K. | 10.1039-c8tc02700e.html |  |  |  |  | comma-level | ZT | Optimizing the thermoelectric transport properties of BiCuSeO via doping with the rare-earth variable-valence element Yb | RSC | 2018 | no
8895 | ['Bi0.7Yb0.3CuSeO'] | Bi0.7Yb0.3CuSeO | ZT | ZT |  | [873.0] | 873 | Kelvin^(1.0) | [873.0] | [0.62] | 0.62 |  |  |  | ({ ZT }: 0.62 in Bi0.7Yb0.3CuSeO at 873 K.) FROM: As a result, the electrical conductivity of BiCuSeO was markedly enhanced by Yb doping, and the ZT value was improved from 0.39 in pristine BiCuSeO to 0.62 in Bi0.7Yb0.3CuSeO at 873 K. | 10.1039-c8tc02700e.html |  |  |  |  | comma-level | ZT | Optimizing the thermoelectric transport properties of BiCuSeO via doping with the rare-earth variable-valence element Yb | RSC | 2018 | no
8896 | ['Cu-rich Cu2.1Zn0.9SnSe4'] | Cu-rich Cu2.1Zn0.9SnSe4 | ZT | ZT |  | [700.0] | 700 | Kelvin^(1.0) | [700.0] | [0.91] | 0.91 |  |  |  | ( the best ZT value of 0.91 at 700 K was achieved with Cu-rich Cu2.1Zn0.9SnSe4) FROM: So far, the best ZT value of 0.91 at 700 K was achieved with Cu-rich Cu2.1Zn0.9SnSe4, very close to the figure of merit of p-type thermoelectric materials such as skutterudites and commercial Bi2Te3. | 10.1039-c5tc02948a.html |  |  |  |  | comma-level | ZT | Colloidal synthesis of Cu2−xAgxCdSnSe4 nanocrystals: microstructures facilitate high performance thermoelectricity | RSC | 2015 | no
8897 | ['Cu2.1Cd0.8SnSe3.4'] | Cu2.1Cd0.8SnSe3.4 | ZT | ZT |  | [723.0] | 723 | Kelvin^(1.0) | [723.0] | [0.65] | 0.65 |  |  |  | (Peak ZT values of 0.65 at 723 K in Cu2.1Cd0.8SnSe3.4 and 0.71 at 685 K in Cu2.15Cd0.85SnSe3.9 have been obtained.) FROM: Peak ZT values of 0.65 at 723 K in Cu2.1Cd0.8SnSe3.4 and 0.71 at 685 K in Cu2.15Cd0.85SnSe3.9 have been obtained. | 10.1039-c5tc02948a.html |  |  |  |  | comma-level | ZT | Colloidal synthesis of Cu2−xAgxCdSnSe4 nanocrystals: microstructures facilitate high performance thermoelectricity | RSC | 2015 | no
8898 | ['SnSe'] | SnSe | ZT | ZT |  | [923.0] | 923 | Kelvin^(1.0) | [923.0] | [2.6] | 2.6 |  |  |  | (Single crystals of SnSe show a ZT value of approximately 2.6 ± 0.52 (if the 20% uncertainty criterion is considered) at 923 K along a particular crystallographic direction) FROM: Single crystals of SnSe show a ZT value of approximately 2.6 ± 0.52 (if the 20% uncertainty criterion is considered) at 923 K along a particular crystallographic direction, the b axis. | 10.1039-c6ee01755j.html | 0.52 |  | crystallographic direction |  | comma-level | ZT | SnSe: a remarkable new thermoelectric material | RSC | 2016 | no
8899 | ['Polycrystalline SnSe'] | Polycrystalline SnSe | ZT | ZT |  | [973.0] | 973 | Kelvin^(1.0) | [973.0] | [1.2] | 1.2 |  |  |  | (Polycrystalline SnSe shows ZT peaks of 1.2 and of 0.7 at 973 K along the radial and axial directions) FROM: Polycrystalline SnSe shows ZT peaks of 1.2 and of 0.7 at 973 K along the radial and axial directions, respectively. | 10.1039-c6ee01755j.html |  |  | radial and axial directions |  | comma-level | ZT | SnSe: a remarkable new thermoelectric material | RSC | 2016 | no
8900 | ['polycrystalline SnSe'] | polycrystalline SnSe | ZT | ZT |  | [773.0] | 773 | Kelvin^(1.0) | [773.0] | [1.0] | 1 |  |  |  | (However, because the maximum power factor in polycrystalline SnSe is only about xx μW cm−1 K−2 at 773 K, a ZT of 1.0 was obtained.55 Correspondingly, the maximum power factor in undoped SnSe single crystals is about 6 μW cm−1 K−2 at 773 K, resulting in a ZT of 1.5 at 773 K.) FROM: However, because the maximum power factor in polycrystalline SnSe is only about xx μW cm−1 K−2 at 773 K, a ZT of 1.0 was obtained.55 Correspondingly, the maximum power factor in undoped SnSe single crystals is about 6 μW cm−1 K−2 at 773 K, resulting in a ZT of 1.5 at 773 K. | 10.1039-c6ee01755j.html |  |  |  |  | comma-level | ZT | SnSe: a remarkable new thermoelectric material | RSC | 2016 | no
8901 | ['SnSe'] | SnSe | ZT | ZT |  | [300.0] | 300 | Kelvin^(1.0) | [300.0] | [0.1] | 0.1 |  |  |  | ({ at 300 K }: We found that sodium is one of the effective acceptor dopants in SnSe, which causes a two order of magnitude increase in the hole concentration, and a vast increase in ZT from 0.1) FROM: We found that sodium is one of the effective acceptor dopants in SnSe, which causes a two order of magnitude increase in the hole concentration, and a vast increase in ZT from 0.1 to 0.7 along the b axis at 300 K while obtaining a ZTmax of 2.0 at 773 K, Fig. 13(c). | 10.1039-c6ee01755j.html |  |  |  |  | comma-level | ZT | SnSe: a remarkable new thermoelectric material | RSC | 2016 | no
8902 | ['n-type (ZrNiSn)1−x(ZnO)x'] | n-type (ZrNiSn)1−x(ZnO)x | ZT | ZT |  | [873.0] | 873 | Kelvin^(1.0) | [873.0] | [1.0] | 1 |  |  |  | (The optimized n-type (ZrNiSn)1−x(ZnO)x HH compositions exhibit a state-of-the-art ZT ∼ 1.0 at 873 K.) FROM: The optimized n-type (ZrNiSn)1−x(ZnO)x HH compositions exhibit a state-of-the-art ZT ∼ 1.0 at 873 K. | 10.1016-j.mtla.2018.05.006.xml |  |  |  |  | comma-level | ZT | A nanocomposite approach for enhancement of thermoelectric performance in Hafnium-free Half-Heuslers | Elsevier | 2018 | no
8903 | ['(ZrNiSn)1−x(ZnO)x'] | (ZrNiSn)1−x(ZnO)x | ZT | ZT |  | [873.0] | 873 | Kelvin^(1.0) | [873.0] | [1.0] | 1 |  |  |  | (The synergistic scattering of phonons and energy filtering of electrons results in a ZT ∼ 1.0 at 873 K for optimised (ZrNiSn)1−x(ZnO)x HH nanocomposite) FROM: The synergistic scattering of phonons and energy filtering of electrons results in a ZT ∼ 1.0 at 873 K for optimised (ZrNiSn)1−x(ZnO)x HH nanocomposite, which corresponds to ∼70% enhancement over its pristine n-type ZrNiSn HH counterpart. | 10.1016-j.mtla.2018.05.006.xml |  |  |  |  | comma-level | ZT | A nanocomposite approach for enhancement of thermoelectric performance in Hafnium-free Half-Heuslers | Elsevier | 2018 | no
8904 | ['(ZrNiSn)1−x(ZnO)x nano-composite'] | (ZrNiSn)1−x(ZnO)x nano-composite | ZT | ZT |  | [873.0] | 873 | Kelvin^(1.0) | [873.0] | [1.0] | 1 |  |  |  | ( resulting in maximum ZT ∼ 1.0 at 873 K for an optimised composition of x = 0.05–0.075 in (ZrNiSn)1−x(ZnO)x nano-composite) FROM: The synthesized HH nanocomposites were found to favourably tune the TE transport, resulting in maximum ZT ∼ 1.0 at 873 K for an optimised composition of x = 0.05–0.075 in (ZrNiSn)1−x(ZnO)x nano-composite, which is significantly higher when compared to Hf-free HH alloys . | 10.1016-j.mtla.2018.05.006.xml |  |  |  |  | comma-level | maximum ZT | A nanocomposite approach for enhancement of thermoelectric performance in Hafnium-free Half-Heuslers | Elsevier | 2018 | no
8905 | ['(ZrNiSn)1−x(ZnO)x'] | (ZrNiSn)1−x(ZnO)x | ZT | ZT |  | [873.0] | 873 | Kelvin^(1.0) | [873.0] | [1.0] | 1 |  |  |  | ( suggests ZT∼1 at 873 K in the optimized composition of (ZrNiSn)1−x(ZnO)x (x = 0.05–0.075) HH nanocomposites) FROM: (a), which illustrates the temperature dependence ZT values of all the HH samples, suggests ZT∼1 at 873 K in the optimized composition of (ZrNiSn)1−x(ZnO)x (x = 0.05–0.075) HH nanocomposites, which is the state-of-the-art value in Hf-free HH alloys. | 10.1016-j.mtla.2018.05.006.xml |  |  |  | ['x = 0.05 – 0.075'] | comma-level | ZT | A nanocomposite approach for enhancement of thermoelectric performance in Hafnium-free Half-Heuslers | Elsevier | 2018 | no
8906 | ['nano-crystalline Pb0.75Sn0.25Te'] | nano-crystalline Pb0.75Sn0.25Te | ZT | ZT |  | [500.0] | 500 | Kelvin^(1.0) | [500.0] | [0.55] | 0.55 |  |  |  | ({ zT }: 0.55 at 500 K in nano-crystalline Pb0.75Sn0.25Te treated hydrothermally with Na and K) FROM: However, at high temperature, the zT reached in bulk Pb1−ySnyTe alloy is in the range 0.5–0.6 at 550 K, 0.55 at 500 K in nano-crystalline Pb0.75Sn0.25Te treated hydrothermally with Na and K,etc. | 10.1039-c4ra06042c.html |  | treated |  |  | comma-level | zT | Improvement of electrical conductivity in Pb0.96−yMn0.04SnyTe alloys for high temperature thermoelectric applications | RSC | 2014 | no
8907 | ['Na-doped (PbTe)0.86(PbSe)0.07(PbS)0.07 alloy'] | Na-doped (PbTe)0.86(PbSe)0.07(PbS)0.07 alloy | ZT | ZT |  | [823.0] | 823 | Kelvin^(1.0) | [823.0] | [2.0] | 2 |  | point defect |  | (A high zT of 2.0 at 823 K was attained for Na-doped (PbTe)0.86(PbSe)0.07(PbS)0.07 alloy due to increased disorder at Pb site by substitution of S and Se at Te site and enhanced point defect scattering due to a number of defects like Te/S) FROM: A high zT of 2.0 at 823 K was attained for Na-doped (PbTe)0.86(PbSe)0.07(PbS)0.07 alloy due to increased disorder at Pb site by substitution of S and Se at Te site and enhanced point defect scattering due to a number of defects like Te/S, Te/Se and Se/S. | 10.1039-c4ra06042c.html |  |  |  |  | comma-level | zT | Improvement of electrical conductivity in Pb0.96−yMn0.04SnyTe alloys for high temperature thermoelectric applications | RSC | 2014 | no
8908 | ['PbTe'] | PbTe | ZT | ZT |  | [700.0] | 700 | Kelvin^(1.0) | [700.0] | [1.6] | 1.6 |  |  |  | (Mn content was kept at x = 0.04 which is below the reported solubility limit of x = 0.12 of Mn in PbTe and for which recently zT of 1.6 at 700 K had been reported.) FROM: Mn content was kept at x = 0.04 which is below the reported solubility limit of x = 0.12 of Mn in PbTe and for which recently zT of 1.6 at 700 K had been reported. | 10.1039-c4ra06042c.html |  |  |  |  | comma-level | zT | Improvement of electrical conductivity in Pb0.96−yMn0.04SnyTe alloys for high temperature thermoelectric applications | RSC | 2014 | no
8909 | ['Pb0.96Mn0.04Te'] | Pb0.96Mn0.04Te | ZT | ZT |  | [295] | 295 | Kelvin^(1.0) | [700.0] | [1.6] | 1.6 |  |  |  | (zT = 1.6 at 700 K obtained for Pb0.96Mn0.04Te (ref. 23) system and also room temperature zT of ∼0.32 by Osinniy et al.) FROM: Our values are lower than zT = 1.6 at 700 K obtained for Pb0.96Mn0.04Te (ref. 23) system and also room temperature zT of ∼0.32 by Osinniy et al., both of which are much higher than our room temperature values of ∼0.05 for different Sn concentrations. | 10.1039-c4ra06042c.html |  |  |  |  | comma-level | zT | Improvement of electrical conductivity in Pb0.96−yMn0.04SnyTe alloys for high temperature thermoelectric applications | RSC | 2014 | no
8910 | ['Mg3Sb1.5Bi0.5'] | Mg3Sb1.5Bi0.5 | ZT | ZT |  | [725.0] | 725 | Kelvin^(1.0) | [725.0] | [1.6] | 1.6 |  | Te doping |  | ( n-type TE properties have been achieved via Te doping in the Mg3Sb1.5Bi0.5 solid solution with an impressively high zT value of ∼1.6 at 725 K.) FROM: In addition to the advance in p-type performance, n-type TE properties have been achieved via Te doping in the Mg3Sb1.5Bi0.5 solid solution with an impressively high zT value of ∼1.6 at 725 K. | 10.1039-c8cp07648k.html |  | impressively |  |  | comma-level | zT | Thermal stability of p-type Ag-doped Mg3Sb2 thermoelectric materials investigated by powder X-ray diffraction | RSC | 2019 | no
8911 | ['p-type Pb0.98Na0.02Te-8 % SrTe'] | p-type Pb0.98Na0.02Te-8 % SrTe | ZT | ZT |  | [800.0] | 800 | Kelvin^(1.0) | [800.0] | [2.3] | 2.3 |  |  |  | ( using p-type Pb0.98Na0.02Te-8%SrTe (ZT of 2.3 at 800 K) [] and n-type material AgPb18SbTe20 (ZT of 2.2 at 800 K) [].) FROM: Finite element model of TEG has been developed in COMSOL Multiphysics, using p-type Pb0.98Na0.02Te-8%SrTe (ZT of 2.3 at 800 K) [] and n-type material AgPb18SbTe20 (ZT of 2.2 at 800 K) []. | 10.1016-j.jpowsour.2020.228867.xml |  |  |  |  | comma-level | ZT | Device modeling and performance optimization of thermoelectric generators under isothermal and isoflux heat source condition | Elsevier | 2020 | no
8912 | ['Pb0.98Na0.02Te-8 % SrTe'] | Pb0.98Na0.02Te-8 % SrTe | ZT | ZT |  | [800.0] | 800 | Kelvin^(1.0) | [800.0] | [2.3] | 2.3 |  |  |  | (In the present work we chose Pb0.98Na0.02Te-8%SrTe (ZT of 2.3 at 800 K) [] and AgPb18SbTe20 (ZT of 2.2 at 800 K) [] as p- and n-type materials respectively) FROM: In the present work we chose Pb0.98Na0.02Te-8%SrTe (ZT of 2.3 at 800 K) [] and AgPb18SbTe20 (ZT of 2.2 at 800 K) [] as p- and n-type materials respectively, since their ZT values are comparable and these are very high ZT values reported in literature. | 10.1016-j.jpowsour.2020.228867.xml |  |  |  |  | comma-level | ZT | Device modeling and performance optimization of thermoelectric generators under isothermal and isoflux heat source condition | Elsevier | 2020 | no
8913 | ['Ca0.55Sr0.3La0.15Ag0.89Sb'] | Ca0.55Sr0.3La0.15Ag0.89Sb | ZT | ZT |  | [823.0] | 823 | Kelvin^(1.0) | [823.0] | [0.7] | 0.7 |  |  |  | (For materials with a specific composition of Ca0.55Sr0.3La0.15Ag0.89Sb, a maximum zT of 0.7 has been achieved at 823 K, which also corresponded to a high average zT value of 0.66 between 774 and 1068 K.) FROM: For materials with a specific composition of Ca0.55Sr0.3La0.15Ag0.89Sb, a maximum zT of 0.7 has been achieved at 823 K, which also corresponded to a high average zT value of 0.66 between 774 and 1068 K. | 10.1039-c8qi00293b.html |  |  |  |  | comma-level | maximum zT | Structure transformation in Ca1−x−δSrδLaxAg1−ySb (0 ≤ δ ≤ 0.7) and related thermoelectric properties | RSC | 2018 | no
8914 | ['Ca0.55Sr0.3La0.15Ag0.89Sb'] | Ca0.55Sr0.3La0.15Ag0.89Sb | ZT | ZT |  | [823.0] | 823 | Kelvin^(1.0) | [823.0] | [0.7] | 0.7 |  |  |  | (For the material Ca0.55Sr0.3La0.15Ag0.89Sb, a maximum zT of 0.7 was achieved at 823 K and the average figure of merit is about 0.66 over a temperature range from 774 to 1068 K, which is a prospect for high temperature power generation.) FROM: For the material Ca0.55Sr0.3La0.15Ag0.89Sb, a maximum zT of 0.7 was achieved at 823 K and the average figure of merit is about 0.66 over a temperature range from 774 to 1068 K, which is a prospect for high temperature power generation. | 10.1039-c8qi00293b.html |  | high temperature |  |  | comma-level | maximum zT | Structure transformation in Ca1−x−δSrδLaxAg1−ySb (0 ≤ δ ≤ 0.7) and related thermoelectric properties | RSC | 2018 | no
8915 | ['Ca0.85La0.15Ag0.89Sb'] | Ca0.85La0.15Ag0.89Sb | ZT | ZT |  | [860.0] | 860 | Kelvin^(1.0) | [860.0] | [0.52] | 0.52 |  |  |  | (A maximum zT value of 0.52 was observed at 860 K with a composition of Ca0.85La0.15Ag0.89Sb) FROM: A maximum zT value of 0.52 was observed at 860 K with a composition of Ca0.85La0.15Ag0.89Sb, which possesses the lowest carrier concentration and the highest Seebeck coefficient for the Ca0.85La0.15Ag1−ySb series. | 10.1039-c8qi00293b.html |  |  |  |  | comma-level | maximum zT | Structure transformation in Ca1−x−δSrδLaxAg1−ySb (0 ≤ δ ≤ 0.7) and related thermoelectric properties | RSC | 2018 | no
8916 | ['Ca0.84Ce0.16Ag0.87Sb'] | Ca0.84Ce0.16Ag0.87Sb | ZT | ZT |  | [1079.0] | 1079 | Kelvin^(1.0) | [1079.0] | [0.7] | 0.7 |  |  |  | ( for which the composition Ca0.84Ce0.16Ag0.87Sb bears a figure of merit of 0.7 at 1079 K.) FROM: Interestingly, materials with a nominally excessive Ag content also tend to have a high figure of merit in the Ce-doped series, for which the composition Ca0.84Ce0.16Ag0.87Sb bears a figure of merit of 0.7 at 1079 K. | 10.1039-c8qi00293b.html |  |  |  |  | comma-level | figure of merit | Structure transformation in Ca1−x−δSrδLaxAg1−ySb (0 ≤ δ ≤ 0.7) and related thermoelectric properties | RSC | 2018 | no
8917 | ['Ca0.55Sr0.3La0.15Ag0.89Sb'] | Ca0.55Sr0.3La0.15Ag0.89Sb | ZT | ZT |  | [823.0] | 823 | Kelvin^(1.0) | [823.0] | [0.7] | 0.7 |  |  |  | (A maximum zT of around 0.7 can be obtained at 823 K in Ca0.55Sr0.3La0.15Ag0.89Sb) FROM: A maximum zT of around 0.7 can be obtained at 823 K in Ca0.55Sr0.3La0.15Ag0.89Sb, improved by about 34% compared with Ca0.85La0.15Ag0.89Sb. | 10.1039-c8qi00293b.html |  |  |  |  | comma-level | maximum zT | Structure transformation in Ca1−x−δSrδLaxAg1−ySb (0 ≤ δ ≤ 0.7) and related thermoelectric properties | RSC | 2018 | no
8918 | ['Ca0.55Sr0.3La0.15Ag0.89Sb'] | Ca0.55Sr0.3La0.15Ag0.89Sb | ZT | ZT |  | [823.0] | 823 | Kelvin^(1.0) | [823.0] | [0.7] | 0.7 |  |  |  | (For the material Ca0.55Sr0.3La0.15Ag0.89Sb, a maximum zT of 0.7 is obtained at 823 K and the average figure of merit is about 0.66 over a temperature range from 774 to 1068 K, which indicates a good application prospect.) FROM: For the material Ca0.55Sr0.3La0.15Ag0.89Sb, a maximum zT of 0.7 is obtained at 823 K and the average figure of merit is about 0.66 over a temperature range from 774 to 1068 K, which indicates a good application prospect. | 10.1039-c8qi00293b.html |  |  |  |  | comma-level | maximum zT | Structure transformation in Ca1−x−δSrδLaxAg1−ySb (0 ≤ δ ≤ 0.7) and related thermoelectric properties | RSC | 2018 | no
8919 | ['p-type polycrystalline silicon / germanium thin films'] | p-type polycrystalline silicon / germanium thin films | ZT | ZT |  | [300.0] | 300 | Kelvin^(1.0) | [300.0] | [2.03] | 2.03 |  |  |  | ( and presented an in-plane thermal conductivity of 2.03 W (m K)−1 and a ZT of 0.4 at 300 K. Lu et al. achieved a high in-plane ZT of 0.2 in p-type polycrystalline silicon/germanium thin films with a significant thermal conductivity reduction arising from nanograin boundaries.) FROM: Tang et al. fabricated a 100 nm-thick silicon thin film decorated by high density of nanopores with a pitch of 55 nm, and presented an in-plane thermal conductivity of 2.03 W (m K)−1 and a ZT of 0.4 at 300 K. Lu et al. achieved a high in-plane ZT of 0.2 in p-type polycrystalline silicon/germanium thin films with a significant thermal conductivity reduction arising from nanograin boundaries. | 10.1039-c7cp04638c.html |  |  |  |  | comma-level | ZT | Electron–phonon scattering effect on the lattice thermal conductivity of silicon nanostructures | RSC | 2017 | no
8920 | ['Ag8SnSe6'] | Ag8SnSe6 | ZT | ZT |  | [723.0] | 723 | Kelvin^(1.0) | [450.0] | [1.1] | 1.1 |  |  |  | ( the γ-phase Ag8SnSe6 also has good TE performance including a PF of xx μW m−1 K−2 and a ZT of ∼1.1 at 450 °C.) FROM: At the same time, the γ-phase Ag8SnSe6 also has good TE performance including a PF of xx μW m−1 K−2 and a ZT of ∼1.1 at 450 °C. | 10.1039-c6tc00810k.html |  |  |  |  | comma-level | ZT | High thermoelectric performance of superionic argyrodite compound Ag8SnSe6 | RSC | 2016 | no
8921 | ['n-type Ba8Ga16Ge30 single crystal'] | n-type Ba8Ga16Ge30 single crystal | ZT | ZT |  | [1100.0] | 1100 | Kelvin^(1.0) | [1100.0] | [1.63] | 1.63 |  |  |  | (The zT for a Czochralski grown n-type Ba8Ga16Ge30 single crystal was predicted to peak 1.63 at 1100 K by Samarat et al. in 2006.) FROM: The zT for a Czochralski grown n-type Ba8Ga16Ge30 single crystal was predicted to peak 1.63 at 1100 K by Samarat et al. in 2006. | 10.1039-c7cp01753g.html |  |  |  |  | comma-level | zT | Revealing the slow decomposition kinetics of type-I clathrate Ba8Ga16Ge30 | RSC | 2017 | no
8922 | ['single crystalline SnSe'] | single crystalline SnSe | ZT | ZT |  | [923.0] | 923 | Kelvin^(1.0) | [923.0] | [2.6] | 2.6 |  |  |  | ( with the description of a record-high ZT value of 2.6 at 923 K in single crystalline SnSe semiconductor.) FROM: Recently, a new material has drawn the attention of the thermoelectric scientific community, with the description of a record-high ZT value of 2.6 at 923 K in single crystalline SnSe semiconductor. | 10.1038-srep26774.txt |  |  |  |  | comma-level | ZT | Giant Seebeck effect in Ge-doped SnSe | Springer | 2016 | yes
8923 | ['Ag0.01Sn0.99Se'] | Ag0.01Sn0.99Se | ZT | ZT |  | [750.0] | 750 | Kelvin^(1.0) | [750.0] | [0.6] | 0.6 |  |  |  | (In Ag0.01Sn0.99Se, ZT was found to be 0.6 at 750 K.) FROM: In Ag0.01Sn0.99Se, ZT was found to be 0.6 at 750 K. | 10.1038-srep26774.txt |  |  |  |  | comma-level | ZT | Giant Seebeck effect in Ge-doped SnSe | Springer | 2016 | yes
8924 | ['CT2'] | CT2 | ZT | ZT |  | [524.0] | 524 | Kelvin^(1.0) | [524.0] | [0.03] | 0.03 |  |  |  | (The maximum thermoelectric figure of merit of 0.03 at 524 K is achieved for the sample CT2 owing to its higher power factor (xx mW m−1 K−2) and lower thermal conductivity (xx W m−1 K−1).) FROM: The maximum thermoelectric figure of merit of 0.03 at 524 K is achieved for the sample CT2 owing to its higher power factor (xx mW m−1 K−2) and lower thermal conductivity (xx W m−1 K−1). | 10.1039-c8dt04351e.html |  |  |  |  | comma-level | figure of merit | Investigation on the structure and thermoelectric properties of CuxTe binary compounds | RSC | 2019 | no
8925 | ['Cu2Se'] | Cu2Se | ZT | ZT |  | [1000.0] | 1000 | Kelvin^(1.0) | [1000.0] | [1.5] | 1.5 |  |  |  | (Cu2Se and Cu2S are among such PLEC materials with low thermal conductivity and high zT (zT = 1.5 in β-Cu2Se at 1000 K and zT = 1.7 in Cu1.97S at 1000 K).) FROM: Cu2Se and Cu2S are among such PLEC materials with low thermal conductivity and high zT (zT = 1.5 in β-Cu2Se at 1000 K and zT = 1.7 in Cu1.97S at 1000 K). | 10.1039-c8dt04351e.html |  |  |  |  | comma-level | zT | Investigation on the structure and thermoelectric properties of CuxTe binary compounds | RSC | 2019 | no
8926 | ['CT2'] | CT2 | ZT | ZT |  | [524.0] | 524 | Kelvin^(1.0) | [524.0] | [0.03] | 0.03 |  |  |  | (This higher zT (0.03 at 524 K) was obtained for CT2 owing to the higher power factor (xx mW m−1 K−2 at 524 K) and lower thermal conductivity (xx W m−1 K−1 at 524 K).) FROM: This higher zT (0.03 at 524 K) was obtained for CT2 owing to the higher power factor (xx mW m−1 K−2 at 524 K) and lower thermal conductivity (xx W m−1 K−1 at 524 K). | 10.1039-c8dt04351e.html |  |  |  |  | comma-level | zT | Investigation on the structure and thermoelectric properties of CuxTe binary compounds | RSC | 2019 | no
8927 | ['BSTⅡ nano-rods'] | BSTⅡ nano-rods | ZT | ZT |  | [323.0] | 323 | Kelvin^(1.0) | [323.0] | [1.6] | 1.6 |  |  |  | (As a consequence, the thermal conductivity in the ferromagnetic ions doped samples are sharply decreased owing to the enhanced scattering of holes and phonons by the hierarchical architecture of phase boundaries, grain boundaries, BSTⅡ nano-rods even sub-grain boundaries, and a high ZT of ∼1.6 at 323 K was obtained in the ferromagnetic ions doped samples.) FROM: As a consequence, the thermal conductivity in the ferromagnetic ions doped samples are sharply decreased owing to the enhanced scattering of holes and phonons by the hierarchical architecture of phase boundaries, grain boundaries, BSTⅡ nano-rods even sub-grain boundaries, and a high ZT of ∼1.6 at 323 K was obtained in the ferromagnetic ions doped samples. | 10.1016-j.actamat.2017.01.030.xml |  |  |  |  | comma-level | ZT | Investigation on the microstructure and thermoelectric performance of magnetic ions doped Bi0.5Sb1.5Te3 solidified under a magnetostatic field | Elsevier | 2017 | no
8928 | ['Bi2Te3'] | Bi2Te3 | ZT | ZT |  | [973.0] | 973 | Kelvin^(1.0) | [973.0] | [0.17] | 0.17 |  |  |  | (As seen, the ZT value is also direction dependence and the largest ZT about 0.17 at 973 K is obtained in the direction perpendicular to the hot press direction, which is consistent to the results of the layered textured thermoelectric materials such as Bi2Te3.) FROM: As seen, the ZT value is also direction dependence and the largest ZT about 0.17 at 973 K is obtained in the direction perpendicular to the hot press direction, which is consistent to the results of the layered textured thermoelectric materials such as Bi2Te3. | 10.1007-s10854-019-02312-x.txt |  |  | also direction |  | comma-level | ZT | Anisotropy of thermoelectric composites 0.7 Ca3Co4O9/0.3 Bi2Ca2Co2Oy | Springer | 2019 | no
8929 | ['Cu3Sb0.96Pb0.04Se4'] | Cu3Sb0.96Pb0.04Se4 | ZT | ZT |  | [623.0] | 623 | Kelvin^(1.0) | [623.0] | [0.52] | 0.52 |  |  |  | ( the improvement of the electrical properties and decrease of the thermal conductivity results in a promising peak zT of ∼0.52 at 623 K of Cu3Sb0.96Pb0.04Se4 sample) FROM: Altogether, the improvement of the electrical properties and decrease of the thermal conductivity results in a promising peak zT of ∼0.52 at 623 K of Cu3Sb0.96Pb0.04Se4 sample, which is about 80% higher than that of the un-doped Cu3SbSe4. | 10.1016-j.jallcom.2019.07.292.xml |  |  |  |  | comma-level | peak zT | Improvement of thermoelectric properties of Cu3SbSe4 hierarchical with in-situ second phase synthesized by microwave-assisted solvothermal method | Elsevier | 2019 | no
8930 | ['Cu3Sb0.96Pb0.04Se4'] | Cu3Sb0.96Pb0.04Se4 | ZT | ZT |  | [623.0] | 623 | Kelvin^(1.0) | [623.0] | [0.52] | 0.52 |  |  |  | ( the obtained hierarchical Cu3Sb0.96Pb0.04Se4 samples have a promising zT of ∼0.52 at 623 K.) FROM: Finally, the obtained hierarchical Cu3Sb0.96Pb0.04Se4 samples have a promising zT of ∼0.52 at 623 K. | 10.1016-j.jallcom.2019.07.292.xml |  |  |  |  | comma-level | zT | Improvement of thermoelectric properties of Cu3SbSe4 hierarchical with in-situ second phase synthesized by microwave-assisted solvothermal method | Elsevier | 2019 | no
8931 | ['Cu3Sb0.94Pb0.06Se4'] | Cu3Sb0.94Pb0.06Se4 | ZT | ZT |  | [623.0] | 623 | Kelvin^(1.0) | [623.0] | [0.52] | 0.52 |  |  |  | ({ at 623 K) }: A maximum zT value of 0.52 (at 623 K) is obtained for the Cu3Sb0.94Pb0.06Se4 sample) FROM: A maximum zT value of 0.52 (at 623 K) is obtained for the Cu3Sb0.94Pb0.06Se4 sample, which is about 80% higher than that of the un-doped samples. | 10.1016-j.jallcom.2019.07.292.xml |  |  |  |  | comma-level | maximum zT | Improvement of thermoelectric properties of Cu3SbSe4 hierarchical with in-situ second phase synthesized by microwave-assisted solvothermal method | Elsevier | 2019 | no
8932 | ['Cu3Sb0.96Pb0.04Se4'] | Cu3Sb0.96Pb0.04Se4 | ZT | ZT |  | [623.0] | 623 | Kelvin^(1.0) | [623.0] | [0.52] | 0.52 |  |  |  | ( Cu3Sb0.96Pb0.04Se4 attains a maximum zT of 0.52 at 623 K by a relatively low thermal conductivity of xx W m−1 K−1 and relatively high power factor of xx μWm−1K−2) FROM: overall, Cu3Sb0.96Pb0.04Se4 attains a maximum zT of 0.52 at 623 K by a relatively low thermal conductivity of xx W m−1 K−1 and relatively high power factor of xx μWm−1K−2, which is about 80% higher than that of the un-doped samples. | 10.1016-j.jallcom.2019.07.292.xml |  |  |  |  | comma-level | maximum zT | Improvement of thermoelectric properties of Cu3SbSe4 hierarchical with in-situ second phase synthesized by microwave-assisted solvothermal method | Elsevier | 2019 | no
8933 | ['La0.2Co4Sb12'] | La0.2Co4Sb12 | ZT | ZT |  | [623.0, 823.0] | 723 | Kelvin^(1.0) | [623.0, 823.0] | [0.35] | 0.35 |  |  |  | ({ at 623 to 823 K }: ZT = 0.35 was obtained in the temperature range from 623 to 823 K for La0.2Co4Sb12.) FROM: ZT = 0.35 was obtained in the temperature range from 623 to 823 K for La0.2Co4Sb12. | 10.3938-jkps.64.1004.txt |  |  |  |  | comma-level | ZT | Thermoelectric properties of La-filled CoSb3 skutterudites | Springer | 2014 | no
8934 | ['bulk Ce0.12Fe0.71Co3.29Sb12'] | bulk Ce0.12Fe0.71Co3.29Sb12 | ZT | ZT |  | [750.0] | 750 | Kelvin^(1.0) | [750.0] | [0.8] | 0.8 |  |  |  | (The key advantage of skutterudites is their possible high figure of merit ZT (ZT = 0.8 at T = 750 K for bulk Ce0.12Fe0.71Co3.29Sb12) FROM: The key advantage of skutterudites is their possible high figure of merit ZT (ZT = 0.8 at T = 750 K for bulk Ce0.12Fe0.71Co3.29Sb12, ZT = 1.1 at T = 750 K for bulk Ce0.28Fe1.5Co2.5Sb12 and Ce0.9Fe3CoSb12. | 10.1016-j.tsf.2013.09.068.xml |  |  |  |  | comma-level | figure of merit | Properties of thermoelectric Ce0.09Fe0.67Co3.33Sb12/FeSb2Te multi-layered structures prepared by laser ablation | Elsevier | 2013 | no
8935 | ['bulk Ce0.28Fe1.5Co2.5Sb12'] | bulk Ce0.28Fe1.5Co2.5Sb12 | ZT | ZT |  | [750.0] | 750 | Kelvin^(1.0) | [750.0] | [1.1] | 1.1 |  |  |  | ({ figure of merit }: ZT = 1.1 at T = 750 K for bulk Ce0.28Fe1.5Co2.5Sb12 and Ce0.9Fe3CoSb12.) FROM: The key advantage of skutterudites is their possible high figure of merit ZT (ZT = 0.8 at T = 750 K for bulk Ce0.12Fe0.71Co3.29Sb12, ZT = 1.1 at T = 750 K for bulk Ce0.28Fe1.5Co2.5Sb12 and Ce0.9Fe3CoSb12. | 10.1016-j.tsf.2013.09.068.xml |  |  |  |  | comma-level | figure of merit | Properties of thermoelectric Ce0.09Fe0.67Co3.33Sb12/FeSb2Te multi-layered structures prepared by laser ablation | Elsevier | 2013 | no
8936 | ['Ce0.9Fe3CoSb12'] | Ce0.9Fe3CoSb12 | ZT | ZT |  | [1000.0] | 1000 | Kelvin^(1.0) | [1000.0] | [1.4] | 1.4 |  |  |  | (Theoretical maximum ZT = 1.4 at 1000 K was predicted for Ce0.9Fe3CoSb12).) FROM: Theoretical maximum ZT = 1.4 at 1000 K was predicted for Ce0.9Fe3CoSb12). | 10.1016-j.tsf.2013.09.068.xml |  |  |  |  | comma-level | maximum ZT | Properties of thermoelectric Ce0.09Fe0.67Co3.33Sb12/FeSb2Te multi-layered structures prepared by laser ablation | Elsevier | 2013 | no
8937 | ['bulk Ce0.12Fe0.71Co3.29Sb12'] | bulk Ce0.12Fe0.71Co3.29Sb12 | ZT | ZT |  | [295] | 295 | Kelvin^(1.0) |  | [0.05] | 0.05 |  |  |  | ({ at Room temperature }: Room temperature ZT values published for bulk Ce0.12Fe0.71Co3.29Sb12 and for bulk FeSb2Te materials are about 0.05 and 0.024) FROM: Room temperature ZT values published for bulk Ce0.12Fe0.71Co3.29Sb12 and for bulk FeSb2Te materials are about 0.05 and 0.024, respectively. | 10.1016-j.tsf.2013.09.068.xml |  |  |  |  | comma-level | ZT | Properties of thermoelectric Ce0.09Fe0.67Co3.33Sb12/FeSb2Te multi-layered structures prepared by laser ablation | Elsevier | 2013 | no
8938 | ['two multi-layered Ce0.09Fe0.67Co3.33Sb12 / FeSb2.1Te'] | two multi-layered Ce0.09Fe0.67Co3.33Sb12 / FeSb2.1Te | ZT | ZT |  | [295] | 295 | Kelvin^(1.0) | [230.0] | [2.0] | 2 |  |  |  | (Room temperature values of ZT of the two multi-layered Ce0.09Fe0.67Co3.33Sb12/FeSb2.1Te structures (60 nm and 124 nm in thickness) with the period 2 nm prepared at Ts = 230 °C with Ds = 3 J cm− 2 were measured using the Harman method.) FROM: Room temperature values of ZT of the two multi-layered Ce0.09Fe0.67Co3.33Sb12/FeSb2.1Te structures (60 nm and 124 nm in thickness) with the period 2 nm prepared at Ts = 230 °C with Ds = 3 J cm− 2 were measured using the Harman method. | 10.1016-j.tsf.2013.09.068.xml |  |  |  |  | comma-level | ZT | Properties of thermoelectric Ce0.09Fe0.67Co3.33Sb12/FeSb2Te multi-layered structures prepared by laser ablation | Elsevier | 2013 | no
8939 | ['bulk Ce0.12Fe0.71Co3.29Sb12'] | bulk Ce0.12Fe0.71Co3.29Sb12 | ZT | ZT |  | [295] | 295 | Kelvin^(1.0) |  | [0.05] | 0.05 |  |  |  | ({ at room temperature }: room temperature ZT = 0.05 published for bulk Ce0.12Fe0.71Co3.29Sb12 and significantly larger) FROM: This value is more than two times larger than room temperature ZT = 0.05 published for bulk Ce0.12Fe0.71Co3.29Sb12 and significantly larger than room temperature ZT = 0.024 published for bulk FeSb2Te . | 10.1016-j.tsf.2013.09.068.xml |  |  |  |  | comma-level | ZT | Properties of thermoelectric Ce0.09Fe0.67Co3.33Sb12/FeSb2Te multi-layered structures prepared by laser ablation | Elsevier | 2013 | no
8940 | ['bulk FeSb2Te'] | bulk FeSb2Te | ZT | ZT |  | [295] | 295 | Kelvin^(1.0) |  | [0.024] | 0.024 |  |  |  | ({ at room temperature }: room temperature ZT = 0.024 published for bulk FeSb2Te .) FROM: This value is more than two times larger than room temperature ZT = 0.05 published for bulk Ce0.12Fe0.71Co3.29Sb12 and significantly larger than room temperature ZT = 0.024 published for bulk FeSb2Te . | 10.1016-j.tsf.2013.09.068.xml |  |  |  |  | comma-level | ZT | Properties of thermoelectric Ce0.09Fe0.67Co3.33Sb12/FeSb2Te multi-layered structures prepared by laser ablation | Elsevier | 2013 | no
8941 | ['PbSe ( with 2 % Na'] | PbSe ( with 2 % Na | ZT | ZT |  | [813.0] | 813 | Kelvin^(1.0) | [813.0] | [0.58] | 0.58 |  |  |  | (The figure of merit ZT at 813 K was increased from 0.58 for non-Sr containing PbSe (with 2% Na doping)) FROM: The figure of merit ZT at 813 K was increased from 0.58 for non-Sr containing PbSe (with 2% Na doping) to 0.8 for Na and Sr optimized PbSe-SrSe solid solution. | 10.1016-j.jallcom.2016.06.172.xml |  |  |  |  | comma-level | figure of merit | Enhanced thermoelectric performance in PbSe-SrSe solid solution by Mn substitution | Elsevier | 2016 | no
8942 | ['PbSe-SrSe'] | PbSe-SrSe | ZT | ZT |  | [813.0] | 813 | Kelvin^(1.0) | [813.0] | [0.8] | 0.8 |  |  |  | ({ figure of merit at 813 K }: 0.8 for Na and Sr optimized PbSe-SrSe solid solution.) FROM: The figure of merit ZT at 813 K was increased from 0.58 for non-Sr containing PbSe (with 2% Na doping) to 0.8 for Na and Sr optimized PbSe-SrSe solid solution. | 10.1016-j.jallcom.2016.06.172.xml |  |  |  |  | comma-level | figure of merit | Enhanced thermoelectric performance in PbSe-SrSe solid solution by Mn substitution | Elsevier | 2016 | no
8943 | ['doped PbSe'] | doped PbSe | ZT | ZT |  | [1000.0] | 1000 | Kelvin^(1.0) | [1000.0] | [2.0] | 2 |  |  |  | ( theoretical calculations have predicted that ZT of heavily doped PbSe is closed to 2 at temperatures near 1000 K .) FROM: However, theoretical calculations have predicted that ZT of heavily doped PbSe is closed to 2 at temperatures near 1000 K . | 10.1016-j.jallcom.2016.06.172.xml |  |  |  |  | comma-level | ZT | Enhanced thermoelectric performance in PbSe-SrSe solid solution by Mn substitution | Elsevier | 2016 | no
8944 | ['Na doped PbSe'] | Na doped PbSe | ZT | ZT |  | [850.0] | 850 | Kelvin^(1.0) | [850.0] | [1.2] | 1.2 |  |  |  | (Wang et al. demonstrated a ZT of 1.2 at 850 K in Na doped PbSe .) FROM: Wang et al. demonstrated a ZT of 1.2 at 850 K in Na doped PbSe . | 10.1016-j.jallcom.2016.06.172.xml |  |  |  |  | comma-level | ZT | Enhanced thermoelectric performance in PbSe-SrSe solid solution by Mn substitution | Elsevier | 2016 | no
8945 | ['PbSe'] | PbSe | ZT | ZT |  | [850.0] | 850 | Kelvin^(1.0) | [850.0] | [1.3] | 1.3 |  |  |  | (Zhang et al. reported that Al doping could introduce resonant states in the conduction band of PbSe and improve ZT to about 1.3 at 850 K .) FROM: Zhang et al. reported that Al doping could introduce resonant states in the conduction band of PbSe and improve ZT to about 1.3 at 850 K . | 10.1016-j.jallcom.2016.06.172.xml |  |  |  |  | comma-level | ZT | Enhanced thermoelectric performance in PbSe-SrSe solid solution by Mn substitution | Elsevier | 2016 | no
8946 | ['doped PbSe'] | doped PbSe | ZT | ZT |  | [923.0] | 923 | Kelvin^(1.0) | [923.0] | [1.6] | 1.6 |  |  |  | ( Zhao et al. pushed the ZT of heavily doped PbSe to 1.6 at 923 K .) FROM: Recently, by virtue of the synergistic effects of band structure convergence and all-scale hierarchical nano/mesostructuring, Zhao et al. pushed the ZT of heavily doped PbSe to 1.6 at 923 K . | 10.1016-j.jallcom.2016.06.172.xml |  |  |  |  | comma-level | ZT | Enhanced thermoelectric performance in PbSe-SrSe solid solution by Mn substitution | Elsevier | 2016 | no
8947 | ['PbSe ( with 2 % Na'] | PbSe ( with 2 % Na | ZT | ZT |  | [813.0] | 813 | Kelvin^(1.0) | [813.0] | [0.58] | 0.58 |  |  |  | ( the figure of merit ZT at 813 K can be improved from 0.58 for non-Sr containing PbSe (with 2% Na doping)) FROM: After the carrier concentration of the system is optimized by turning the Na doping level to 0.8%, the figure of merit ZT at 813 K can be improved from 0.58 for non-Sr containing PbSe (with 2% Na doping) to 0.8 for the PbSe-SrSe alloy with 6% Sr and 0.8% Na. | 10.1016-j.jallcom.2016.06.172.xml |  |  |  |  | comma-level | figure of merit | Enhanced thermoelectric performance in PbSe-SrSe solid solution by Mn substitution | Elsevier | 2016 | no
8948 | ['PbSe-SrSe alloy with 6 % Sr'] | PbSe-SrSe alloy with 6 % Sr | ZT | ZT |  | [813.0] | 813 | Kelvin^(1.0) | [813.0] | [0.8] | 0.8 |  |  |  | ({ figure of merit at 813 K }: 0.8 for the PbSe-SrSe alloy with 6% Sr and 0.8% Na.) FROM: After the carrier concentration of the system is optimized by turning the Na doping level to 0.8%, the figure of merit ZT at 813 K can be improved from 0.58 for non-Sr containing PbSe (with 2% Na doping) to 0.8 for the PbSe-SrSe alloy with 6% Sr and 0.8% Na. | 10.1016-j.jallcom.2016.06.172.xml |  |  |  |  | comma-level | figure of merit | Enhanced thermoelectric performance in PbSe-SrSe solid solution by Mn substitution | Elsevier | 2016 | no
8949 | ['CsBi4Te6'] | CsBi4Te6 | ZT | ZT |  | [225.0] | 225 | Kelvin^(1.0) | [225.0] | [0.8] | 0.8 |  |  |  | (Two newly reported materials, CsBi4Te6 and AgPbmSbTe2+m, show thermoelectric figure of merit ZT ∼ 0.8 at 225 K and 2.2 at 800 K, respectively.) FROM: Two newly reported materials, CsBi4Te6 and AgPbmSbTe2+m, show thermoelectric figure of merit ZT ∼ 0.8 at 225 K and 2.2 at 800 K, respectively. | 10.1016-j.solidstatesciences.2009.05.033.xml |  |  |  |  | comma-level | figure of merit | Synthesis and characterization of quaternary selenides Sn2Pb5Bi4Se13 and Sn8.65Pb0.35Bi4Se15 | Elsevier | 2009 | no
8950 | ['p-type RbCuO2'] | p-type RbCuO2 | ZT | ZT |  | [800.0] | 800 | Kelvin^(1.0) | [800.0] | [0.15] | 0.15 |  |  |  | ({ ZT }: 0.15 for p-type RbCuO2 and 0.25 for p-type CsCuO2 along the a-direction at 800 K.) FROM: For instance, our highest computed ZT value is 0.11 for p-type KCuO2 along the c-direction at 750 K, 0.15 for p-type RbCuO2 and 0.25 for p-type CsCuO2 along the a-direction at 800 K. | 10.1140-epjb-e2020-100614-2.txt |  |  | a-direction |  | comma-level | ZT | Theoretical investigation of the thermoelectric properties of ACuO2(A = K, Rb and Cs) | Springer | 2020 | no
8951 | ['p-type Bi2Te3 / Sb2Te3 superlattices'] | p-type Bi2Te3 / Sb2Te3 superlattices | ZT | ZT |  | [295] | 295 | Kelvin^(1.0) |  | [2.4] | 2.4 |  |  |  | ( p-type Bi2Te3/Sb2Te3 superlattices have a ZT = 2.4 at room temperature ) FROM: For instance, p-type Bi2Te3/Sb2Te3 superlattices have a ZT = 2.4 at room temperature , and n-type PbSe0.98Te0.02/PbTe quantum-dot superlattices have a ZT = 3 at 550 K . | 10.1016-j.progpolymsci.2011.11.003.xml |  |  |  |  | comma-level | ZT | Research progress on polymer–inorganic thermoelectric nanocomposite materials | Elsevier | 2012 | no
8952 | ['AgPb18SbTe2 bulk material'] | AgPb18SbTe2 bulk material | ZT | ZT |  | [700.0] | 700 | Kelvin^(1.0) | [700.0] | [1.7] | 1.7 |  |  |  | ( ZT = 1.7 at 700 K for a AgPb18SbTe2 bulk material ) FROM: Because of the decreased thermal conductivity by the phonon scattering effect, ZT = 1.7 at 700 K for a AgPb18SbTe2 bulk material , 1.47 at 448 K for a Bi2Te3/Sb2Te3 bulk nanocomposite , ∼1.4 at 373 K for a nanostructured BiSbTe bulk sample , 1.56 at 300 K for a Bi0.52Sb1.48Te3 bulk material , and ∼1.8 at 300 K for a Bi0.4Sb1.6Te3 porous thin film (with the measurement error 13% for power factor and 28% for ZT) were reported one after the other. | 10.1016-j.progpolymsci.2011.11.003.xml |  |  |  |  | comma-level | ZT | Research progress on polymer–inorganic thermoelectric nanocomposite materials | Elsevier | 2012 | no
8953 | ['Bi2Te3 / Sb2Te3 bulk nanocomposite'] | Bi2Te3 / Sb2Te3 bulk nanocomposite | ZT | ZT |  | [448.0] | 448 | Kelvin^(1.0) | [448.0] | [1.47] | 1.47 |  |  |  | ({ ZT }: 1.47 at 448 K for a Bi2Te3/Sb2Te3 bulk nanocomposite ) FROM: Because of the decreased thermal conductivity by the phonon scattering effect, ZT = 1.7 at 700 K for a AgPb18SbTe2 bulk material , 1.47 at 448 K for a Bi2Te3/Sb2Te3 bulk nanocomposite , ∼1.4 at 373 K for a nanostructured BiSbTe bulk sample , 1.56 at 300 K for a Bi0.52Sb1.48Te3 bulk material , and ∼1.8 at 300 K for a Bi0.4Sb1.6Te3 porous thin film (with the measurement error 13% for power factor and 28% for ZT) were reported one after the other. | 10.1016-j.progpolymsci.2011.11.003.xml |  |  |  |  | comma-level | ZT | Research progress on polymer–inorganic thermoelectric nanocomposite materials | Elsevier | 2012 | no
8954 | ['nanostructured BiSbTe bulk'] | nanostructured BiSbTe bulk | ZT | ZT |  | [373.0] | 373 | Kelvin^(1.0) | [373.0] | [1.4] | 1.4 |  |  |  | ({ ZT }: ∼1.4 at 373 K for a nanostructured BiSbTe bulk sample ) FROM: Because of the decreased thermal conductivity by the phonon scattering effect, ZT = 1.7 at 700 K for a AgPb18SbTe2 bulk material , 1.47 at 448 K for a Bi2Te3/Sb2Te3 bulk nanocomposite , ∼1.4 at 373 K for a nanostructured BiSbTe bulk sample , 1.56 at 300 K for a Bi0.52Sb1.48Te3 bulk material , and ∼1.8 at 300 K for a Bi0.4Sb1.6Te3 porous thin film (with the measurement error 13% for power factor and 28% for ZT) were reported one after the other. | 10.1016-j.progpolymsci.2011.11.003.xml |  |  |  |  | comma-level | ZT | Research progress on polymer–inorganic thermoelectric nanocomposite materials | Elsevier | 2012 | no
8955 | ['Bi0.52Sb1.48Te3 bulk material'] | Bi0.52Sb1.48Te3 bulk material | ZT | ZT |  | [300.0] | 300 | Kelvin^(1.0) | [300.0] | [1.56] | 1.56 |  |  |  | ({ ZT }: 1.56 at 300 K for a Bi0.52Sb1.48Te3 bulk material ) FROM: Because of the decreased thermal conductivity by the phonon scattering effect, ZT = 1.7 at 700 K for a AgPb18SbTe2 bulk material , 1.47 at 448 K for a Bi2Te3/Sb2Te3 bulk nanocomposite , ∼1.4 at 373 K for a nanostructured BiSbTe bulk sample , 1.56 at 300 K for a Bi0.52Sb1.48Te3 bulk material , and ∼1.8 at 300 K for a Bi0.4Sb1.6Te3 porous thin film (with the measurement error 13% for power factor and 28% for ZT) were reported one after the other. | 10.1016-j.progpolymsci.2011.11.003.xml |  |  |  |  | comma-level | ZT | Research progress on polymer–inorganic thermoelectric nanocomposite materials | Elsevier | 2012 | no
8956 | ['Bi0.4Sb1.6Te3'] | Bi0.4Sb1.6Te3 | ZT | ZT |  | [300.0] | 300 | Kelvin^(1.0) | [300.0] | [1.8] | 1.8 |  |  |  | ( and ∼1.8 at 300 K for a Bi0.4Sb1.6Te3 porous thin film (with the measurement error 13% for power factor and 28% for ZT) were reported one after the other.) FROM: Because of the decreased thermal conductivity by the phonon scattering effect, ZT = 1.7 at 700 K for a AgPb18SbTe2 bulk material , 1.47 at 448 K for a Bi2Te3/Sb2Te3 bulk nanocomposite , ∼1.4 at 373 K for a nanostructured BiSbTe bulk sample , 1.56 at 300 K for a Bi0.52Sb1.48Te3 bulk material , and ∼1.8 at 300 K for a Bi0.4Sb1.6Te3 porous thin film (with the measurement error 13% for power factor and 28% for ZT) were reported one after the other. | 10.1016-j.progpolymsci.2011.11.003.xml |  |  |  |  | comma-level | ZT | Research progress on polymer–inorganic thermoelectric nanocomposite materials | Elsevier | 2012 | no
8957 | ['CSA-doped PANI multilayered film'] | CSA-doped PANI multilayered film | ZT | ZT |  | [423.0] | 423 | Kelvin^(1.0) | [423.0] | [1.1] | 1.1 |  |  |  | (A CSA-doped PANI multilayered film structure, composed of electrically insulating emeraldine base layers and electrically conducting CSA-doped emeraldine salt layers , was reported to have a ZT value of ∼1.1 × 10−2 at 423 K, exhibiting a six fold increase in the ZT value at 300 K over that of bulk CAS-doped PANI.) FROM: A CSA-doped PANI multilayered film structure, composed of electrically insulating emeraldine base layers and electrically conducting CSA-doped emeraldine salt layers , was reported to have a ZT value of ∼1.1 × 10−2 at 423 K, exhibiting a six fold increase in the ZT value at 300 K over that of bulk CAS-doped PANI. | 10.1016-j.progpolymsci.2011.11.003.xml |  |  |  |  | comma-level | ZT | Research progress on polymer–inorganic thermoelectric nanocomposite materials | Elsevier | 2012 | no
8958 | ['SWNT'] | SWNT | ZT | ZT |  | [295] | 295 | Kelvin^(1.0) |  | [0.004] | 0.004 |  |  |  | (Even more promising is that the thermal conductivity remained constant (even at a high SWNT loading of 41.4 wt.%) presumably due to phonon scattering at the SWNT–PANI interface giving rise to a ZT = 0.004 at RT.) FROM: Even more promising is that the thermal conductivity remained constant (even at a high SWNT loading of 41.4 wt.%) presumably due to phonon scattering at the SWNT–PANI interface giving rise to a ZT = 0.004 at RT. | 10.1016-j.progpolymsci.2011.11.003.xml |  |  |  |  | comma-level | ZT | Research progress on polymer–inorganic thermoelectric nanocomposite materials | Elsevier | 2012 | no
8959 | ['PEDOT : PSS films'] | PEDOT : PSS films | ZT | ZT |  | [295] | 295 | Kelvin^(1.0) |  | [0.0092] | 0.0092 |  |  |  | (Scholdt et al. prepared PEDOT: PSS films by spin-coating and also found that when adding DMSO, the electrical conductivity increased by a factor of two without changing the Seebeck coefficient or thermal conductivity with a ZT value ∼9.2 × 10−3 at RT.) FROM: Scholdt et al. prepared PEDOT: PSS films by spin-coating and also found that when adding DMSO, the electrical conductivity increased by a factor of two without changing the Seebeck coefficient or thermal conductivity with a ZT value ∼9.2 × 10−3 at RT. | 10.1016-j.progpolymsci.2011.11.003.xml |  | spin |  |  | comma-level | ZT | Research progress on polymer–inorganic thermoelectric nanocomposite materials | Elsevier | 2012 | no
8960 | ['CNT'] | CNT | ZT | ZT |  | [295] | 295 | Kelvin^(1.0) |  | [0.006] | 0.006 |  |  |  | (With a CNT concentration of 20 wt.%, these composites exhibit a electrical conductivity of 48 S/cm, thermal conductivity of xx Wm-1K-1 and a ZT greater than 0.006 at RT.) FROM: With a CNT concentration of 20 wt.%, these composites exhibit a electrical conductivity of 48 S/cm, thermal conductivity of xx Wm-1K-1 and a ZT greater than 0.006 at RT. | 10.1016-j.progpolymsci.2011.11.003.xml |  |  |  |  | comma-level | ZT | Research progress on polymer–inorganic thermoelectric nanocomposite materials | Elsevier | 2012 | no
8961 | ['CoTe'] | CoTe | ZT | ZT |  | [473.0] | 473 | Kelvin^(1.0) | [473.0] | [0.88] | 0.88 |  |  |  | (The experimental results show that CoTe utilized as the secondary phase can remarkably enhance the TE properties of PbTe, of which the highest ZT value reaches 0.88 at 473 K when x = 0.14.) FROM: The experimental results show that CoTe utilized as the secondary phase can remarkably enhance the TE properties of PbTe, of which the highest ZT value reaches 0.88 at 473 K when x = 0.14. | 10.1007-s10854-017-8498-6.txt |  |  |  |  | comma-level | highest ZT | Thermoelectric performance of n-type (PbTe)1-x(CoTe)x composite prepared by high pressure sintering method | Springer | 2018 | no
8962 | ['Na doped-PbSe compound'] | Na doped-PbSe compound | ZT | ZT |  | [850.0] | 850 | Kelvin^(1.0) | [850.0] | [1.2] | 1.2 |  |  |  | (Na doped-PbSe compound (Na0.007PbSe0.993) can achieve a maximum ZT greater than 1.2 at 850 K by enhancing the Seebeck coefficient at moderate temperature due to its high effective bandgap (≈ 0.45 eV at 850 K)) FROM: Na doped-PbSe compound (Na0.007PbSe0.993) can achieve a maximum ZT greater than 1.2 at 850 K by enhancing the Seebeck coefficient at moderate temperature due to its high effective bandgap (≈ 0.45 eV at 850 K), and decreasing the thermal conductivity for its large Grüneisen parameter γ and small lattice parameter when Na-doped. | 10.1007-s10854-017-8498-6.txt |  |  |  |  | comma-level | maximum ZT | Thermoelectric performance of n-type (PbTe)1-x(CoTe)x composite prepared by high pressure sintering method | Springer | 2018 | no
8963 | ['Bi2Te3 based'] | Bi2Te3 based | ZT | ZT |  | [298.0] | 298 | Kelvin^(1.0) | [298.0] | [1.0] | 1 |  |  |  | ( Candadai et al. reported a theoretical efficiency of 9.3% with ΔT of 240 between the hot and the cold side using a Bi2Te3 based TEG with figure of merit of 1 at 298 K. Barma et al. introduced new module) FROM: For instance, Candadai et al. reported a theoretical efficiency of 9.3% with ΔT of 240 between the hot and the cold side using a Bi2Te3 based TEG with figure of merit of 1 at 298 K. Barma et al. introduced new module, based on p-type (Bi,Sb)2Te3 and n-type hot forged Bi2Te3 that is able to produce 4.4 W and compared it with A Bi2Te3 based commercial module (HZ-2) that generates 3.7 W. | 10.1016-j.apenergy.2018.03.012.xml |  |  |  |  | comma-level | figure of merit | Development and assessment of a new hybrid vehicle with ammonia and hydrogen | Elsevier | 2018 | no
8964 | ['pure bulk ZnO'] | pure bulk ZnO | ZT | ZT |  | [295] | 295 | Kelvin^(1.0) |  | [0.00014] | 0.00014 |  |  |  | (The figure of merit ZT for pure bulk ZnO at room temperature is about 1.4×10−4) FROM: The figure of merit ZT for pure bulk ZnO at room temperature is about 1.4×10−4, which is extremely low and can almost be neglected . | 10.1016-j.physleta.2019.06.037.xml |  |  |  |  | comma-level | figure of merit | Impacts of phase transformation on the thermoelectric properties of ZnO nanowires | Elsevier | 2019 | no
8965 | ['BSTC'] | BSTC | ZT | ZT |  | [1220.0] | 1220 | Kelvin^(1.0) | [1220.0] | [0.3] | 0.3 |  |  |  | (The maximum value of ZT was obtained as ~0.3 at 1220 K in BSTC with x = 0.2 composition) FROM: The maximum value of ZT was obtained as ~0.3 at 1220 K in BSTC with x = 0.2 composition, as shown in Fig. 6(c). | 10.1557-jmr.2018.376.txt |  |  |  | ['x = 0.2'] | comma-level | ZT | Double perovskite (Sr2B′B″O6) oxides for high-temperature thermoelectric power generation—A review | Springer | 2019 | yes
8966 | ['polycrystalline Bi2Te3'] | polycrystalline Bi2Te3 | ZT | ZT |  | [420.0] | 420 | Kelvin^(1.0) | [420.0] | [1.25] | 1.25 |  |  |  | (The use of n-type nano/polycrystalline Bi2Te3 led to a higher ZT value (1.25) at 420 K in comparison with the bulk Bi2Te3.) FROM: The use of n-type nano/polycrystalline Bi2Te3 led to a higher ZT value (1.25) at 420 K in comparison with the bulk Bi2Te3. | 10.1134-S1995078019040098.txt |  |  |  |  | comma-level | ZT | Nanostructuring and Creation of Nanocomposites as a Promising Way to Increase Thermoelectric Efficiency | Springer | 2019 | no
8967 | ['BiSbTe'] | BiSbTe | ZT | ZT |  | [295] | 295 | Kelvin^(1.0) | [373.0] | [1.2] | 1.2 |  |  |  | ( the ZT value of 1.2 was enriched at room temperature and that of 1.4 was reached at 373 K for a р-type BiSbTe solid solution produced using a ball mill and hot pressing.) FROM: In addition, the ZT value of 1.2 was enriched at room temperature and that of 1.4 was reached at 373 K for a р-type BiSbTe solid solution produced using a ball mill and hot pressing. | 10.1134-S1995078019040098.txt |  | ballmill and hotpressing |  |  | comma-level | ZT | Nanostructuring and Creation of Nanocomposites as a Promising Way to Increase Thermoelectric Efficiency | Springer | 2019 | no
8968 | ['bulk SiGe alloy'] | bulk SiGe alloy | ZT | ZT |  | [1000.0] | 1000 | Kelvin^(1.0) | [1000.0] | [0.72] | 0.72 |  |  |  | ( resulting in a peak ZT value of about 0.72 at 1000 K in comparison with a value of 0.6 for the bulk SiGe alloy.) FROM: Furthermore, the thermal conductivity of the Si/Ge nanocomposite decreased abruptly over the entire temperature range, resulting in a peak ZT value of about 0.72 at 1000 K in comparison with a value of 0.6 for the bulk SiGe alloy. | 10.1134-S1995078019040098.txt |  |  |  |  | comma-level | peak ZT | Nanostructuring and Creation of Nanocomposites as a Promising Way to Increase Thermoelectric Efficiency | Springer | 2019 | no
8969 | ['Bi0.5Sb1.5Te3'] | Bi0.5Sb1.5Te3 | ZT | ZT |  | [500.0] | 500 | Kelvin^(1.0) | [500.0] | [1.2] | 1.2 |  |  |  | (The second phase for р-type Bi0.5Sb1.5Te3 in the form of copper nanoparticles increased the ZT value slightly above 1.2 in the temperature range of 20 < T < 500 K.) FROM: The second phase for р-type Bi0.5Sb1.5Te3 in the form of copper nanoparticles increased the ZT value slightly above 1.2 in the temperature range of 20 < T < 500 K. | 10.1134-S1995078019040098.txt |  |  |  |  | comma-level | ZT | Nanostructuring and Creation of Nanocomposites as a Promising Way to Increase Thermoelectric Efficiency | Springer | 2019 | no
8970 | ['Bi2Te3 sample with 2.0 vol % Ag'] | Bi2Te3 sample with 2.0 vol % Ag | ZT | ZT |  | [475.0] | 475 | Kelvin^(1.0) | [475.0] | [0.77] | 0.77 |  |  |  | ( the maximum value of ZT = 0.77 was achieved at Т = 475 K for the Bi2Te3 sample with 2.0 vol % Ag.) FROM: For n-type Ag–Bi2Te3 nanoparticles, the maximum value of ZT = 0.77 was achieved at Т = 475 K for the Bi2Te3 sample with 2.0 vol % Ag. | 10.1134-S1995078019040098.txt |  |  |  |  | comma-level | ZT | Nanostructuring and Creation of Nanocomposites as a Promising Way to Increase Thermoelectric Efficiency | Springer | 2019 | no
8971 | ['doped PbTe0.7S0.3'] | doped PbTe0.7S0.3 | ZT | ZT |  | [923.0] | 923 | Kelvin^(1.0) | [923.0] | [2.2] | 2.2 |  |  |  | ({ p - type ZT }: a maximum p-type ZT of 2.2 can be obtained at 923 K for the 2.5% K-doped PbTe0.7S0.3 where ZT>2 exists from 673 to 923 K .) FROM: In particular, a maximum p-type ZT of 2.2 can be obtained at 923 K for the 2.5% K-doped PbTe0.7S0.3 where ZT>2 exists from 673 to 923 K . | 10.1016-j.physleta.2019.126044.xml |  |  |  |  | comma-level | p - type ZT | High thermoelectric performance can be achieved in two-dimensional (PbTe)2 layer | Elsevier | 2020 | no
8972 | ['Mg2.2Si0.3Sn0.7'] | Mg2.2Si0.3Sn0.7 | ZT | ZT |  | [760.0] | 760 | Kelvin^(1.0) | [760.0] | [1.1] | 1.1 |  |  |  | (A maximum ZT of ~1.1 at ~760 K was achieved for the Mg2.2Si0.3Sn0.7–0.013Sb0.013 sample arising from a high power factor of ~4×xx W m−1 K−2 and a low lattice thermal conductivity of xx W m−1 K−1 at ~760 K.) FROM: A maximum ZT of ~1.1 at ~760 K was achieved for the Mg2.2Si0.3Sn0.7–0.013Sb0.013 sample arising from a high power factor of ~4×xx W m−1 K−2 and a low lattice thermal conductivity of xx W m−1 K−1 at ~760 K. | 10.1016-j.jssc.2014.08.026.xml |  |  |  |  | comma-level | maximum ZT | Variations of thermoelectric properties of Mg2.2Si1−y Sn y−0.013Sb0.013 materials with different Si/Sn ratios | Elsevier | 2014 | no
8973 | ['Ca3Co4O9'] | Ca3Co4O9 | ZT | ZT |  | [1000.0] | 1000 | Kelvin^(1.0) | [1000.0] | [1.0] | 1 |  |  |  | (Among various cobalt-based oxide TE materials, Ca3Co4O9 (CCO349) has the dimensionless figure of TE merit ZT = S2T/ρκ (S is the Seebeck coefficient, T is the absolute temperature, ρ is the electrical resistivity and κ is the thermal conductivity) about 1 near 1000 K, which suggests that the CCO349 can be considered as a very important candidate for TE applications .) FROM: Among various cobalt-based oxide TE materials, Ca3Co4O9 (CCO349) has the dimensionless figure of TE merit ZT = S2T/ρκ (S is the Seebeck coefficient, T is the absolute temperature, ρ is the electrical resistivity and κ is the thermal conductivity) about 1 near 1000 K, which suggests that the CCO349 can be considered as a very important candidate for TE applications . | 10.1016-j.matlet.2007.08.037.xml |  |  |  |  | comma-level | ZT | Simple chemical solution deposition of Ca3Co4O9 films directly on Si substrates | Elsevier | 2008 | no
8974 | ['pristine Cu1.8S'] | pristine Cu1.8S | ZT | ZT |  | [673.0] | 673 | Kelvin^(1.0) | [673.0] | [0.26] | 0.26 |  |  |  | ({ peak ZT at 673 K }: that (0.26) of pristine Cu1.8S.) FROM: A peak ZT value of 0.3 was achieved at 673 K for x=1 wt% resulted from a low thermal conductivity of xx W m−1 K−1 combining an appropriate power factor of xx μWm−1K−2, which is 15% higher than that (0.26) of pristine Cu1.8S. | 10.1016-j.ceramint.2016.08.061.xml |  |  |  |  | comma-level | peak ZT | Improved thermoelectric transport properties of Cu1.8S with NH4Cl-derived mesoscale-pores and point-defects | Elsevier | 2016 | no
8975 | ['Cu1.8S'] | Cu1.8S | ZT | ZT |  | [673.0] | 673 | Kelvin^(1.0) | [673.0] | [0.26] | 0.26 |  |  |  | ({ highest ZT at 673 K }: 0.26 of Cu1.8S.) FROM: The highest ZT value 0.3 was achieved at 673 K for x=1 wt% owing to a low κ=xx W m−1 K−1 combining an appropriate power factor of xx μW m−1 K−2, which is 15% higher than 0.26 of Cu1.8S. | 10.1016-j.ceramint.2016.08.061.xml |  |  |  |  | comma-level | highest ZT | Improved thermoelectric transport properties of Cu1.8S with NH4Cl-derived mesoscale-pores and point-defects | Elsevier | 2016 | no
8976 | ['Cu1.8S'] | Cu1.8S | ZT | ZT |  | [1173.0] | 1173 | Kelvin^(1.0) | [1173.0] | [0.5] | 0.5 |  |  |  | ({ at 1173 K }: It is worth pointing out here that a high ZT 0.5 of Cu1.8S is obtained previously ) FROM: It is worth pointing out here that a high ZT 0.5 of Cu1.8S is obtained previously , which ascribes to its higher sintering temperature 1173 K than 773 K in the present work. | 10.1016-j.ceramint.2016.08.061.xml |  |  |  |  | comma-level | ZT | Improved thermoelectric transport properties of Cu1.8S with NH4Cl-derived mesoscale-pores and point-defects | Elsevier | 2016 | no
8977 | ['pristine Cu1.8S'] | pristine Cu1.8S | ZT | ZT |  | [673.0] | 673 | Kelvin^(1.0) | [673.0] | [0.26] | 0.26 |  |  |  | ({ peak ZT at 673 K }: that (0.26) of the pristine Cu1.8S.) FROM: As a result, a peak ZT value 0.3 was achieved at 673 K for x=1 wt% by the combination of low thermal conductivity xx W m−1 K−1 and appropriate power factor of xx μW m−1 K−2, which is 15% higher than that (0.26) of the pristine Cu1.8S. | 10.1016-j.ceramint.2016.08.061.xml |  |  |  |  | comma-level | peak ZT | Improved thermoelectric transport properties of Cu1.8S with NH4Cl-derived mesoscale-pores and point-defects | Elsevier | 2016 | no
8978 | ['Ca2.7Eu0.3Co4O9+δ'] | Ca2.7Eu0.3Co4O9+δ | ZT | ZT |  | [1000.0] | 1000 | Kelvin^(1.0) | [1000.0] | [0.3] | 0.3 |  |  |  | (The dimensionless figure of merit ZT reaches 0.3 at 1000 K for the sample of Ca2.7Eu0.3Co4O9+δ.) FROM: The dimensionless figure of merit ZT reaches 0.3 at 1000 K for the sample of Ca2.7Eu0.3Co4O9+δ. | 10.1016-j.ssc.2003.11.045.xml |  |  |  |  | comma-level | figure of merit | High-temperature thermoelectric properties of Ca3Co4O9+δ with Eu substitution | Elsevier | 2004 | no
8979 | ['(Ca2CoO3)0.7CoO2'] | (Ca2CoO3)0.7CoO2 | ZT | ZT |  | [973.0] | 973 | Kelvin^(1.0) | [973.0] | [0.83] | 0.83 |  |  |  | ( Shikano et al. reported that the single crystals of (Ca2CoO3)0.7CoO2 with a Ca3Co4O9+δ structure had a dimensionless figure of merit ZT nearly 0.83 at 973 K.) FROM: Very recently, Shikano et al. reported that the single crystals of (Ca2CoO3)0.7CoO2 with a Ca3Co4O9+δ structure had a dimensionless figure of merit ZT nearly 0.83 at 973 K. | 10.1016-j.ssc.2003.11.045.xml |  |  |  |  | comma-level | figure of merit | High-temperature thermoelectric properties of Ca3Co4O9+δ with Eu substitution | Elsevier | 2004 | no
8980 | ['SnSe single crystals'] | SnSe single crystals | ZT | ZT |  | [923.0] | 923 | Kelvin^(1.0) | [923.0] | [0.23] | 0.23 |  |  |  | (In SnSe single crystals, The lattice anharmonicity leads to an exceptionally low κL of 0.23 ± 0.03 W m−1 K−1 and an unprecedented zT of 2.6 ± 0.03 at 923 K [,].) FROM: In SnSe single crystals, The lattice anharmonicity leads to an exceptionally low κL of 0.23 ± 0.03 W m−1 K−1 and an unprecedented zT of 2.6 ± 0.03 at 923 K [,]. | 10.1016-j.actamat.2019.02.041.xml | 0.03 |  |  |  | comma-level | zT | Dramatically reduced lattice thermal conductivity of Mg2Si thermoelectric material from nanotwinning | Elsevier | 2019 | no
8981 | ['Bi0.5Sb1.5Te3 bulk alloys'] | Bi0.5Sb1.5Te3 bulk alloys | ZT | ZT |  | [320.0] | 320 | Kelvin^(1.0) | [320.0] | [1.86] | 1.86 |  |  |  | ( leads to a substantially lower κL of xx W m−1 K−1 and a dramatic high zT of 1.86 at 320 K in Bi0.5Sb1.5Te3 bulk alloys [].) FROM: Full-spectrum phonon scattering, which was achieved through grain boundary, dense dislocation arrays, and point defect, leads to a substantially lower κL of xx W m−1 K−1 and a dramatic high zT of 1.86 at 320 K in Bi0.5Sb1.5Te3 bulk alloys []. | 10.1016-j.actamat.2019.02.041.xml |  |  |  |  | comma-level | zT | Dramatically reduced lattice thermal conductivity of Mg2Si thermoelectric material from nanotwinning | Elsevier | 2019 | no
8982 | ['Ga / Ge'] | Ga / Ge | ZT | ZT |  | [850.0] | 850 | Kelvin^(1.0) | [850.0] | [0.93] | 0.93 |  |  |  | (The higher Ga/Ge ratio also resulted in a lower lattice thermal conductivity and as a result led to a higher ZT value, which was measured to be 0.93 at 850 K and could reach 1.3 as extrapolated to 1000 K.) FROM: The higher Ga/Ge ratio also resulted in a lower lattice thermal conductivity and as a result led to a higher ZT value, which was measured to be 0.93 at 850 K and could reach 1.3 as extrapolated to 1000 K. | 10.1016-j.jallcom.2009.04.072.xml |  |  |  |  | comma-level | ZT | Growth and thermoelectric properties of Ba8Ga16Ge30 clathrate crystals | Elsevier | 2009 | no
8983 | ['Ba8Ga16Ge30'] | Ba8Ga16Ge30 | ZT | ZT |  | [850.0] | 850 | Kelvin^(1.0) | [850.0] | [0.8] | 0.8 |  |  |  | ( the maximum ZT value of Ba8Ga16Ge30 synthesized by Martin et al. was reported as 0.8 at 850 K ) FROM: For example, the maximum ZT value of Ba8Ga16Ge30 synthesized by Martin et al. was reported as 0.8 at 850 K , while a similar material prepared by Fujita et al. only owned maximum ZT of 0.62 at 800 K . | 10.1016-j.jallcom.2009.04.072.xml |  |  |  |  | comma-level | maximum ZT | Growth and thermoelectric properties of Ba8Ga16Ge30 clathrate crystals | Elsevier | 2009 | no
8984 | ['Ba8GaXGe46−X'] | Ba8GaXGe46−X | ZT | ZT |  | [900.0] | 900 | Kelvin^(1.0) | [900.0] | [1.35] | 1.35 |  |  |  | ( Saramat et al. grew a 46-mm-long crystal of Ba8GaXGe46−X which had a peak ZT of 1.35 at 900 K .) FROM: Using Czochralski method, Saramat et al. grew a 46-mm-long crystal of Ba8GaXGe46−X which had a peak ZT of 1.35 at 900 K . | 10.1016-j.jallcom.2009.04.072.xml |  |  |  |  | comma-level | peak ZT | Growth and thermoelectric properties of Ba8Ga16Ge30 clathrate crystals | Elsevier | 2009 | no
8985 | ['Ba8Ga16Ge30 crystal'] | Ba8Ga16Ge30 crystal | ZT | ZT |  | [1050.0] | 1050 | Kelvin^(1.0) | [1050.0] | [0.8] | 0.8 |  |  |  | ( Toberer et al. also prepared a Ba8Ga16Ge30 crystal and reported the highest ZT value of 0.8 at 1050 K) FROM: On the other hand, Toberer et al. also prepared a Ba8Ga16Ge30 crystal and reported the highest ZT value of 0.8 at 1050 K, which was similar to that of polycrystalline . | 10.1016-j.jallcom.2009.04.072.xml |  |  |  |  | comma-level | highest ZT | Growth and thermoelectric properties of Ba8Ga16Ge30 clathrate crystals | Elsevier | 2009 | no
8986 | ['n-type Ba0.08La0.05Yb0.04Co4Sb12'] | n-type Ba0.08La0.05Yb0.04Co4Sb12 | ZT | ZT |  | [850.0] | 850 | Kelvin^(1.0) | [850.0] | [1.7] | 1.7 |  |  |  | (The highest ZT obtained so far was reached in the triple filled n-type Ba0.08La0.05Yb0.04Co4Sb12 with ZT = 1.7 at 850 K.) FROM: The highest ZT obtained so far was reached in the triple filled n-type Ba0.08La0.05Yb0.04Co4Sb12 with ZT = 1.7 at 850 K. | 10.1007-s10853-012-6891-3.txt |  |  |  |  | comma-level | highest ZT | High temperature thermoelectric properties of CoSb3 skutterudites with PbTe inclusions | Springer | 2013 | no
8987 | ['AgSbTe2'] | AgSbTe2 | ZT | ZT |  | [720.0] | 720 | Kelvin^(1.0) | [720.0] | [1.3] | 1.3 |  |  |  | (It has been recognized that AgSbTe2 is a bulk p-type thermoelectric semiconductor exhibiting the highest figure of merit (ZT = 1.3 at 720 K) among simple ternary materials .) FROM: It has been recognized that AgSbTe2 is a bulk p-type thermoelectric semiconductor exhibiting the highest figure of merit (ZT = 1.3 at 720 K) among simple ternary materials . | 10.1016-j.jallcom.2015.07.290.xml |  |  |  |  | comma-level | highest figure of merit | First-principles calculation of semiclassical thermoelectric properties of (AgSbSe2)n(AgSbTe2)n superlattices | Elsevier | 2015 | no
8988 | ['Mg3Sb2−xBix'] | Mg3Sb2−xBix | ZT | ZT |  | [773.0] | 773 | Kelvin^(1.0) | [773.0] | [0.6] | 0.6 |  |  |  | (They doped Bi in the Sb site in the Mg3Sb2−xBix to enhance the ZT close to 0.6 at ∼773 K and 10 at.% Pb on Sb to improve ZT to 0.84 at ∼773 K.) FROM: They doped Bi in the Sb site in the Mg3Sb2−xBix to enhance the ZT close to 0.6 at ∼773 K and 10 at.% Pb on Sb to improve ZT to 0.84 at ∼773 K. | 10.1016-j.actamat.2015.04.023.xml |  |  |  |  | comma-level | ZT | Thermoelectric properties of Na-doped Zintl compound: Mg3− x Na x Sb2 | Elsevier | 2015 | no
8989 | ['Mg3Sb2'] | Mg3Sb2 | ZT | ZT |  | [773.0] | 773 | Kelvin^(1.0) | [773.0] | [0.3] | 0.3 |  |  |  | (The maximum ZT for Mg3Sb2 was observed to be about 0.3 at 773 K which is higher) FROM: The maximum ZT for Mg3Sb2 was observed to be about 0.3 at 773 K which is higher than most of the reported data by other groups . | 10.1016-j.actamat.2015.04.023.xml |  |  |  |  | comma-level | maximum ZT | Thermoelectric properties of Na-doped Zintl compound: Mg3− x Na x Sb2 | Elsevier | 2015 | no
8990 | ['Mg3Sb2'] | Mg3Sb2 | ZT | ZT |  | [773.0] | 773 | Kelvin^(1.0) | [773.0] | [1.25] | 1.25 |  | doping of Na |  | (The optimum doping of Na with 1.25 at.% in Mg3Sb2 drives the system to exhibit an increased ZT of ∼0.6 at 773 K.) FROM: The optimum doping of Na with 1.25 at.% in Mg3Sb2 drives the system to exhibit an increased ZT of ∼0.6 at 773 K. | 10.1016-j.actamat.2015.04.023.xml |  |  |  |  | comma-level | ZT | Thermoelectric properties of Na-doped Zintl compound: Mg3− x Na x Sb2 | Elsevier | 2015 | no
8991 | ['poly(styrenesulfonic) acid'] | poly(styrenesulfonic) acid | ZT | ZT |  | [295] | 295 | Kelvin^(1.0) |  | [0.42] | 0.42 |  |  |  | ( with P.F. of xx μW/m-K2 and zT of 0.42 at room temperature upon doping with poly(styrenesulfonic) acid (PSS) [].) FROM: The highest TE performance has been reported in conducting thiophene polymer poly(3,4-ethylenedioxythiophene) (PEDOT), with P.F. of xx μW/m-K2 and zT of 0.42 at room temperature upon doping with poly(styrenesulfonic) acid (PSS) []. | 10.1016-j.nanoen.2020.105186.xml |  |  |  |  | comma-level | zT | Polymer based thermoelectric nanocomposite materials and devices: Fabrication and characteristics | Elsevier | 2020 | no
8992 | ['CNT'] | CNT | ZT | ZT |  | [295] | 295 | Kelvin^(1.0) |  | [1.0] | 1 |  |  |  | ({ zT at room temperature }: There was a gradual increase in electrical conductivity with respect to CNT content and sample with 20 wt% CNT exhibited electrical conductivity of 4800 1/Ω-m) FROM: There was a gradual increase in electrical conductivity with respect to CNT content and sample with 20 wt% CNT exhibited electrical conductivity of 4800 1/Ω-m, thermal conductivity of xx W/m-K, and a thermoelectric figure-of-merit (zT) greater than 0.006 at room temperature. | 10.1016-j.nanoen.2020.105186.xml |  |  |  |  | comma-level | zT | Polymer based thermoelectric nanocomposite materials and devices: Fabrication and characteristics | Elsevier | 2020 | no
8994 | ['PEDOT : PSS'] | PEDOT : PSS | ZT | ZT |  | [295] | 295 | Kelvin^(1.0) |  | [0.05] | 0.05 |  |  |  | ( sample PEDOT:PSS/4.10 wt% BST NSs (drop cast) is estimated to have zT ~ 0.05 at room temperature.) FROM: If the thermal conductivity of xx W/m-K is considered to calculate zT, sample PEDOT:PSS/4.10 wt% BST NSs (drop cast) is estimated to have zT ~ 0.05 at room temperature. | 10.1016-j.nanoen.2020.105186.xml |  | dropcast |  |  | comma-level | zT | Polymer based thermoelectric nanocomposite materials and devices: Fabrication and characteristics | Elsevier | 2020 | no
8995 | ['Sb2Te3'] | Sb2Te3 | ZT | ZT |  | [523.0] | 523 | Kelvin^(1.0) | [523.0] | [0.857] | 0.857 |  |  |  | (the as-prepared composite) but still far below that of Sb2Te3 and for the same temperature cycles, zT remained a high value 0.857 at 523 K (higher) FROM: Even after 50 thermal cycles in the temperature range between room temperature and 523 K, thermal conductivity of the composite increased from 0.148 W/m-K to 0.205 W/m-K (38.7% higher than the as-prepared composite) but still far below that of Sb2Te3 and for the same temperature cycles, zT remained a high value 0.857 at 523 K (higher than the pure Sb2Te3 sample). | 10.1016-j.nanoen.2020.105186.xml |  |  |  |  | comma-level | zT | Polymer based thermoelectric nanocomposite materials and devices: Fabrication and characteristics | Elsevier | 2020 | no
8996 | ['SnSe'] | SnSe | ZT | ZT |  | [973.0] | 973 | Kelvin^(1.0) | [973.0] | [0.23] | 0.23 |  |  |  | (The SnSe is reported to have exceptionally low lattice thermal conductivity of 0.23 ± 0.03 W/m−K (at 973 K) due to its high Grüneisen parameter and exhibited a high zT value of 2.6 at 923 K in a single crystal especially along a specific crystalline orientation b-axis) FROM: The SnSe is reported to have exceptionally low lattice thermal conductivity of 0.23 ± 0.03 W/m−K (at 973 K) due to its high Grüneisen parameter and exhibited a high zT value of 2.6 at 923 K in a single crystal especially along a specific crystalline orientation b-axis, 2.3 along the c-axis, and significantly reduced zT of 0.8 along the a-axis []. | 10.1016-j.nanoen.2020.105186.xml | 0.03 |  | orientation b-axis |  | comma-level | zT | Polymer based thermoelectric nanocomposite materials and devices: Fabrication and characteristics | Elsevier | 2020 | no
8997 | ['n-type Bi2Te3-epoxy composite'] | n-type Bi2Te3-epoxy composite | ZT | ZT |  | [302.0] | 302 | Kelvin^(1.0) | [302.0] | [0.18] | 0.18 |  |  |  | ({ at 302 K }: The n-type Bi2Te3-epoxy composite and the p-type Sb2Te3-epoxy composite are known to have maximum zT ~0.18 and 0.19) FROM: The n-type Bi2Te3-epoxy composite and the p-type Sb2Te3-epoxy composite are known to have maximum zT ~0.18 and 0.19, respectively at 302 K. | 10.1016-j.nanoen.2020.105186.xml |  |  |  |  | comma-level | maximum zT | Polymer based thermoelectric nanocomposite materials and devices: Fabrication and characteristics | Elsevier | 2020 | no
8998 | ['YbAl3'] | YbAl3 | ZT | ZT |  | [295] | 295 | Kelvin^(1.0) |  | [0.4] | 0.4 |  |  |  | ( He et al. increased ZT of YbAl3 to about 0.4 at room temperature by adding Mn to interstitial positions.) FROM: Recently, He et al. increased ZT of YbAl3 to about 0.4 at room temperature by adding Mn to interstitial positions. | 10.1016-j.intermet.2011.03.007.xml |  |  |  |  | comma-level | ZT | Electronic mechanism of shear modulus enhancement in rare earth intermetallics Yb1−x Tm x Al3 | Elsevier | 2011 | no
8999 | ['Sm0.1Co4Sb12'] | Sm0.1Co4Sb12 | ZT | ZT |  | [300.0, 711.0] | 505.5 | Kelvin^(1.0) | [300.0, 711.0] | [0.55] | 0.55 |  |  |  | (The dimensionless thermoelectric figure of merit ZT increased with increasing temperature in the range of 300–711 K and reached a maximum value of 0.55 for Sm0.1Co4Sb12 at 711 K.) FROM: The dimensionless thermoelectric figure of merit ZT increased with increasing temperature in the range of 300–711 K and reached a maximum value of 0.55 for Sm0.1Co4Sb12 at 711 K. | 10.1016-j.jallcom.2009.12.150.xml |  |  |  |  | comma-level | figure of merit | Thermoelectric properties of Sm x Co4Sb12 prepared by high pressure and high temperature | Elsevier | 2010 | no
9000 | ['Sm0.1Co4Sb12'] | Sm0.1Co4Sb12 | ZT | ZT |  | [295] | 295 | Kelvin^(1.0) | [619.0] | [0.08] | 0.08 |  |  |  | (The ZT of Sm0.1Co4Sb12, which is 0.08 at room temperature, increases to 0.44 at 619 K and reaches 0.55 at 711 K, higher) FROM: The ZT of Sm0.1Co4Sb12, which is 0.08 at room temperature, increases to 0.44 at 619 K and reaches 0.55 at 711 K, higher than that of pure CoSb3 (0.113 at 373 K) prepared by the traditional method at normal pressure. | 10.1016-j.jallcom.2009.12.150.xml |  |  |  |  | comma-level | ZT | Thermoelectric properties of Sm x Co4Sb12 prepared by high pressure and high temperature | Elsevier | 2010 | no
9001 | ['pure CoSb3'] | pure CoSb3 | ZT | ZT |  | [373.0] | 373 | Kelvin^(1.0) | [373.0] | [0.113] | 0.113 |  |  |  | ({ ZT }: that of pure CoSb3 (0.113 at 373 K) prepared by the traditional method at normal pressure.) FROM: The ZT of Sm0.1Co4Sb12, which is 0.08 at room temperature, increases to 0.44 at 619 K and reaches 0.55 at 711 K, higher than that of pure CoSb3 (0.113 at 373 K) prepared by the traditional method at normal pressure. | 10.1016-j.jallcom.2009.12.150.xml |  | pressure |  |  | comma-level | ZT | Thermoelectric properties of Sm x Co4Sb12 prepared by high pressure and high temperature | Elsevier | 2010 | no
9002 | ['Sm0.1Co4Sb12'] | Sm0.1Co4Sb12 | ZT | ZT |  | [711.0] | 711 | Kelvin^(1.0) | [711.0] | [0.55] | 0.55 |  |  |  | (The maximum ZT value is 0.55 for Sm0.1Co4Sb12 sample at 711 K.) FROM: The maximum ZT value is 0.55 for Sm0.1Co4Sb12 sample at 711 K. | 10.1016-j.jallcom.2009.12.150.xml |  |  |  |  | comma-level | maximum ZT | Thermoelectric properties of Sm x Co4Sb12 prepared by high pressure and high temperature | Elsevier | 2010 | no
9003 | ['Ge0.93Ti0.01Bi0.06Te'] | Ge0.93Ti0.01Bi0.06Te | ZT | ZT |  | [623.0] | 623 | Kelvin^(1.0) | [623.0] | [1.6] | 1.6 |  |  |  | (The highest ZT of 1.6 is achieved for Ge0.93Ti0.01Bi0.06Te at 623 K) FROM: The highest ZT of 1.6 is achieved for Ge0.93Ti0.01Bi0.06Te at 623 K, much higher than that of pristine GeTe and also comparable with those of previous reports . | 10.1016-j.mtphys.2019.100094.xml |  |  |  |  | comma-level | highest ZT | Enhanced thermoelectric performance through crystal field engineering in transition metal–doped GeTe | Elsevier | 2019 | no
9004 | ['Ge0.93Ti0.01Bi0.06Te'] | Ge0.93Ti0.01Bi0.06Te | ZT | ZT |  | [623.0] | 623 | Kelvin^(1.0) | [623.0] | [1.6] | 1.6 |  |  |  | (With the high ZT value of 1.6 achieved for Ge0.93Ti0.01Bi0.06Te at 623 K) FROM: With the high ZT value of 1.6 achieved for Ge0.93Ti0.01Bi0.06Te at 623 K, this study has proved nicely that manipulating the crystal field effect is a feasible route of band engineering for the enhancement of the thermoelectric properties of the notable GeTe system. | 10.1016-j.mtphys.2019.100094.xml |  |  |  |  | comma-level | ZT | Enhanced thermoelectric performance through crystal field engineering in transition metal–doped GeTe | Elsevier | 2019 | no
9005 | ['Sr0.9Y0.1TiO3'] | Sr0.9Y0.1TiO3 | ZT | ZT |  | [1673.0] | 1673 | Kelvin^(1.0) | [1673.0] | [0.146] | 0.146 |  |  |  | (From these results, among the polycrystalline bulks fabricated in this study, the Sr0.9Y0.1TiO3 sample hot-pressed at 1673 K showed the maximum dimensionless figure of merit, 0.146 at 870 K.) FROM: From these results, among the polycrystalline bulks fabricated in this study, the Sr0.9Y0.1TiO3 sample hot-pressed at 1673 K showed the maximum dimensionless figure of merit, 0.146 at 870 K. | 10.1016-j.jallcom.2008.10.031.xml |  | fabricated |  |  | comma-level | figure of merit | Thermoelectric properties of non-doped and Y-doped SrTiO3 polycrystals synthesized by polymerized complex process and hot pressing | Elsevier | 2009 | no
9006 | ['La-doped SrTiO3 single crystal'] | La-doped SrTiO3 single crystal | ZT | ZT |  | [870.0] | 870 | Kelvin^(1.0) | [870.0] | [0.146] | 0.146 |  |  |  | (The maximum ZT value obtained in this study was 0.146 at 870 K, which is almost the same as that of the La-doped SrTiO3 single crystal and lower) FROM: The maximum ZT value obtained in this study was 0.146 at 870 K, which is almost the same as that of the La-doped SrTiO3 single crystal and lower than that of the Sr0.9Y0.1TiO3 sample synthesized by the conventional SSR process, which were reported by Muta et al. . | 10.1016-j.jallcom.2008.10.031.xml |  |  |  |  | comma-level | maximum ZT | Thermoelectric properties of non-doped and Y-doped SrTiO3 polycrystals synthesized by polymerized complex process and hot pressing | Elsevier | 2009 | no
9007 | ['Sr0.9Y0.1TiO3 *process*'] | Sr0.9Y0.1TiO3 *process* | ZT | ZT |  | [870.0] | 870 | Kelvin^(1.0) | [870.0] | [0.146] | 0.146 |  |  |  | (From these results, the Sr0.9Y0.1TiO3 *process* showed the largest ZT values among the samples synthesized in this study, and the maximum ZT value, 0.146, was obtained in this sample at 870 K.) FROM: From these results, the Sr0.9Y0.1TiO3 hot-pressed at 1673 K showed the largest ZT values among the samples synthesized in this study, and the maximum ZT value, 0.146, was obtained in this sample at 870 K. | 10.1016-j.jallcom.2008.10.031.xml |  | hot-pressed at 1673 K |  |  | comma-level | ZT | Thermoelectric properties of non-doped and Y-doped SrTiO3 polycrystals synthesized by polymerized complex process and hot pressing | Elsevier | 2009 | no
9008 | ['Zr0.3Ti0.7NiSn'] | Zr0.3Ti0.7NiSn | ZT | ZT |  | [673.0] | 673 | Kelvin^(1.0) | [673.0] | [0.6] | 0.6 |  |  |  | (The highest ZT 0.60 for Zr0.3Ti0.7NiSn was achieved at 673 K.) FROM: The highest ZT 0.60 for Zr0.3Ti0.7NiSn was achieved at 673 K. | 10.1016-j.matlet.2017.05.023.xml |  |  |  |  | comma-level | highest ZT | Microwave synthesis, microstructure, and thermoelectric properties of Zr substituted ZrxTi1−xNiSn half-Heusler bulks | Elsevier | 2017 | no
9009 | ['Zr0.3Ti0.7NiSn'] | Zr0.3Ti0.7NiSn | ZT | ZT |  | [673.0] | 673 | Kelvin^(1.0) | [673.0] | [0.6] | 0.6 |  |  |  | (The maximum ZT 0.60 for Zr0.3Ti0.7NiSn was achieved at 673 K) FROM: The maximum ZT 0.60 for Zr0.3Ti0.7NiSn was achieved at 673 K, which is much larger than those of non-substituted samples in previous works , and is similar to those of similar substituted samples in other previous work . | 10.1016-j.matlet.2017.05.023.xml |  |  |  |  | comma-level | maximum ZT | Microwave synthesis, microstructure, and thermoelectric properties of Zr substituted ZrxTi1−xNiSn half-Heusler bulks | Elsevier | 2017 | no
9010 | ['Cu-doped Cu2.10Cd0.9SnSe4'] | Cu-doped Cu2.10Cd0.9SnSe4 | ZT | ZT |  | [700.0] | 700 | Kelvin^(1.0) | [700.0] | [0.65] | 0.65 |  |  |  | (the reported ZT = 0.65 for Cu-doped Cu2.10Cd0.9SnSe4 at 700 K) FROM: This value is lower than the reported ZT = 0.65 for Cu-doped Cu2.10Cd0.9SnSe4 at 700 K, which is mainly attributed to that the Cu-doping dramatically suppressed the thermal conductivity to 0.49 at 700 K. | 10.1038-srep09365.txt |  |  |  |  | comma-level | ZT | Heterovalent Substitution to Enrich Electrical Conductivity in Cu2CdSn1-xGaxSe4 Series for High Thermoelectric Performances | Springer | 2015 | no
9011 | ['Yb0.19Co4Sb12'] | Yb0.19Co4Sb12 | ZT | ZT |  | [600.0] | 600 | Kelvin^(1.0) | [600.0] | [1.0] | 1 |  |  |  | ( such as Yb0.19Co4Sb12 with a ZT ≈ 1 at 600 K ()) FROM: The general formula for filled skutterudites is MxA4B12 (x ≤ 1), such as Yb0.19Co4Sb12 with a ZT ≈ 1 at 600 K (), for instance. | 10.1016-B978-0-444-53770-6.00001-0.xml |  |  |  |  | comma-level | ZT | 1 Crystal Structures of Metallic Elements and Compounds | Elsevier | 2014 | no
9012 | ['cF12-MNiSn'] | cF12-MNiSn | ZT | ZT |  | [1073.0] | 1073 | Kelvin^(1.0) | [1073.0] | [0.8] | 0.8 |  |  |  | (Examples with a ZT ≈ 0.8 at 1073 K are cF12-MNiSn (M = Ti) FROM: Examples with a ZT ≈ 0.8 at 1073 K are cF12-MNiSn (M = Ti, Zr, Hf) compounds doped by Sb at the Sn site (). | 10.1016-B978-0-444-53770-6.00001-0.xml |  |  |  | ['M = Ti'] | comma-level | ZT | 1 Crystal Structures of Metallic Elements and Compounds | Elsevier | 2014 | no
9013 | ['GeIn0.6Sb5.4Te10'] | GeIn0.6Sb5.4Te10 | ZT | ZT |  | [710.0] | 710 | Kelvin^(1.0) | [710.0] | [0.75] | 0.75 |  |  |  | ( but also significantly increased S. GeIn0.6Sb5.4Te10 exhibited a maximum ZT value of 0.75 at 710 K) FROM: Substituting In GeSb6Te10 had a considerable impact on the TE properties; it not only decreased κlat and κel, but also significantly increased S. GeIn0.6Sb5.4Te10 exhibited a maximum ZT value of 0.75 at 710 K, a 1.9-fold improvement compared with that of GeSb6Te10. | 10.1016-j.jallcom.2014.08.183.xml |  |  |  |  | comma-level | maximum ZT | Crystal structure, microstructure, and thermoelectric properties of GeSb6Te10 prepared by spark plasma sintering | Elsevier | 2015 | no
9014 | ['Cu2CdSnSe4'] | Cu2CdSnSe4 | ZT | ZT |  | [723.0] | 723 | Kelvin^(1.0) | [450.0] | [0.65] | 0.65 |  |  |  | (Fan et al. adopted a solution-based method to synthesize Cu2CdSnSe4 and obtained a high peak ZT value of 0.65 at 450 °C with the help of copper dopants and selenium vacancies.) FROM: Fan et al. adopted a solution-based method to synthesize Cu2CdSnSe4 and obtained a high peak ZT value of 0.65 at 450 °C with the help of copper dopants and selenium vacancies. | 10.1016-j.materresbull.2013.06.013.xml |  |  |  |  | comma-level | peak ZT | Synthesis and thermoelectric properties of Bi2O2Se nanosheets | Elsevier | 2013 | no
9015 | ['Bismuth selenide, Bi2Se3'] | Bismuth selenide, Bi2Se3 | ZT | ZT |  | [295] | 295 | Kelvin^(1.0) |  | [1.0] | 1 |  |  |  | (Bismuth selenide, Bi2Se3, is a component of n-type legs of thermoelectric couples used in solid state coolers or generators that has the figure of merit ZT ≤ 1 around room temperature .) FROM: Bismuth selenide, Bi2Se3, is a component of n-type legs of thermoelectric couples used in solid state coolers or generators that has the figure of merit ZT ≤ 1 around room temperature . | 10.1016-j.materresbull.2013.06.013.xml |  |  |  |  | comma-level | figure of merit | Synthesis and thermoelectric properties of Bi2O2Se nanosheets | Elsevier | 2013 | no
9016 | ['Ba0.51Co4Sb12'] | Ba0.51Co4Sb12 | ZT | ZT |  | [883.0] | 883 | Kelvin^(1.0) | [883.0] | [1.0] | 1 |  |  |  | ( and ZT of Ba0.51Co4Sb12 reaches a value of ca. 1.0 at 883 K.) FROM: The power factor is significantly enhanced meanwhile the lattice thermal conductivity is dramatically suppressed after Ba filling, and ZT of Ba0.51Co4Sb12 reaches a value of ca. 1.0 at 883 K. | 10.1007-s10854-017-6603-5.txt |  |  |  |  | comma-level | ZT | High pressure synthesis and thermoelectric properties of Ba-filled CoSb3 skutterudites | Springer | 2017 | no
9017 | ['Ba0.51Co4Sb12'] | Ba0.51Co4Sb12 | ZT | ZT |  | [883.0] | 883 | Kelvin^(1.0) | [883.0] | [0.99] | 0.99 |  |  |  | (The maximal ZT of 0.99 is reached in Ba0.51Co4Sb12 at 883 K.) FROM: The maximal ZT of 0.99 is reached in Ba0.51Co4Sb12 at 883 K. | 10.1007-s10854-017-6603-5.txt |  |  |  |  | comma-level | maximal ZT | High pressure synthesis and thermoelectric properties of Ba-filled CoSb3 skutterudites | Springer | 2017 | no
9019 | ['Ba0.51Co4Sb12'] | Ba0.51Co4Sb12 | ZT | ZT |  | [883.0] | 883 | Kelvin^(1.0) | [883.0] | [1.0] | 1 |  |  |  | (For the optimal Ba0.51Co4Sb12 sample, the power factor as high as xx µWm-1K-2 and lattice thermal conductivity as low as xx Wm-1K-1 were reached at 883 K, leading to a ZT value of ca. 1.) FROM: For the optimal Ba0.51Co4Sb12 sample, the power factor as high as xx µWm-1K-2 and lattice thermal conductivity as low as xx Wm-1K-1 were reached at 883 K, leading to a ZT value of ca. 1. | 10.1007-s10854-017-6603-5.txt |  |  |  |  | comma-level | ZT | High pressure synthesis and thermoelectric properties of Ba-filled CoSb3 skutterudites | Springer | 2017 | no
9020 | ['Co3.8Ni0.2Sn6Se6 compound'] | Co3.8Ni0.2Sn6Se6 compound | ZT | ZT |  | [700.0] | 700 | Kelvin^(1.0) | [700.0] | [0.18] | 0.18 |  |  |  | (The maximum ZT of 0.18 at 700 K was achieved for the Co3.8Ni0.2Sn6Se6 compound.) FROM: The maximum ZT of 0.18 at 700 K was achieved for the Co3.8Ni0.2Sn6Se6 compound. | 10.1016-j.jssc.2018.10.020.xml |  |  |  |  | comma-level | maximum ZT | Effect of spark plasma sintering and Sb doping on the thermoelectric properties of Co4Ge6Te6 skutterudite | Elsevier | 2019 | no
9021 | ['Cu2Se0.8S0.2'] | Cu2Se0.8S0.2 | ZT | ZT |  | [950.0] | 950 | Kelvin^(1.0) | [950.0] | [1.65] | 1.65 |  |  |  | ( a maximum zT value of 1.65 at 950 K is achieved for Cu2Se0.8S0.2) FROM: Finally, a maximum zT value of 1.65 at 950 K is achieved for Cu2Se0.8S0.2, which is greater than those of Cu2Se and Cu2S. | 10.1039-c7ta05788a.html |  |  |  |  | comma-level | maximum zT | Extremely low thermal conductivity and high thermoelectric performance in liquid-like Cu2Se1−xSx polymorphic materials | RSC | 2017 | no
9022 | ['Cu2Se0.8S0.2'] | Cu2Se0.8S0.2 | ZT | ZT |  | [950.0] | 950 | Kelvin^(1.0) | [950.0] | [1.65] | 1.65 |  |  |  | (A maximum zT value of 1.65 at 950 K is achieved for Cu2Se0.8S0.2) FROM: A maximum zT value of 1.65 at 950 K is achieved for Cu2Se0.8S0.2, which is comparable with that of Cu2Se. | 10.1039-c7ta05788a.html |  |  |  |  | comma-level | maximum zT | Extremely low thermal conductivity and high thermoelectric performance in liquid-like Cu2Se1−xSx polymorphic materials | RSC | 2017 | no
9023 | ['Cu2Se0.8S0.2'] | Cu2Se0.8S0.2 | ZT | ZT |  | [950.0] | 950 | Kelvin^(1.0) | [950.0] | [1.65] | 1.65 |  |  |  | ( a maximum zT value of 1.65 at 950 K is achieved for Cu2Se0.8S0.2) FROM: Finally, a maximum zT value of 1.65 at 950 K is achieved for Cu2Se0.8S0.2, which is greater than those of both Cu2Se and Cu2S. | 10.1039-c7ta05788a.html |  |  |  |  | comma-level | maximum zT | Extremely low thermal conductivity and high thermoelectric performance in liquid-like Cu2Se1−xSx polymorphic materials | RSC | 2017 | no
9024 | ['Sr2FeMoO6'] | Sr2FeMoO6 | ZT | ZT |  | [1100.0] | 1100 | Kelvin^(1.0) | [1100.0] | [0.3] | 0.3 |  |  |  | (For example, Ba-for-Sr substituted Sr2FeMoO6 has shown a relatively high thermoelectric performance, with the dimensionless figure of merit ZT ≈ 0.3 at 1100 K .) FROM: For example, Ba-for-Sr substituted Sr2FeMoO6 has shown a relatively high thermoelectric performance, with the dimensionless figure of merit ZT ≈ 0.3 at 1100 K . | 10.1016-j.progsolidstchem.2014.08.001.xml |  |  |  |  | comma-level | figure of merit | A 2 B′B″O6 perovskites: A review | Elsevier | 2015 | no
9025 | ['niobium-doped strontium titanate'] | niobium-doped strontium titanate | ZT | ZT |  | [1000.0] | 1000 | Kelvin^(1.0) | [1000.0] | [0.25] | 0.25 |  |  |  | (After reduction, niobium-doped strontium titanate can reach an electrical conductivity of 15,000 S/m at 1,000 K and preserve a Seebeck coefficient of -250 μV/K, so that, at similar thermal conductivity, the figure of merit is dramatically increased to ZT = 0.25 (1,000 K).) FROM: After reduction, niobium-doped strontium titanate can reach an electrical conductivity of 15,000 S/m at 1,000 K and preserve a Seebeck coefficient of -250 μV/K, so that, at similar thermal conductivity, the figure of merit is dramatically increased to ZT = 0.25 (1,000 K). | 10.1007-s00339-014-8515-z.txt |  |  |  |  | comma-level | figure of merit | Semiconducting large bandgap oxides as potential thermoelectric materials for high-temperature power generation? | Springer | 2014 | no
9027 | ['TiC'] | TiC | ZT | ZT |  | [1050.0] | 1050 | Kelvin^(1.0) | [1050.0] | [0.3] | 0.3 |  |  |  | (Thus, the ZT curves for different TiC levels were similar with maximum values around ZT = 0.3 at 1,050 K.) FROM: Thus, the ZT curves for different TiC levels were similar with maximum values around ZT = 0.3 at 1,050 K. | 10.1007-s00339-014-8515-z.txt |  |  |  |  | comma-level | ZT | Semiconducting large bandgap oxides as potential thermoelectric materials for high-temperature power generation? | Springer | 2014 | no
9028 | ['TiC'] | TiC | ZT | ZT |  | [1050.0] | 1050 | Kelvin^(1.0) | [1050.0] | [0.3, 0.33] | 0.315 |  |  |  | (TiC, TiB2 and TiN were most effective and gave ZT = 0.3–0.33 at 1,050 K.) FROM: TiC, TiB2 and TiN were most effective and gave ZT = 0.3–0.33 at 1,050 K. | 10.1007-s00339-014-8515-z.txt |  |  |  |  | comma-level | ZT | Semiconducting large bandgap oxides as potential thermoelectric materials for high-temperature power generation? | Springer | 2014 | no
9029 | ['TiO1.1'] | TiO1.1 | ZT | ZT |  | [973.0, 1473.0] | 1223 | Kelvin^(1.0) | [700.0, 1200.0] | [1.2] | 1.2 |  |  |  | ({ figures of merit at 700–1,200 °C }: Heavily reduced titania TiO1.1–1.2 (processed by controlled combustion synthesis from metallic titanium with sodium perchlorate) FROM: Heavily reduced titania TiO1.1–1.2 (processed by controlled combustion synthesis from metallic titanium with sodium perchlorate, etc., and densified by spark plasma sintering) was reported to reach exceptional figures of merit of 1.2–1.64 at temperature of 700–1,200 °C, but these results were not confirmed by the scientific community, including our own work. | 10.1007-s00339-014-8515-z.txt |  | processed |  |  | comma-level | figures of merit | Semiconducting large bandgap oxides as potential thermoelectric materials for high-temperature power generation? | Springer | 2014 | no
9030 | ['Bi0.32Sb1.68Te3'] | Bi0.32Sb1.68Te3 | ZT | ZT |  | [373.0] | 373 | Kelvin^(1.0) | [373.0] | [1.23] | 1.23 |  |  |  | (The highest ZT of 1.23 was achieved at 373 K in Bi0.32Sb1.68Te3) FROM: The highest ZT of 1.23 was achieved at 373 K in Bi0.32Sb1.68Te3, and the opportunity for tuning the optimum operating temperature of the compounds was also found. | 10.1007-s13391-018-0094-2.txt |  |  |  |  | comma-level | highest ZT | Oxide Reduction Process for the Synthesis of p-Type BixSb2-xTe3 Compounds and Related Thermoelectric Transport Properties | Springer | 2019 | no
9031 | ['nanostructured bulk p-type (BiSb)2Te3 compounds'] | nanostructured bulk p-type (BiSb)2Te3 compounds | ZT | ZT |  | [373.0] | 373 | Kelvin^(1.0) | [373.0] | [1.4] | 1.4 |  |  |  | (Poudel et al. reported the ZT of ~ 1.4 at 373 K in their first nanostructured bulk p-type (BiSb)2Te3 compounds) FROM: Poudel et al. reported the ZT of ~ 1.4 at 373 K in their first nanostructured bulk p-type (BiSb)2Te3 compounds, and Kim et al. achieved the highest p-type ZT of 1.87 at 320 K through full phonon scattering by dense dislocation array in nanostructured bulk Bi0.5Sb1.5Te3 compounds. | 10.1007-s13391-018-0094-2.txt |  |  |  |  | comma-level | ZT | Oxide Reduction Process for the Synthesis of p-Type BixSb2-xTe3 Compounds and Related Thermoelectric Transport Properties | Springer | 2019 | no
9032 | ['nanostructured bulk Bi0.5Sb1.5Te3 compounds'] | nanostructured bulk Bi0.5Sb1.5Te3 compounds | ZT | ZT |  | [320.0] | 320 | Kelvin^(1.0) | [320.0] | [1.87] | 1.87 |  |  |  | ( and Kim et al. achieved the highest p-type ZT of 1.87 at 320 K through full phonon scattering by dense dislocation array in nanostructured bulk Bi0.5Sb1.5Te3 compounds.) FROM: Poudel et al. reported the ZT of ~ 1.4 at 373 K in their first nanostructured bulk p-type (BiSb)2Te3 compounds, and Kim et al. achieved the highest p-type ZT of 1.87 at 320 K through full phonon scattering by dense dislocation array in nanostructured bulk Bi0.5Sb1.5Te3 compounds. | 10.1007-s13391-018-0094-2.txt |  |  |  |  | comma-level | p - type ZT | Oxide Reduction Process for the Synthesis of p-Type BixSb2-xTe3 Compounds and Related Thermoelectric Transport Properties | Springer | 2019 | no
9033 | ['Bi1.68Sb0.32Te3'] | Bi1.68Sb0.32Te3 | ZT | ZT |  | [298.0, 473.0] | 385.5 | Kelvin^(1.0) | [298.0, 473.0] | [1.12] | 1.12 |  |  |  | (The average ZT of ~ 1.12 within the temperature range of 298–473 K and the maximum ZT of 1.23 at 373 K could be achieved in Bi1.68Sb0.32Te3.) FROM: The average ZT of ~ 1.12 within the temperature range of 298–473 K and the maximum ZT of 1.23 at 373 K could be achieved in Bi1.68Sb0.32Te3. | 10.1007-s13391-018-0094-2.txt |  |  |  |  | comma-level | average ZT | Oxide Reduction Process for the Synthesis of p-Type BixSb2-xTe3 Compounds and Related Thermoelectric Transport Properties | Springer | 2019 | no
9034 | ['Bi0.32Sb1.68Te3'] | Bi0.32Sb1.68Te3 | ZT | ZT |  | [373.0] | 373 | Kelvin^(1.0) | [373.0] | [1.23] | 1.23 |  |  |  | ( the highest ZT of 1.23 was achieved in Bi0.32Sb1.68Te3 at 373 K.) FROM: In this experiment, the highest ZT of 1.23 was achieved in Bi0.32Sb1.68Te3 at 373 K. | 10.1007-s13391-018-0094-2.txt |  |  |  |  | comma-level | highest ZT | Oxide Reduction Process for the Synthesis of p-Type BixSb2-xTe3 Compounds and Related Thermoelectric Transport Properties | Springer | 2019 | no
9035 | ['n-type Bi2Te3-xSex compounds'] | n-type Bi2Te3-xSex compounds | ZT | ZT |  | [423.0] | 423 | Kelvin^(1.0) | [423.0] | [0.84] | 0.84 |  |  |  | (Considering our recent result on the n-type Bi2Te3-xSex compounds (ZT ~ 0.84 at 423 K) fabricated by the oxide reduction process) FROM: Considering our recent result on the n-type Bi2Te3-xSex compounds (ZT ~ 0.84 at 423 K) fabricated by the oxide reduction process, our results suggest strongly that the oxide reduction process can provide a general way for synthesizing Bi2Te3-based compounds on the basis of the diversity in the starting materials and consequent cost-effectiveness. | 10.1007-s13391-018-0094-2.txt |  | fabricated |  |  | comma-level | ZT | Oxide Reduction Process for the Synthesis of p-Type BixSb2-xTe3 Compounds and Related Thermoelectric Transport Properties | Springer | 2019 | no
9036 | ['Bi0.32Sb1.68Te3'] | Bi0.32Sb1.68Te3 | ZT | ZT |  | [373.0] | 373 | Kelvin^(1.0) | [373.0] | [1.23] | 1.23 |  |  |  | ( and the highest ZT of 1.23 was achieved in Bi0.32Sb1.68Te3 at 373 K.) FROM: Their thermoelectric performances were higher than those of the commercial thermoelectric materials, and the highest ZT of 1.23 was achieved in Bi0.32Sb1.68Te3 at 373 K. | 10.1007-s13391-018-0094-2.txt |  |  |  |  | comma-level | highest ZT | Oxide Reduction Process for the Synthesis of p-Type BixSb2-xTe3 Compounds and Related Thermoelectric Transport Properties | Springer | 2019 | no
9037 | ['CrSi2'] | CrSi2 | ZT | ZT |  | [600.0] | 600 | Kelvin^(1.0) | [600.0] | [0.2] | 0.2 |  |  |  | ( Dasgupta and Umarji found a high figure of merit (ZT) of 0.2 at 600 K for CrSi2 synthesized by mechanical alloying) FROM: In addition, Dasgupta and Umarji found a high figure of merit (ZT) of 0.2 at 600 K for CrSi2 synthesized by mechanical alloying, which renders CrSi2 a potential thermoelectric material for power generation. | 10.1016-j.intermet.2012.10.008.xml |  | mechanicalalloying |  |  | comma-level | figure of merit | Combustion synthesis of Cr–Al and Cr–Si intermetallics with Al2O3 additions from Cr2O3–Al and Cr2O3–Al–Si reaction systems | Elsevier | 2013 | no
9038 | ['Yb14MnSb11'] | Yb14MnSb11 | ZT | ZT |  | [1275.0] | 1275 | Kelvin^(1.0) | [1275.0] | [1.0] | 1 |  |  |  | ( Yb14MnSb11 has revealed a promising increase of both ZT (185 µV/K at 1275 K) and Seebeck’s coefficient (S) (1.0 at 1275 K)) FROM: For example, Yb14MnSb11 has revealed a promising increase of both ZT (185 µV/K at 1275 K) and Seebeck’s coefficient (S) (1.0 at 1275 K), the latter having twice the value obtained from Si-Ge alloys. | 10.1038-s41528-018-0045-x.txt |  |  |  |  | comma-level | ZT | Energy autonomous electronic skin | Springer | 2019 | yes
9039 | ['Ba8Ga16Ge30 alloy'] | Ba8Ga16Ge30 alloy | ZT | ZT |  | [900.0] | 900 | Kelvin^(1.0) | [900.0] | [1.35] | 1.35 |  |  |  | ( Ba8Ga16Ge30 alloy has been shown to have ZT of 1.35 at 900 K) FROM: Following this approach, Ba8Ga16Ge30 alloy has been shown to have ZT of 1.35 at 900 K, and an extrapolated ZT up to 1.63 at 1100 K is predicted, with S of 45 and 300 μV/K measured at 300 and 900 K, respectively. | 10.1038-s41528-018-0045-x.txt |  |  |  |  | comma-level | ZT | Energy autonomous electronic skin | Springer | 2019 | yes
9040 | ['p-type Bi2Te3 / Sb2Te3 superlattices'] | p-type Bi2Te3 / Sb2Te3 superlattices | ZT | ZT |  | [300.0] | 300 | Kelvin^(1.0) | [300.0] | [2.4] | 2.4 |  |  |  | (The p-type TE materials have shown promising results (e.g. p-type Bi2Te3/Sb2Te3 superlattices exhibiting a ZT of 2.4 at 300 K and S of 243 μV/K) ) FROM: The p-type TE materials have shown promising results (e.g. p-type Bi2Te3/Sb2Te3 superlattices exhibiting a ZT of 2.4 at 300 K and S of 243 μV/K) compared to n-type (e.g. n-type Bi2Te3/Bi2Te2.83Se0.17 showing a ZT below 1.4 at 300 K). | 10.1038-s41528-018-0045-x.txt |  |  |  |  | comma-level | ZT | Energy autonomous electronic skin | Springer | 2019 | yes
9041 | ['n-type Bi2Te3 / Bi2Te2.83Se0.17'] | n-type Bi2Te3 / Bi2Te2.83Se0.17 | ZT | ZT |  | [300.0] | 300 | Kelvin^(1.0) | [300.0] | [1.4] | 1.4 |  |  |  | ( n-type (e.g. n-type Bi2Te3/Bi2Te2.83Se0.17 showing a ZT below 1.4 at 300 K).) FROM: The p-type TE materials have shown promising results (e.g. p-type Bi2Te3/Sb2Te3 superlattices exhibiting a ZT of 2.4 at 300 K and S of 243 μV/K) compared to n-type (e.g. n-type Bi2Te3/Bi2Te2.83Se0.17 showing a ZT below 1.4 at 300 K). | 10.1038-s41528-018-0045-x.txt |  |  |  |  | comma-level | ZT | Energy autonomous electronic skin | Springer | 2019 | yes
9042 | ['Co4Sb11.25Ge0.05Te0.63S0.07 compound'] | Co4Sb11.25Ge0.05Te0.63S0.07 compound | ZT | ZT |  | [800.0] | 800 | Kelvin^(1.0) | [800.0] | [1.1] | 1.1 |  |  |  | ({ figure of merit }: s 1.1 for the Co4Sb11.25Ge0.05Te0.63S0.07 compound at 800 K.) FROM: The highest thermoelectric figure of merit, ZT, exceeds 1.1 for the Co4Sb11.25Ge0.05Te0.63S0.07 compound at 800 K. | 10.1007-s11664-012-2288-y.txt |  |  |  |  | comma-level | figure of merit | Thermoelectric Performance of Multiple-Doped Co4Sb12-x-y-zGexTeySz Skutterudite Compounds | Springer | 2013 | no
9043 | ['SrO(SrTiO3)n'] | SrO(SrTiO3)n | ZT | ZT |  | [295] | 295 | Kelvin^(1.0) |  | [1.0] | 1 |  |  |  | ({ highest ZT at room temperature }: The perovskite-layered compounds SrO(SrTiO3)n (n=1) FROM: The perovskite-layered compounds SrO(SrTiO3)n (n=1,2,…) have gained marked attention as a thermoelectric material for several important reasons: (1) besides its natural abundance and high temperature oxidation resistance, SrTiO3 n-type oxide thermoelectric material has been tested and has the highest ZT; (2) SrO(SrTiO3)n structures have lower thermal conductivity than SrTiO3 because of their enhanced phonon scattering at the SrO/(SrTiO3)n interfaces; (3) the electrical conductivity of SrO(SrTiO3)n structures can be adjusted by heavy doping while retaining their structure ; (4) SrO(SrTiO3)n phases have exhibited indirect optical band gaps at room temperature, thereby indicating their promising application as photocatalytic materials . | 10.1016-j.ssc.2014.09.011.xml |  |  |  |  | comma-level | highest ZT | First-principle calculations of the thermal properties of SrTiO3 and SrO(SrTiO3) n (n=1,2) | Elsevier | 2015 | no
9044 | ['SrTiO3'] | SrTiO3 | ZT | ZT |  | [295] | 295 | Kelvin^(1.0) |  | [2.0] | 2 |  |  |  | ({ at room temperature }: SrTiO3 n-type oxide thermoelectric material has been tested and has the highest ZT; (2) SrO(SrTiO3)n structures have lower thermal conductivity) FROM: The perovskite-layered compounds SrO(SrTiO3)n (n=1,2,…) have gained marked attention as a thermoelectric material for several important reasons: (1) besides its natural abundance and high temperature oxidation resistance, SrTiO3 n-type oxide thermoelectric material has been tested and has the highest ZT; (2) SrO(SrTiO3)n structures have lower thermal conductivity than SrTiO3 because of their enhanced phonon scattering at the SrO/(SrTiO3)n interfaces; (3) the electrical conductivity of SrO(SrTiO3)n structures can be adjusted by heavy doping while retaining their structure ; (4) SrO(SrTiO3)n phases have exhibited indirect optical band gaps at room temperature, thereby indicating their promising application as photocatalytic materials . | 10.1016-j.ssc.2014.09.011.xml |  |  |  |  | comma-level | highest ZT | First-principle calculations of the thermal properties of SrTiO3 and SrO(SrTiO3) n (n=1,2) | Elsevier | 2015 | no
9045 | ['PdSe2 monolayer'] | PdSe2 monolayer | ZT | ZT |  | [295] | 295 | Kelvin^(1.0) |  | [1.1] | 1.1 |  |  |  | (PdSe2 monolayer exhibit ZT of about 1.1 at room temperature [] and hexagonal 2D PdTe showed the maximum ZT of about 0.85 at 700 K [].) FROM: PdSe2 monolayer exhibit ZT of about 1.1 at room temperature [] and hexagonal 2D PdTe showed the maximum ZT of about 0.85 at 700 K []. | 10.1016-j.spmi.2019.106367.xml |  |  |  |  | comma-level | ZT | Thermoelectric properties of InN graphene-like nanosheet: A first principle study | Elsevier | 2020 | no
9046 | ['PdTe'] | PdTe | ZT | ZT |  | [700.0] | 700 | Kelvin^(1.0) | [700.0] | [0.85] | 0.85 |  |  |  | ( high performance on 2D materials of Nobel metal dichalcogenide such as PdTe (ZT = 0.85 at 700 K) []) FROM: Secondly, although as it has been discussed earlier, high performance on 2D materials of Nobel metal dichalcogenide such as PdTe (ZT = 0.85 at 700 K) [], IV/V-VI materials of PbTe, Bi2Te3, PbSe and As2C3, Sb2C3 and Bi2C3 showed maximum ZT of about unity or higher [], but these materials suffer from being toxic and their applications are restricted due to safety regulations. | 10.1016-j.spmi.2019.106367.xml |  |  |  |  | comma-level | ZT | Thermoelectric properties of InN graphene-like nanosheet: A first principle study | Elsevier | 2020 | no
9047 | ['6wt % NaCl : PbTe'] | 6wt % NaCl : PbTe | ZT | ZT |  | [773.0] | 773 | Kelvin^(1.0) | [773.0] | [1.2] | 1.2 |  |  |  | ( yielded an improved figure-of-merit (zT) value as high as 1.2 at 773 K in a 6wt%NaCl:PbTe.) FROM: High Seebeck coefficient of 300 µV/K at 773 K combined with the lower thermal conductivity of xx W/m-K, yielded an improved figure-of-merit (zT) value as high as 1.2 at 773 K in a 6wt%NaCl:PbTe. | 10.1016-j.mtla.2020.100912.xml |  |  |  |  | comma-level | zT | Enhancement of thermoelectric performance of PbTe by embedding NaCl | Elsevier | 2020 | no
9048 | ['p-type PbTe materials'] | p-type PbTe materials | ZT | ZT |  | [800.0] | 800 | Kelvin^(1.0) | [800.0] | [1.0] | 1 |  |  |  | ({ at 800 K }: Numerous publications have reported zT values greater than 1 in p-type PbTe materials) FROM: Numerous publications have reported zT values greater than 1 in p-type PbTe materials, including zT of 1.4–2 in Na-doped PbTe at 800 K . | 10.1016-j.mtla.2020.100912.xml |  |  |  |  | comma-level | zT | Enhancement of thermoelectric performance of PbTe by embedding NaCl | Elsevier | 2020 | no
9049 | ['Na-doped PbTe'] | Na-doped PbTe | ZT | ZT |  | [800.0] | 800 | Kelvin^(1.0) | [800.0] | [1.4, 2.0] | 1.7 |  |  |  | ( including zT of 1.4–2 in Na-doped PbTe at 800 K .) FROM: Numerous publications have reported zT values greater than 1 in p-type PbTe materials, including zT of 1.4–2 in Na-doped PbTe at 800 K . | 10.1016-j.mtla.2020.100912.xml |  |  |  |  | comma-level | zT | Enhancement of thermoelectric performance of PbTe by embedding NaCl | Elsevier | 2020 | no
9051 | ['PbTe'] | PbTe | ZT | ZT |  | [773.0] | 773 | Kelvin^(1.0) | [773.0] | [1.5] | 1.5 |  |  |  | ( nanostructured lead telluride (PbTe: ZT ≈ 1.5 at 773 K) [] and single-crystalline (SC) tin selenide (SnSe: ZT ≈ 2.6 at 923 K) []) FROM: High TE efficiencies ZTs were previously reported for the IV-VI compounds, e.g., nanostructured lead telluride (PbTe: ZT ≈ 1.5 at 773 K) [] and single-crystalline (SC) tin selenide (SnSe: ZT ≈ 2.6 at 923 K) [], bismuth (Bi)-doped n-type SnSe (ZT ≈ 2.2 at 733 K) [], or bromine (Br)-doped SnSe (ZT ≈ 2.8 at 773 K) []. | 10.1016-j.jallcom.2019.151902.xml |  |  |  |  | comma-level | ZT | Thermoelectric properties and stability of Tl-doped SnS | Elsevier | 2019 | no
9052 | ['(Bi)-doped n-type SnSe'] | (Bi)-doped n-type SnSe | ZT | ZT |  | [733.0] | 733 | Kelvin^(1.0) | [733.0] | [2.2] | 2.2 |  |  |  | ( bismuth (Bi)-doped n-type SnSe (ZT ≈ 2.2 at 733 K) []) FROM: High TE efficiencies ZTs were previously reported for the IV-VI compounds, e.g., nanostructured lead telluride (PbTe: ZT ≈ 1.5 at 773 K) [] and single-crystalline (SC) tin selenide (SnSe: ZT ≈ 2.6 at 923 K) [], bismuth (Bi)-doped n-type SnSe (ZT ≈ 2.2 at 733 K) [], or bromine (Br)-doped SnSe (ZT ≈ 2.8 at 773 K) []. | 10.1016-j.jallcom.2019.151902.xml |  |  |  |  | comma-level | ZT | Thermoelectric properties and stability of Tl-doped SnS | Elsevier | 2019 | no
9053 | ['bromine (Br)-doped SnSe'] | bromine (Br)-doped SnSe | ZT | ZT |  | [773.0] | 773 | Kelvin^(1.0) | [773.0] | [2.8] | 2.8 |  |  |  | ( or bromine (Br)-doped SnSe (ZT ≈ 2.8 at 773 K) [].) FROM: High TE efficiencies ZTs were previously reported for the IV-VI compounds, e.g., nanostructured lead telluride (PbTe: ZT ≈ 1.5 at 773 K) [] and single-crystalline (SC) tin selenide (SnSe: ZT ≈ 2.6 at 923 K) [], bismuth (Bi)-doped n-type SnSe (ZT ≈ 2.2 at 733 K) [], or bromine (Br)-doped SnSe (ZT ≈ 2.8 at 773 K) []. | 10.1016-j.jallcom.2019.151902.xml |  |  |  |  | comma-level | ZT | Thermoelectric properties and stability of Tl-doped SnS | Elsevier | 2019 | no
9054 | ['bulk SnS'] | bulk SnS | ZT | ZT |  | [923.0] | 923 | Kelvin^(1.0) | [923.0] | [0.6] | 0.6 |  |  |  | ( and sodium (Na)-doping of bulk SnS have been examined experimentally and a substantial improvement in the TE efficiency has been observed at elevated temperatures for SnS-0.5% Ag (ZT ≈ 0.6 at 923 K) and SnS-2% Na (ZT ≈ 0.65 at 850 K)) FROM: Hence, indium (In), antimony (Sb), Bi, silver (Ag), lithium (Li), and sodium (Na)-doping of bulk SnS have been examined experimentally and a substantial improvement in the TE efficiency has been observed at elevated temperatures for SnS-0.5% Ag (ZT ≈ 0.6 at 923 K) and SnS-2% Na (ZT ≈ 0.65 at 850 K), compared to undoped SnS (ZT ≈ 0,16 at 873 K) []. | 10.1016-j.jallcom.2019.151902.xml |  |  |  |  | comma-level | ZT | Thermoelectric properties and stability of Tl-doped SnS | Elsevier | 2019 | no
9055 | ['undoped SnS'] | undoped SnS | ZT | ZT |  | [873.0] | 873 | Kelvin^(1.0) | [873.0] | [0.16] | 0.16 |  |  |  | ( undoped SnS (ZT ≈ 0,16 at 873 K) [].) FROM: Hence, indium (In), antimony (Sb), Bi, silver (Ag), lithium (Li), and sodium (Na)-doping of bulk SnS have been examined experimentally and a substantial improvement in the TE efficiency has been observed at elevated temperatures for SnS-0.5% Ag (ZT ≈ 0.6 at 923 K) and SnS-2% Na (ZT ≈ 0.65 at 850 K), compared to undoped SnS (ZT ≈ 0,16 at 873 K) []. | 10.1016-j.jallcom.2019.151902.xml |  |  |  |  | comma-level | ZT | Thermoelectric properties and stability of Tl-doped SnS | Elsevier | 2019 | no
9056 | ['Zn4Sb2.9'] | Zn4Sb2.9 | ZT | ZT |  | [395.0] | 395 | Kelvin^(1.0) | [395.0] | [0.32] | 0.32 |  |  |  | (We have achieved a zT value~0.32 at 395 K for the Sb-deficient sample, Zn4Sb2.9 sample which X times larger that of the stoichiometric sample Zn4Sb3.0, X times larger that of Zn4Sb3.0 at 300 K that is reported by Qin et al. (see) FROM: We have achieved a zT value~0.32 at 395 K for the Sb-deficient sample, Zn4Sb2.9 sample which X times larger that of the stoichiometric sample Zn4Sb3.0, X times larger that of Zn4Sb3.0 at 300 K that is reported by Qin et al. (see | 10.1016-j.ssc.2015.06.012.xml |  |  |  |  | comma-level | zT | Effect of Sb deficiency on the thermoelectric properties of Zn4Sb3 | Elsevier | 2015 | no
9057 | ['Cu2Se pellets'] | Cu2Se pellets | ZT | ZT |  | [850.0] | 850 | Kelvin^(1.0) | [850.0] | [1.82] | 1.82 |  |  |  | ( the resultant Cu2Se pellets show outstanding thermoelectric properties with an ultra-low lattice thermal conductivity (as low as xx W m−1 K−1) that resulted in a recorded high ZT of 1.82 at 850 K.) FROM: After sparking plasma sintering, the resultant Cu2Se pellets show outstanding thermoelectric properties with an ultra-low lattice thermal conductivity (as low as xx W m−1 K−1) that resulted in a recorded high ZT of 1.82 at 850 K. | 10.1016-j.nanoen.2015.07.012.xml |  |  |  |  | comma-level | ZT | High-performance thermoelectric Cu2Se nanoplates through nanostructure engineering | Elsevier | 2015 | no
9058 | ['Bulk Cu2Se'] | Bulk Cu2Se | ZT | ZT |  | [1000.0] | 1000 | Kelvin^(1.0) | [1000.0] | [1.5] | 1.5 |  |  |  | (Bulk Cu2Se is an intrinsically p-type semiconductor , and recently demonstrated a peak ZT of 1.5 with a S2σ up to xx µW cm−1 K−1 at 1000 K .) FROM: Bulk Cu2Se is an intrinsically p-type semiconductor , and recently demonstrated a peak ZT of 1.5 with a S2σ up to xx µW cm−1 K−1 at 1000 K . | 10.1016-j.nanoen.2015.07.012.xml |  |  |  |  | comma-level | peak ZT | High-performance thermoelectric Cu2Se nanoplates through nanostructure engineering | Elsevier | 2015 | no
9059 | ['Cu2Se pellets'] | Cu2Se pellets | ZT | ZT |  | [850.0] | 850 | Kelvin^(1.0) | [850.0] | [1.82] | 1.82 |  |  |  | (An enhanced ZT up to 1.82 at ~850 K is observed in Cu2Se pellets after sparking plasma sintering (SPS) processing.) FROM: An enhanced ZT up to 1.82 at ~850 K is observed in Cu2Se pellets after sparking plasma sintering (SPS) processing. | 10.1016-j.nanoen.2015.07.012.xml |  | sparkingplasmasintering |  |  | comma-level | ZT | High-performance thermoelectric Cu2Se nanoplates through nanostructure engineering | Elsevier | 2015 | no
9060 | ['Cu2Se pellets'] | Cu2Se pellets | ZT | ZT |  | [850.0] | 850 | Kelvin^(1.0) | [850.0] | [1.82] | 1.82 |  |  |  | (Such an improved S and the very low κ found in our sintered Cu2Se pellets finally lead a high ZT of 1.82±0.05 at 850 K) FROM: Such an improved S and the very low κ found in our sintered Cu2Se pellets finally lead a high ZT of 1.82±0.05 at 850 K, as shown in d and ). | 10.1016-j.nanoen.2015.07.012.xml | 0.05 | sintered |  |  | comma-level | ZT | High-performance thermoelectric Cu2Se nanoplates through nanostructure engineering | Elsevier | 2015 | no
9061 | ['Sb2Te3 film'] | Sb2Te3 film | ZT | ZT |  | [295] | 295 | Kelvin^(1.0) |  | [1.75] | 1.75 |  |  |  | ({ at room temperature }: a high ZT value of 1.75 can be achieved in the deposited Sb2Te3 film under 30 V external electric field.) FROM: At room temperature, a high ZT value of 1.75 can be achieved in the deposited Sb2Te3 film under 30 V external electric field. | 10.1038-s41598-020-63062-z.txt |  | deposited |  |  | comma-level | ZT | Approaching high-performance of ordered structure Sb2Te3 film via unique angular intraplanar grain boundaries | Springer | 2020 | yes
9062 | ['Sb2Te3 film'] | Sb2Te3 film | ZT | ZT |  | [295] | 295 | Kelvin^(1.0) |  | [1.75] | 1.75 |  |  |  | ( a high ZT value of 1.75 for the Sb2Te3 film can be achieved at room-temperature.) FROM: Subsequently, a high ZT value of 1.75 for the Sb2Te3 film can be achieved at room-temperature. | 10.1038-s41598-020-63062-z.txt |  |  |  |  | comma-level | ZT | Approaching high-performance of ordered structure Sb2Te3 film via unique angular intraplanar grain boundaries | Springer | 2020 | yes
9063 | ['Sb2Te3 film'] | Sb2Te3 film | ZT | ZT |  | [300.0] | 300 | Kelvin^(1.0) | [300.0] | [1.75] | 1.75 |  |  |  | ({ at 300 K) }: the ZT value (T = 300 K) of the 30 V deposited Sb2Te3 film can be calculated as high as 1.75 (Fig. 5d).) FROM: Subsequently, mainly deriving from increased electrical performance, the ZT value (T = 300 K) of the 30 V deposited Sb2Te3 film can be calculated as high as 1.75 (Fig. 5d). | 10.1038-s41598-020-63062-z.txt |  | deposited |  |  | comma-level | ZT | Approaching high-performance of ordered structure Sb2Te3 film via unique angular intraplanar grain boundaries | Springer | 2020 | yes
9064 | ['Sb2Te3 film'] | Sb2Te3 film | ZT | ZT |  | [295] | 295 | Kelvin^(1.0) |  | [1.75] | 1.75 |  |  |  | ( a greatly high ZT value of 1.75 at room temperature is observed in the ordered structure Sb2Te3 film.) FROM: Subsequently, under 30 V external electric-field-assisted deposition, a greatly high ZT value of 1.75 at room temperature is observed in the ordered structure Sb2Te3 film. | 10.1038-s41598-020-63062-z.txt |  |  |  |  | comma-level | ZT | Approaching high-performance of ordered structure Sb2Te3 film via unique angular intraplanar grain boundaries | Springer | 2020 | yes
9065 | ['Tl9LaTe6'] | Tl9LaTe6 | ZT | ZT |  | [600.0] | 600 | Kelvin^(1.0) | [600.0] | [0.57] | 0.57 |  |  |  | (The highest zT = 0.57 was observed for Tl9LaTe6 at 600 K.) FROM: The highest zT = 0.57 was observed for Tl9LaTe6 at 600 K. | 10.1016-j.jallcom.2015.01.025.xml |  |  |  |  | comma-level | highest zT | Thermoelectric properties of hot-pressed Tl9LnTe6 (Ln=La, Ce, Pr, Nd, Sm, Gd, Tb) and Tl10 − x La x Te6 (0.90⩽ x ⩽1.05) | Elsevier | 2015 | no
9066 | ['Tl9(Bi⧹Sb)Te6'] | Tl9(Bi⧹Sb)Te6 | ZT | ZT |  | [500.0] | 500 | Kelvin^(1.0) | [500.0] | [1.0] | 1 |  |  |  | ( like Tl9(Bi⧹Sb)Te6 and Tl4(Sn⧹Pb)Te3 reaching zT values in excess of 1 above 500 K.) FROM: More specifically, several ternary derivatives of Tl5Te3 are promising as well, like Tl9(Bi⧹Sb)Te6 and Tl4(Sn⧹Pb)Te3 reaching zT values in excess of 1 above 500 K. | 10.1016-j.jallcom.2015.01.025.xml |  |  |  |  | comma-level | zT | Thermoelectric properties of hot-pressed Tl9LnTe6 (Ln=La, Ce, Pr, Nd, Sm, Gd, Tb) and Tl10 − x La x Te6 (0.90⩽ x ⩽1.05) | Elsevier | 2015 | no
9067 | ['Tl9LaTe6'] | Tl9LaTe6 | ZT | ZT |  | [550.0] | 550 | Kelvin^(1.0) | [550.0] | [0.22] | 0.22 |  |  |  | ( which is almost X times the value obtained from the cold-pressed and sintered Tl9LaTe6 (zT = 0.22 at 550 K).) FROM: In short, Tl9LaTe6 performs best, reaching zT = 0.51 around 550 K, which is almost X times the value obtained from the cold-pressed and sintered Tl9LaTe6 (zT = 0.22 at 550 K). | 10.1016-j.jallcom.2015.01.025.xml |  | cold-pressed and sintered |  |  | comma-level | zT | Thermoelectric properties of hot-pressed Tl9LnTe6 (Ln=La, Ce, Pr, Nd, Sm, Gd, Tb) and Tl10 − x La x Te6 (0.90⩽ x ⩽1.05) | Elsevier | 2015 | no
9068 | ['Tl9LaTe6'] | Tl9LaTe6 | ZT | ZT |  | [600.0] | 600 | Kelvin^(1.0) | [600.0] | [0.57] | 0.57 |  |  |  | (Tl9LaTe6 with a low thermal conductivity (xx W m−1 K−1) was bestowed with the highest zT = 0.57 at 600 K in this work.) FROM: Tl9LaTe6 with a low thermal conductivity (xx W m−1 K−1) was bestowed with the highest zT = 0.57 at 600 K in this work. | 10.1016-j.jallcom.2015.01.025.xml |  |  |  |  | comma-level | highest zT | Thermoelectric properties of hot-pressed Tl9LnTe6 (Ln=La, Ce, Pr, Nd, Sm, Gd, Tb) and Tl10 − x La x Te6 (0.90⩽ x ⩽1.05) | Elsevier | 2015 | no
9069 | ['Tl9LaTe6'] | Tl9LaTe6 | ZT | ZT |  | [550.0] | 550 | Kelvin^(1.0) | [550.0] | [0.51] | 0.51 |  |  |  | (Possessing the lowest thermal conductivity (xx W m−1 K−1), Tl9LaTe6 has the largest figure-of-merit, zT = 0.51 at 550 K (and 0.57 at 600 K).) FROM: Possessing the lowest thermal conductivity (xx W m−1 K−1), Tl9LaTe6 has the largest figure-of-merit, zT = 0.51 at 550 K (and 0.57 at 600 K). | 10.1016-j.jallcom.2015.01.025.xml |  |  |  |  | comma-level | zT | Thermoelectric properties of hot-pressed Tl9LnTe6 (Ln=La, Ce, Pr, Nd, Sm, Gd, Tb) and Tl10 − x La x Te6 (0.90⩽ x ⩽1.05) | Elsevier | 2015 | no
9070 | ['Tl9LaTe6'] | Tl9LaTe6 | ZT | ZT |  | [600.0] | 600 | Kelvin^(1.0) | [600.0] | [0.57] | 0.57 |  |  |  | (The highest zT = 0.57 is realized for Tl9LaTe6 at 600 K.) FROM: The highest zT = 0.57 is realized for Tl9LaTe6 at 600 K. | 10.1016-j.jallcom.2015.01.025.xml |  |  |  |  | comma-level | highest zT | Thermoelectric properties of hot-pressed Tl9LnTe6 (Ln=La, Ce, Pr, Nd, Sm, Gd, Tb) and Tl10 − x La x Te6 (0.90⩽ x ⩽1.05) | Elsevier | 2015 | no
9071 | ['Mo0.97Se2.1Mg0.2'] | Mo0.97Se2.1Mg0.2 | ZT | ZT |  | [888.0] | 888 | Kelvin^(1.0) | [888.0] | [0.2] | 0.2 |  |  |  | ( an optimized ZT of 0.2 was achieved at 888 K for a Nb0.03 Mo0.97Se2.1Mg0.2 sample along its out-of-plane direction) FROM: With systematic study of the anisotropic thermal and electrical transport properties, an optimized ZT of 0.2 was achieved at 888 K for a Nb0.03 Mo0.97Se2.1Mg0.2 sample along its out-of-plane direction, far exceeding the ~0.01 value for intrinsic MoSe2.1. | 10.1007-s11664-016-4334-7.txt |  |  | out - of - plane |  | comma-level | ZT | Enhancement of Thermoelectric Properties of Molybdenum Diselenide Through Combined Mg Intercalation and Nb Doping | Springer | 2016 | no
9072 | ['MoSe2.1'] | MoSe2.1 | ZT | ZT |  | [888.0] | 888 | Kelvin^(1.0) | [888.0] | [0.01] | 0.01 |  |  |  | ({ ZT at 888 K }: ing the ~0.01 value for intrinsic MoSe2.1.) FROM: With systematic study of the anisotropic thermal and electrical transport properties, an optimized ZT of 0.2 was achieved at 888 K for a Nb0.03 Mo0.97Se2.1Mg0.2 sample along its out-of-plane direction, far exceeding the ~0.01 value for intrinsic MoSe2.1. | 10.1007-s11664-016-4334-7.txt |  |  |  |  | comma-level | ZT | Enhancement of Thermoelectric Properties of Molybdenum Diselenide Through Combined Mg Intercalation and Nb Doping | Springer | 2016 | no
9073 | ['undoped BiCuSeO'] | undoped BiCuSeO | ZT | ZT |  | [873.0] | 873 | Kelvin^(1.0) | [873.0] | [0.97] | 0.97 |  |  |  | (As a result, the thermoelectric performance is enhanced, and a maximum ZT value of 0.97, which is approximately triple that of the undoped BiCuSeO, is achieved at 873 K for the Bi0.92Na0.08CuSeO sample.) FROM: As a result, the thermoelectric performance is enhanced, and a maximum ZT value of 0.97, which is approximately triple that of the undoped BiCuSeO, is achieved at 873 K for the Bi0.92Na0.08CuSeO sample. | 10.1007-s11664-015-3700-1.txt |  |  |  |  | comma-level | maximum ZT | Multi-role of Sodium Doping in BiCuSeO on High | Springer | 2015 | no
9074 | ['SnTe-AgBiSe2'] | SnTe-AgBiSe2 | ZT | ZT |  | [860.0] | 860 | Kelvin^(1.0) | [860.0] | [1.02] | 1.02 |  |  |  | (Consequently, these multiple effects synergistically yielded a maximum ZT of 1.02 at 860 K, making SnTe-AgBiSe2 a promising thermoelectric material.) FROM: Consequently, these multiple effects synergistically yielded a maximum ZT of 1.02 at 860 K, making SnTe-AgBiSe2 a promising thermoelectric material. | 10.1016-j.cej.2020.124585.xml |  |  |  |  | comma-level | maximum ZT | Effects of AgBiSe2 on thermoelectric properties of SnTe | Elsevier | 2020 | no
9075 | ['SnTe'] | SnTe | ZT | ZT |  | [800.0] | 800 | Kelvin^(1.0) | [800.0] | [0.6] | 0.6 |  |  |  | ( there are some undesirable features in SnTe limiting the ZT value at around 800 K below 0.6 .) FROM: However, there are some undesirable features in SnTe limiting the ZT value at around 800 K below 0.6 . | 10.1016-j.cej.2020.124585.xml |  |  |  |  | comma-level | ZT | Effects of AgBiSe2 on thermoelectric properties of SnTe | Elsevier | 2020 | no
9076 | ['SnTe + 5 % AgBiSe2'] | SnTe + 5 % AgBiSe2 | ZT | ZT |  | [860.0] | 860 | Kelvin^(1.0) | [860.0] | [1.02] | 1.02 |  |  |  | (The highest ZT of 1.02 is obtained in SnTe + 5%AgBiSe2 sample at 860 K) FROM: The highest ZT of 1.02 is obtained in SnTe + 5%AgBiSe2 sample at 860 K, due to the enhanced power factor and the reduced thermal conductivity. | 10.1016-j.cej.2020.124585.xml |  |  |  |  | comma-level | highest ZT | Effects of AgBiSe2 on thermoelectric properties of SnTe | Elsevier | 2020 | no
9077 | ['SnTe + 5 % AgBiSe2'] | SnTe + 5 % AgBiSe2 | ZT | ZT |  | [860.0] | 860 | Kelvin^(1.0) | [860.0] | [1.02] | 1.02 |  |  |  | ( the highest ZT of 1.02 at 860 K is achieved in SnTe + 5%AgBiSe2 sample.) FROM: As a result of those multiple effects, the highest ZT of 1.02 at 860 K is achieved in SnTe + 5%AgBiSe2 sample. | 10.1016-j.cej.2020.124585.xml |  |  |  |  | comma-level | highest ZT | Effects of AgBiSe2 on thermoelectric properties of SnTe | Elsevier | 2020 | no
9078 | ['Ni-co-doped AZO'] | Ni-co-doped AZO | ZT | ZT |  | [1073.0] | 1073 | Kelvin^(1.0) | [1073.0] | [0.126] | 0.126 |  |  |  | (A dimensionless figure of merit ZT = 0.126 was attained at 1073 K for Ni-co-doped AZO) FROM: A dimensionless figure of merit ZT = 0.126 was attained at 1073 K for Ni-co-doped AZO, representing an improvement over that of conventional AZO by a factor of X. | 10.1007-s11664-011-1529-9.txt |  |  |  |  | comma-level | figure of merit | Thermoelectric Properties of ZnO Ceramics Co-Doped with Al and Transition Metals | Springer | 2011 | no
9079 | ['SnSe single crystals'] | SnSe single crystals | ZT | ZT |  | [923.0] | 923 | Kelvin^(1.0) | [923.0] | [2.6] | 2.6 |  |  |  | (Experimental investigations reported exceptionally good thermoelectric properties of SnSe single crystals at 923 K, indicated by the high thermoelectric figure of merit ZT∼2.6 resulting from the ultra-low lattice thermal conductivity κL=xx Wm−1K−1.) FROM: Experimental investigations reported exceptionally good thermoelectric properties of SnSe single crystals at 923 K, indicated by the high thermoelectric figure of merit ZT∼2.6 resulting from the ultra-low lattice thermal conductivity κL=xx Wm−1K−1. | 10.1016-j.physleta.2018.05.011.xml |  |  |  |  | comma-level | figure of merit | Soft-phonon dynamics of the thermoelectric β-SnSe at high temperatures | Elsevier | 2018 | no
9080 | ['TiO-25'] | TiO-25 | ZT | ZT |  | [923.0] | 923 | Kelvin^(1.0) | [650.0] | [0.015] | 0.015 |  |  |  | ( all the samples attain their peak zT at 650 °C and the highest zT of 0.015 is achieved in the sample TiO-25.) FROM: Taken together, all the samples attain their peak zT at 650 °C and the highest zT of 0.015 is achieved in the sample TiO-25. | 10.1039-c8ce02022a.html |  |  |  |  | comma-level | peak zT | Pressure-induced thermoelectric properties of strongly reduced titanium oxides | RSC | 2019 | no
9081 | ['TiO-25'] | TiO-25 | ZT | ZT |  | [923.0] | 923 | Kelvin^(1.0) | [650.0] | [0.015] | 0.015 |  |  |  | ( the highest zT obtained here is 0.015 at 650 °C in TiO-25.) FROM: Due to the low absolute values of Seebeck coefficients and high total thermal conductivities, the highest zT obtained here is 0.015 at 650 °C in TiO-25. | 10.1039-c8ce02022a.html |  |  |  |  | comma-level | highest zT | Pressure-induced thermoelectric properties of strongly reduced titanium oxides | RSC | 2019 | no
9082 | ['La2 / 3TiO2.87'] | La2 / 3TiO2.87 | ZT | ZT |  | [973.0] | 973 | Kelvin^(1.0) | [973.0] | [0.18] | 0.18 |  |  |  | (The ZT value of La2/3TiO2.87 is 0.18 at 973 K) FROM: The ZT value of La2/3TiO2.87 is 0.18 at 973 K, demonstrating its potential for high temperature thermoelectric applications. | 10.1039-c4ra13945c.html |  |  |  |  | comma-level | ZT | Thermoelectric properties of sol–gel derived lanthanum titanate ceramics | RSC | 2015 | no
9083 | ['CaMnO3'] | CaMnO3 | ZT | ZT |  | [1000.0] | 1000 | Kelvin^(1.0) | [1000.0] | [0.3] | 0.3 |  |  |  | (CaMnO3, also considered as a high-temperature thermoelectric material, has been studied by doping rare earth elements at the Ca site with a ZT value close to 0.3 at 1000 K.) FROM: CaMnO3, also considered as a high-temperature thermoelectric material, has been studied by doping rare earth elements at the Ca site with a ZT value close to 0.3 at 1000 K. | 10.1039-c4ra13945c.html |  | high - temperature |  |  | comma-level | ZT | Thermoelectric properties of sol–gel derived lanthanum titanate ceramics | RSC | 2015 | no
9084 | ['pristine La2 / 3TiO3'] | pristine La2 / 3TiO3 | ZT | ZT |  | [973.0] | 973 | Kelvin^(1.0) | [973.0] | [0.18] | 0.18 |  |  |  | (The resultant dimensionless ZT value of 0.18 at 973 K by the pristine La2/3TiO3 sample is ) FROM: The resultant dimensionless ZT value of 0.18 at 973 K by the pristine La2/3TiO3 sample is comparable to the performance of other n-type oxide-based thermoelectric materials, such as SrTiO3, In2O3 and CaMnO3. | 10.1039-c4ra13945c.html |  |  |  |  | comma-level | ZT | Thermoelectric properties of sol–gel derived lanthanum titanate ceramics | RSC | 2015 | no
9085 | ['n-type Sb2Se3'] | n-type Sb2Se3 | ZT | ZT |  | [800.0] | 800 | Kelvin^(1.0) | [800.0] | [1.12] | 1.12 |  |  |  | (The maximum value of ZT is obtained 1.12 at 800 K for n -type Sb2Se3.) FROM: The maximum value of ZT is obtained 1.12 at 800 K for n -type Sb2Se3. | 10.1016-j.physb.2018.06.030.xml |  |  |  |  | comma-level | ZT | Structural, electronic and thermoelectric properties of bulk and monolayer of Sb2Se3 under high pressure: By GGA and mBJ approaches | Elsevier | 2018 | no
9086 | ['Sb2Se3'] | Sb2Se3 | ZT | ZT |  | [100.0, 550.0] | 325 | Kelvin^(1.0) | [100.0, 550.0] | [1.0] | 1 |  |  |  | (Calculated ZT for p -type of Sb2Se3 is constant (about 1.00) in the temperature range 100–550 K at zero pressure and this value abruptly decreased from 1.00) FROM: Calculated ZT for p -type of Sb2Se3 is constant (about 1.00) in the temperature range 100–550 K at zero pressure and this value abruptly decreased from 1.00 to 0.00 in the high temperature range 550–750 K due to the rapid increase in the electrical thermal conductivity. | 10.1016-j.physb.2018.06.030.xml |  | pressure |  |  | comma-level | ZT | Structural, electronic and thermoelectric properties of bulk and monolayer of Sb2Se3 under high pressure: By GGA and mBJ approaches | Elsevier | 2018 | no
9087 | ['Sb2Se3'] | Sb2Se3 | ZT | ZT |  | [800.0] | 800 | Kelvin^(1.0) | [800.0] | [1.12] | 1.12 |  |  |  | (The maximum value of ZT has also been observed to be 1.12 at zero GPa at a carrier concentration of n = 1019 per cm−3 at 800 K for n -type of Sb2Se3.) FROM: The maximum value of ZT has also been observed to be 1.12 at zero GPa at a carrier concentration of n = 1019 per cm−3 at 800 K for n -type of Sb2Se3. | 10.1016-j.physb.2018.06.030.xml |  | at zero GPa |  |  | comma-level | ZT | Structural, electronic and thermoelectric properties of bulk and monolayer of Sb2Se3 under high pressure: By GGA and mBJ approaches | Elsevier | 2018 | no
9088 | ['n-type Sb2Se3'] | n-type Sb2Se3 | ZT | ZT |  | [800.0] | 800 | Kelvin^(1.0) | [800.0] | [1.12] | 1.12 |  |  |  | (The highest figure of merit of 1.12 at 800 K obtained by the carrier concentration of n = 1019 per cm−3 for n -type Sb2Se3.) FROM: The highest figure of merit of 1.12 at 800 K obtained by the carrier concentration of n = 1019 per cm−3 for n -type Sb2Se3. | 10.1016-j.physb.2018.06.030.xml |  |  |  |  | comma-level | highest figure of merit | Structural, electronic and thermoelectric properties of bulk and monolayer of Sb2Se3 under high pressure: By GGA and mBJ approaches | Elsevier | 2018 | no
9089 | ['Lu0.1Bi1.9Te2.7Se0.3'] | Lu0.1Bi1.9Te2.7Se0.3 | ZT | ZT |  | [420.0] | 420 | Kelvin^(1.0) | [420.0] | [0.85] | 0.85 |  |  |  | ( the Lu0.1Bi1.9Te2.7Se0.3 sample obtained a maximum ZT value of 0.85 at 420 K.) FROM: Finally, the Lu0.1Bi1.9Te2.7Se0.3 sample obtained a maximum ZT value of 0.85 at 420 K. | 10.1007-s40145-020-0382-9.txt |  |  |  |  | comma-level | maximum ZT | Enhanced thermoelectric properties of hydrothermally synthesized n-type Se&amp;Lu-codoped Bi2Te3 | Springer | 2020 | yes
9090 | ['Sb doped Mg2Si0.5Sn0.5'] | Sb doped Mg2Si0.5Sn0.5 | ZT | ZT |  | [663.0] | 663 | Kelvin^(1.0) | [663.0] | [1.39] | 1.39 |  |  |  | (Compared to dense samples of Sb doped Mg2Si0.5Sn0.5 with a maximum zT of 1.39 at 663 K) FROM: Compared to dense samples of Sb doped Mg2Si0.5Sn0.5 with a maximum zT of 1.39 at 663 K, porous samples (37% porosity) prepared by a pressure-less spark plasma sintering technique showed significantly lower thermal conductivity and higher Seebeck coefficient, resulting in an increased maximum zT of 1.63 at 615 K. | 10.1039-c5ta03473f.html |  |  |  |  | comma-level | maximum zT | Enhanced thermoelectric performance of porous magnesium tin silicide prepared using pressure-less spark plasma sintering | RSC | 2015 | yes
9091 | ['bismuth telluride Bi2Te3'] | bismuth telluride Bi2Te3 | ZT | ZT |  | [200.0, 400.0] | 300 | Kelvin^(1.0) | [200.0, 400.0] | [1.0] | 1 |  |  |  | (Telluride based materials, such as bismuth telluride Bi2Te3 and lead telluride PbTe, which can have zT above 1, are traditional thermoelectrics widely used for near-room-temperature (200 to 400 K) and mid-temperature (500 to 900 K) applications, respectively.) FROM: Telluride based materials, such as bismuth telluride Bi2Te3 and lead telluride PbTe, which can have zT above 1, are traditional thermoelectrics widely used for near-room-temperature (200 to 400 K) and mid-temperature (500 to 900 K) applications, respectively. | 10.1039-c5ta03473f.html |  |  |  |  | comma-level | zT | Enhanced thermoelectric performance of porous magnesium tin silicide prepared using pressure-less spark plasma sintering | RSC | 2015 | yes
9092 | ['nanocrystalline Bi2Te3 bulk'] | nanocrystalline Bi2Te3 bulk | ZT | ZT |  | [300.0, 460.0] | 380 | Kelvin^(1.0) | [300.0, 460.0] | [2.0] | 2 |  |  |  | ({ at 300 to 460 K }: The nanocrystalline Bi2Te3 bulk fabricated under 2 GPa exhibits good thermoelectric properties with ZT over 0.8 from 300) FROM: The nanocrystalline Bi2Te3 bulk fabricated under 2 GPa exhibits good thermoelectric properties with ZT over 0.8 from 300 to 460 K and a peak ZT of 1.03 occurring at 403 K, which can be attributed to the small thermal conductivity from enhanced phonon scattering by grain boundaries and defects, as well as to the good electrical property comparable to that of the zone melting material. | 10.1016-j.materresbull.2012.02.045.xml |  | fabricated |  |  | comma-level | ZT | Structural and thermoelectric characterizations of high pressure sintered nanocrystalline Bi2Te3 bulks | Elsevier | 2012 | no
9093 | ['Bi2Te3 / Sb2Te3 superlattice'] | Bi2Te3 / Sb2Te3 superlattice | ZT | ZT |  | [300.0] | 300 | Kelvin^(1.0) | [300.0] | [2.4] | 2.4 |  |  |  | (Bi2Te3/Sb2Te3 superlattice structures exhibit significantly enhanced ZT relative to their bulk materials, and a maximum ZT of 2.4 is reached at 300 K due to the remarkably reduced thermal conductivity .) FROM: Bi2Te3/Sb2Te3 superlattice structures exhibit significantly enhanced ZT relative to their bulk materials, and a maximum ZT of 2.4 is reached at 300 K due to the remarkably reduced thermal conductivity . | 10.1016-j.materresbull.2012.02.045.xml |  |  |  |  | comma-level | ZT | Structural and thermoelectric characterizations of high pressure sintered nanocrystalline Bi2Te3 bulks | Elsevier | 2012 | no
9094 | ['pristine polycrystalline SnSe'] | pristine polycrystalline SnSe | ZT | ZT |  | [800.0] | 800 | Kelvin^(1.0) | [800.0] | [0.56] | 0.56 |  |  |  | ({ maximum zT at 800 K }: which shows an approximately 40% enhancement over the pristine polycrystalline SnSe (zT = 0.56).) FROM: This led to a maximum zT of 0.77, which was obtained at 800 K for (Sn0.99Ge0.01)Se, which shows an approximately 40% enhancement over the pristine polycrystalline SnSe (zT = 0.56). | 10.1039-c6ra23904h.html |  |  |  |  | comma-level | maximum zT | The effects of Ge doping on the thermoelectric performance of p-type polycrystalline SnSe | RSC | 2016 | no
9095 | ['single crystalline SnSe compound'] | single crystalline SnSe compound | ZT | ZT |  | [923.0] | 923 | Kelvin^(1.0) | [923.0] | [2.6] | 2.6 |  |  |  | (Recent finding revealed that extreme thermoelectric properties of the earth-abundant and non-toxic single crystalline SnSe compound has provided experimental evidence of an outstanding record zT of 2.6 at 923 K.) FROM: Recent finding revealed that extreme thermoelectric properties of the earth-abundant and non-toxic single crystalline SnSe compound has provided experimental evidence of an outstanding record zT of 2.6 at 923 K. | 10.1039-c6ra23904h.html |  |  |  |  | comma-level | zT | The effects of Ge doping on the thermoelectric performance of p-type polycrystalline SnSe | RSC | 2016 | no
9096 | ['polycrystalline SnSe'] | polycrystalline SnSe | ZT | ZT |  | [820.0] | 820 | Kelvin^(1.0) | [820.0] | [0.5] | 0.5 |  |  |  | ( Sassi et al. reported zT = 0.5 of polycrystalline SnSe at around 820 K) FROM: For instance, Sassi et al. reported zT = 0.5 of polycrystalline SnSe at around 820 K, which is much lower than those measured in single crystal SnSe due to lower electrical conductivity and higher thermal conductivity. | 10.1039-c6ra23904h.html |  |  |  |  | comma-level | zT | The effects of Ge doping on the thermoelectric performance of p-type polycrystalline SnSe | RSC | 2016 | no
9097 | ['(Sn0.99Ge0.01)Se'] | (Sn0.99Ge0.01)Se | ZT | ZT |  | [800.0] | 800 | Kelvin^(1.0) | [800.0] | [0.77] | 0.77 |  |  |  | ( leading to a maximum zT of 0.77 at 800 K for (Sn0.99Ge0.01)Se along the plane perpendicular to the SPS pressing direction.) FROM: Herein, we explore how to engineer the thermoelectric properties of polycrystalline (Sn1−xGex)Se using chemical substitution of germanium atoms on the Sn sites, and show that Ge doping enables to suppress the lattice thermal conductivity and simultaneously enhance the Seebeck coefficient, leading to a maximum zT of 0.77 at 800 K for (Sn0.99Ge0.01)Se along the plane perpendicular to the SPS pressing direction. | 10.1039-c6ra23904h.html |  |  | perpendicular to the SPS pressing |  | comma-level | maximum zT | The effects of Ge doping on the thermoelectric performance of p-type polycrystalline SnSe | RSC | 2016 | no
9098 | ['pristine SnSe'] | pristine SnSe | ZT | ZT |  | [800.0] | 800 | Kelvin^(1.0) | [800.0] | [0.56] | 0.56 |  |  |  | (The zT values of the pristine SnSe are 0.56 and 0.54 at 800 K in the plane perpendicular and parallel to the SPS pressing direction) FROM: The zT values of the pristine SnSe are 0.56 and 0.54 at 800 K in the plane perpendicular and parallel to the SPS pressing direction, respectively. | 10.1039-c6ra23904h.html |  |  | parallel to the SPS pressing |  | comma-level | zT | The effects of Ge doping on the thermoelectric performance of p-type polycrystalline SnSe | RSC | 2016 | no
9099 | ['(Sn0.99Ge0.01)Se'] | (Sn0.99Ge0.01)Se | ZT | ZT |  | [800.0] | 800 | Kelvin^(1.0) | [800.0] | [0.77] | 0.77 |  |  |  | ( (Sn0.99Ge0.01)Se reaches a maximum zT of 0.77 at 800 K in the direction perpendicular to the SPS pressing direction) FROM: Among several Ge doping samples, (Sn0.99Ge0.01)Se reaches a maximum zT of 0.77 at 800 K in the direction perpendicular to the SPS pressing direction, showing an approximately 40% enhancement over the parent compound. | 10.1039-c6ra23904h.html |  |  | perpendicular to the SPS pressing |  | comma-level | maximum zT | The effects of Ge doping on the thermoelectric performance of p-type polycrystalline SnSe | RSC | 2016 | no
9100 | ['(Sn0.99Ge0.01)Se'] | (Sn0.99Ge0.01)Se | ZT | ZT |  | [800.0] | 800 | Kelvin^(1.0) | [800.0] | [0.77] | 0.77 |  |  |  | ( this good combination of transport property leads to have a decent zT of 0.77 for (Sn0.99Ge0.01)Se at about 800 K in the perpendicular SPS pressing direction) FROM: Consequently, this good combination of transport property leads to have a decent zT of 0.77 for (Sn0.99Ge0.01)Se at about 800 K in the perpendicular SPS pressing direction, showing a 40% enhancement over the parent compound. | 10.1039-c6ra23904h.html |  | SPS pressing |  |  | comma-level | zT | The effects of Ge doping on the thermoelectric performance of p-type polycrystalline SnSe | RSC | 2016 | no
9101 | ['Mg2Si0.4−xSn0.6Sbx'] | Mg2Si0.4−xSn0.6Sbx | ZT | ZT |  | [723.0] | 723 | Kelvin^(1.0) | [723.0] | [1.42] | 1.42 |  |  |  | (As a result, the thermoelectric performance of Mg2Si0.4−xSn0.6Sbx in the whole temperature range was enhanced, with a maximum ZT of 1.42 at 723 K at the doping level of x = 0.01.) FROM: As a result, the thermoelectric performance of Mg2Si0.4−xSn0.6Sbx in the whole temperature range was enhanced, with a maximum ZT of 1.42 at 723 K at the doping level of x = 0.01. | 10.1039-c8ra09936g.html |  |  |  |  | comma-level | maximum ZT | Enhanced thermoelectric properties in N-type Mg2Si0.4−xSn0.6Sbx synthesized by alkaline earth metal reduction | RSC | 2019 | yes
9102 | ['Bi0.4Sb1.6Te3'] | Bi0.4Sb1.6Te3 | ZT | ZT |  | [350.0] | 350 | Kelvin^(1.0) | [350.0] | [1.38] | 1.38 |  |  |  | ({ zT }: reaching a value of over 1.38 at ∼350 K in the Bi0.4Sb1.6Te3 sample with a carrier concentration of ∼2 × 1019 cm−3.) FROM: In consequence, the zT values are greatly enhanced, reaching a value of over 1.38 at ∼350 K in the Bi0.4Sb1.6Te3 sample with a carrier concentration of ∼2 × 1019 cm−3. | 10.1039-c8ee03225d.html |  |  |  |  | comma-level | zT | Synergistic modulation of mobility and thermal conductivity in (Bi,Sb)2Te3 towards high thermoelectric performance | RSC | 2019 | no
9104 | ['Polyaniline / graphite composites with 50 wt. % graphite'] | Polyaniline / graphite composites with 50 wt. % graphite | ZT | ZT |  | [393.0] | 393 | Kelvin^(1.0) | [393.0] | [0.0013700000000000001] | 0.00137 |  |  |  | (Polyaniline/graphite composites with 50 wt.% graphite prepared by ball milling showed the ZT of 1.37 × 10−3 at 393 K .) FROM: Polyaniline/graphite composites with 50 wt.% graphite prepared by ball milling showed the ZT of 1.37 × 10−3 at 393 K . | 10.1016-j.synthmet.2013.08.011.xml |  | ballmilling |  |  | comma-level | ZT | Preparation and thermoelectric properties of polythiophene/multiwalled carbon nanotube composites | Elsevier | 2013 | no
9105 | ['MWNT composites'] | MWNT composites | ZT | ZT |  | [393.0] | 393 | Kelvin^(1.0) | [120.0] | [0.0008710000000000001] | 0.000871 |  |  |  | (The highest ZT of the PTh/MWNT composites is about 8.71 × 10−4 with a PTh/MWNT composite at 80 wt.% MWNT at 120 °C.) FROM: The highest ZT of the PTh/MWNT composites is about 8.71 × 10−4 with a PTh/MWNT composite at 80 wt.% MWNT at 120 °C. | 10.1016-j.synthmet.2013.08.011.xml |  |  |  |  | comma-level | highest ZT | Preparation and thermoelectric properties of polythiophene/multiwalled carbon nanotube composites | Elsevier | 2013 | no
9106 | ['Bi0.84Ca0.08Pb0.08CuSeO'] | Bi0.84Ca0.08Pb0.08CuSeO | ZT | ZT |  | [873.0] | 873 | Kelvin^(1.0) | [873.0] | [1.15] | 1.15 |  |  |  | (The maximum power factor of xx mWm−1K−2 and ZT value of 1.15 were obtained for the Bi0.84Ca0.08Pb0.08CuSeO with BM time (t) = 16 h at 873 K.) FROM: The maximum power factor of xx mWm−1K−2 and ZT value of 1.15 were obtained for the Bi0.84Ca0.08Pb0.08CuSeO with BM time (t) = 16 h at 873 K. | 10.1016-j.jallcom.2018.04.307.xml |  |  |  |  | comma-level | ZT | Effect of synthesis processes on the thermoelectric properties of BiCuSeO oxyselenides | Elsevier | 2018 | no
9107 | ['Bi0.84Ca0.08Pb0.08CuSeO'] | Bi0.84Ca0.08Pb0.08CuSeO | ZT | ZT |  | [873.0] | 873 | Kelvin^(1.0) | [873.0] | [1.15] | 1.15 |  |  |  | (The maximum ZT value of 1.15 was obtained for Bi0.84Ca0.08Pb0.08CuSeO at 873 K.) FROM: The maximum ZT value of 1.15 was obtained for Bi0.84Ca0.08Pb0.08CuSeO at 873 K. | 10.1016-j.jallcom.2018.04.307.xml |  |  |  |  | comma-level | maximum ZT | Effect of synthesis processes on the thermoelectric properties of BiCuSeO oxyselenides | Elsevier | 2018 | no
9108 | ['Cd3As2'] | Cd3As2 | ZT | ZT |  | [700.0] | 700 | Kelvin^(1.0) | [700.0] | [0.5] | 0.5 |  |  |  | (The optimum figure of merit ZT of Cd3As2 with electron doping is found to be about 0.5 at T = 700 K with n = 1 × 1020 cm−3) FROM: The optimum figure of merit ZT of Cd3As2 with electron doping is found to be about 0.5 at T = 700 K with n = 1 × 1020 cm−3, which is much larger than the maximum experimental value obtained for pristine Cd3As2 (∼0.15). | 10.1039-c6qi00383d.html |  |  |  |  | comma-level | figure of merit | Enhanced thermoelectric properties of the Dirac semimetal Cd3As2 | RSC | 2016 | no
9109 | ['pristine Cd3As2'] | pristine Cd3As2 | ZT | ZT |  | [700.0] | 700 | Kelvin^(1.0) | [700.0] | [0.15] | 0.15 |  |  |  | ({ figure of merit at 700 K }: the maximum experimental value obtained for pristine Cd3As2 (∼0.15).) FROM: The optimum figure of merit ZT of Cd3As2 with electron doping is found to be about 0.5 at T = 700 K with n = 1 × 1020 cm−3, which is much larger than the maximum experimental value obtained for pristine Cd3As2 (∼0.15). | 10.1039-c6qi00383d.html |  |  |  |  | comma-level | figure of merit | Enhanced thermoelectric properties of the Dirac semimetal Cd3As2 | RSC | 2016 | no
9110 | ['p-type Cd3As2'] | p-type Cd3As2 | ZT | ZT |  | [500.0] | 500 | Kelvin^(1.0) | [500.0] | [0.5] | 0.5 |  |  |  | (This leads to an optimum figure of merit ZT of about 0.5, obtained at a low temperature of 500 K (p = 1 × 1020 cm−3) in the p-type Cd3As2.) FROM: This leads to an optimum figure of merit ZT of about 0.5, obtained at a low temperature of 500 K (p = 1 × 1020 cm−3) in the p-type Cd3As2. | 10.1039-c6qi00383d.html |  | low temperature |  |  | comma-level | figure of merit | Enhanced thermoelectric properties of the Dirac semimetal Cd3As2 | RSC | 2016 | no
9111 | ['n-type Cd3As2'] | n-type Cd3As2 | ZT | ZT |  | [700.0] | 700 | Kelvin^(1.0) | [700.0] | [0.5] | 0.5 |  |  |  | (For the n-type Cd3As2, the optimal doping level is about 1 × 1020 cm−3, leading to the ZT increasing to about 0.5 at T = 700 K, which is much larger) FROM: For the n-type Cd3As2, the optimal doping level is about 1 × 1020 cm−3, leading to the ZT increasing to about 0.5 at T = 700 K, which is much larger than the ZT (0.15) of the pristine Cd3As2. | 10.1039-c6qi00383d.html |  |  |  |  | comma-level | ZT | Enhanced thermoelectric properties of the Dirac semimetal Cd3As2 | RSC | 2016 | no
9112 | ['pristine Cd3As2'] | pristine Cd3As2 | ZT | ZT |  | [700.0] | 700 | Kelvin^(1.0) | [700.0] | [0.15] | 0.15 |  |  |  | ({ at 700 K }: the ZT (0.15) of the pristine Cd3As2.) FROM: For the n-type Cd3As2, the optimal doping level is about 1 × 1020 cm−3, leading to the ZT increasing to about 0.5 at T = 700 K, which is much larger than the ZT (0.15) of the pristine Cd3As2. | 10.1039-c6qi00383d.html |  |  |  |  | comma-level | ZT | Enhanced thermoelectric properties of the Dirac semimetal Cd3As2 | RSC | 2016 | no
9113 | ['p-type Cd3As2'] | p-type Cd3As2 | ZT | ZT |  | [500.0] | 500 | Kelvin^(1.0) | [500.0] | [0.5] | 0.5 |  |  |  | ( resulting in an optimum ZT of about 0.5 at 500 K for the p-type Cd3As2.) FROM: In contrast, for the p-type Cd3As2, the maximal value of the Seebeck coefficient shifts towards the low temperature region and the S value in the hole-doping region is much larger than the one in the electron-doping region, resulting in an optimum ZT of about 0.5 at 500 K for the p-type Cd3As2. | 10.1039-c6qi00383d.html |  |  |  |  | comma-level | ZT | Enhanced thermoelectric properties of the Dirac semimetal Cd3As2 | RSC | 2016 | no
9114 | ['Cd3As2'] | Cd3As2 | ZT | ZT |  | [700.0] | 700 | Kelvin^(1.0) | [700.0] | [0.5] | 0.5 |  |  |  | (The maximum optimum ZT of Cd3As2 is found to be about 0.5 at T = 700 K with n = 1 × 1020 cm−3.) FROM: The maximum optimum ZT of Cd3As2 is found to be about 0.5 at T = 700 K with n = 1 × 1020 cm−3. | 10.1039-c6qi00383d.html |  |  |  |  | comma-level | ZT | Enhanced thermoelectric properties of the Dirac semimetal Cd3As2 | RSC | 2016 | no
9115 | ['p-type Cd3As2'] | p-type Cd3As2 | ZT | ZT |  | [500.0] | 500 | Kelvin^(1.0) | [500.0] | [0.5] | 0.5 |  |  |  | (For the p-type Cd3As2, an optimum ZT of about 0.5 can be acquired at 500 K with a hole doping concentration of p = 1 × 1020 cm−3, as shown in Fig. 4(d).) FROM: For the p-type Cd3As2, an optimum ZT of about 0.5 can be acquired at 500 K with a hole doping concentration of p = 1 × 1020 cm−3, as shown in Fig. 4(d). | 10.1039-c6qi00383d.html |  |  |  |  | comma-level | ZT | Enhanced thermoelectric properties of the Dirac semimetal Cd3As2 | RSC | 2016 | no
9116 | ['Cd3As2'] | Cd3As2 | ZT | ZT |  | [700.0] | 700 | Kelvin^(1.0) | [700.0] | [0.5] | 0.5 |  |  |  | (The optimum ZT of Cd3As2 with electron-doping was found to be about 0.5 at T = 700 K with n = 1 × 1020 cm−3) FROM: The optimum ZT of Cd3As2 with electron-doping was found to be about 0.5 at T = 700 K with n = 1 × 1020 cm−3, while for the p-type Cd3As2, the maximal value of the Seebeck coefficient as a function of temperature increases with the increase of the hole doping concentration and its position shifts drastically towards the lower temperature region compared to that of the n-type Cd3As2, leading to a high ZT (0.5) of the p-type Cd3As2 being achieved at low temperature (500 K). | 10.1039-c6qi00383d.html |  |  |  |  | comma-level | ZT | Enhanced thermoelectric properties of the Dirac semimetal Cd3As2 | RSC | 2016 | no
9117 | ['p-type Cd3As2'] | p-type Cd3As2 | ZT | ZT |  | [500.0] | 500 | Kelvin^(1.0) | [500.0] | [0.5] | 0.5 |  |  |  | ( leading to a high ZT (0.5) of the p-type Cd3As2 being achieved at low temperature (500 K).) FROM: The optimum ZT of Cd3As2 with electron-doping was found to be about 0.5 at T = 700 K with n = 1 × 1020 cm−3, while for the p-type Cd3As2, the maximal value of the Seebeck coefficient as a function of temperature increases with the increase of the hole doping concentration and its position shifts drastically towards the lower temperature region compared to that of the n-type Cd3As2, leading to a high ZT (0.5) of the p-type Cd3As2 being achieved at low temperature (500 K). | 10.1039-c6qi00383d.html |  | low temperature |  |  | comma-level | ZT | Enhanced thermoelectric properties of the Dirac semimetal Cd3As2 | RSC | 2016 | no
9118 | ['Sm2O3 and Er2O3 containing FeSi2'] | Sm2O3 and Er2O3 containing FeSi2 | ZT | ZT |  | [923.0] | 923 | Kelvin^(1.0) | [650.0] | [0.54] | 0.54 |  |  |  | (Sm2O3 and Er2O3 containing FeSi2 have shown a ZT of 0.54 and 0.56 respectively at approximately 650 °C .) FROM: Sm2O3 and Er2O3 containing FeSi2 have shown a ZT of 0.54 and 0.56 respectively at approximately 650 °C . | 10.1016-j.renene.2014.08.059.xml |  |  |  |  | comma-level | ZT | Thermoelectric figure of merit of bulk FeSi2–Si0.8Ge0.2 nanocomposite and a comparison with β-FeSi2 | Elsevier | 2015 | no
9119 | ['n-type SiGe'] | n-type SiGe | ZT | ZT |  | [1098.0] | 1098 | Kelvin^(1.0) | [825.0] | [0.5] | 0.5 |  |  |  | (The ZT of p-type and n-type SiGe in Radioisotope Thermoelectric Generators (RTG) are ∼0.5 and ∼0.9 at 825 °C) FROM: The ZT of p-type and n-type SiGe in Radioisotope Thermoelectric Generators (RTG) are ∼0.5 and ∼0.9 at 825 °C, respectively . | 10.1016-j.renene.2014.08.059.xml |  |  |  |  | comma-level | ZT | Thermoelectric figure of merit of bulk FeSi2–Si0.8Ge0.2 nanocomposite and a comparison with β-FeSi2 | Elsevier | 2015 | no
9121 | ['Na0.03Sn0.97Se'] | Na0.03Sn0.97Se | ZT | ZT |  | [793.0] | 793 | Kelvin^(1.0) | [793.0] | [1.3] | 1.3 |  |  |  | (A peak ZT of ∼1.3 was obtained at 793 K for hot deformed Na0.03Sn0.97Se ) FROM: A peak ZT of ∼1.3 was obtained at 793 K for hot deformed Na0.03Sn0.97Se compared with that of 0.7 for the sample processed by the conventional hot pressing method at a similar temperature. | 10.1039-c8ta07783e.html |  | hotdeformed |  |  | comma-level | peak ZT | Thermoelectric properties of textured polycrystalline Na0.03Sn0.97Se enhanced by hot deformation | RSC | 2018 | no
9122 | ['Sn0.97Na0.03Se single crystal'] | Sn0.97Na0.03Se single crystal | ZT | ZT |  | [295] | 295 | Kelvin^(1.0) | [800.0] | [2.0] | 2 |  |  |  | (Sn0.97Na0.03Se single crystal shows a power factor of up to xx μW cm−1 K−2 at room temperature, and the value decreases with the increase in temperature, reaching a minimum of ∼16 μW cm−1 K−2 at 800 K, leading to a peak ZT of 2 at 800 K.) FROM: Sn0.97Na0.03Se single crystal shows a power factor of up to xx μW cm−1 K−2 at room temperature, and the value decreases with the increase in temperature, reaching a minimum of ∼16 μW cm−1 K−2 at 800 K, leading to a peak ZT of 2 at 800 K. | 10.1039-c8ta07783e.html |  |  |  |  | comma-level | peak ZT | Thermoelectric properties of textured polycrystalline Na0.03Sn0.97Se enhanced by hot deformation | RSC | 2018 | no
9123 | ['In4Se3−x'] | In4Se3−x | ZT | ZT |  | [705.0] | 705 | Kelvin^(1.0) | [705.0] | [1.48] | 1.48 |  |  |  | (Rhyee et al. reported zT of 1.48 for In4Se3−x at 705 K along with a very low thermal conductivity below xx W m−1 K−1.) FROM: Rhyee et al. reported zT of 1.48 for In4Se3−x at 705 K along with a very low thermal conductivity below xx W m−1 K−1. | 10.1039-c9qi00210c.html |  |  |  |  | comma-level | zT | Enhanced thermoelectric transport properties of n-type InSe due to the emergence of the flat band by Si doping | RSC | 2019 | no
9124 | ['n-type SnSe'] | n-type SnSe | ZT | ZT |  | [923.0] | 923 | Kelvin^(1.0) | [923.0] | [2.6] | 2.6 |  |  |  | ( Zhao et al. reported zT of ∼2.6 at 923 K for an n-type SnSe) FROM: In 2014, Zhao et al. reported zT of ∼2.6 at 923 K for an n-type SnSe, which is attributed to the exceptionally low lattice thermal conductivity of xx W m−1 K−1. | 10.1039-c9qi00210c.html |  |  |  |  | comma-level | zT | Enhanced thermoelectric transport properties of n-type InSe due to the emergence of the flat band by Si doping | RSC | 2019 | no
9125 | ['Br-doped SnSe2'] | Br-doped SnSe2 | ZT | ZT |  | [750.0] | 750 | Kelvin^(1.0) | [750.0] | [0.6] | 0.6 |  |  |  | (For a Br-doped SnSe2, zT of ∼0.6 at 750 K was achieved, demonstrating its promising thermoelectric properties.) FROM: For a Br-doped SnSe2, zT of ∼0.6 at 750 K was achieved, demonstrating its promising thermoelectric properties. | 10.1039-c9qi00210c.html |  |  |  |  | comma-level | zT | Enhanced thermoelectric transport properties of n-type InSe due to the emergence of the flat band by Si doping | RSC | 2019 | no
9126 | ['Sn-doped InSe alloys'] | Sn-doped InSe alloys | ZT | ZT |  | [830.0] | 830 | Kelvin^(1.0) | [830.0] | [0.23] | 0.23 |  |  |  | ( Hou et al. reported Sn-doped InSe alloys with a maximum zT of 0.23 at 830 K by increasing the carrier concentration from ∼1014 cm−3 (intrinsic InSe) to ∼1015 cm−3) FROM: Recently, Hou et al. reported Sn-doped InSe alloys with a maximum zT of 0.23 at 830 K by increasing the carrier concentration from ∼1014 cm−3 (intrinsic InSe) to ∼1015 cm−3, demonstrating that InSe-based alloys can be promising thermoelectric materials. | 10.1039-c9qi00210c.html |  |  |  |  | comma-level | maximum zT | Enhanced thermoelectric transport properties of n-type InSe due to the emergence of the flat band by Si doping | RSC | 2019 | no
9127 | ['Si-doped InSe'] | Si-doped InSe | ZT | ZT |  | [795.0] | 795 | Kelvin^(1.0) | [795.0] | [0.14] | 0.14 |  |  |  | ( zT of the Si-doped InSe increased to 0.14 at 795 K) FROM: Consequently, zT of the Si-doped InSe increased to 0.14 at 795 K, compared with the value of 0.04 for pristine InSe. | 10.1039-c9qi00210c.html |  |  |  |  | comma-level | zT | Enhanced thermoelectric transport properties of n-type InSe due to the emergence of the flat band by Si doping | RSC | 2019 | no
9128 | ['pristine InSe'] | pristine InSe | ZT | ZT |  | [795.0] | 795 | Kelvin^(1.0) | [795.0] | [0.04] | 0.04 |  |  |  | ({ zT at 795 K }: the value of 0.04 for pristine InSe.) FROM: Consequently, zT of the Si-doped InSe increased to 0.14 at 795 K, compared with the value of 0.04 for pristine InSe. | 10.1039-c9qi00210c.html |  |  |  |  | comma-level | zT | Enhanced thermoelectric transport properties of n-type InSe due to the emergence of the flat band by Si doping | RSC | 2019 | no
9129 | ['InSe alloys'] | InSe alloys | ZT | ZT |  | [795.0] | 795 | Kelvin^(1.0) | [795.0] | [0.14] | 0.14 |  | Si doping |  | ( the Si doping of the InSe alloys enhanced zT by 210% to 0.14 at 795 K.) FROM: Consequently, the Si doping of the InSe alloys enhanced zT by 210% to 0.14 at 795 K. | 10.1039-c9qi00210c.html |  |  |  |  | comma-level | zT | Enhanced thermoelectric transport properties of n-type InSe due to the emergence of the flat band by Si doping | RSC | 2019 | no
9130 | ['Bi2Te3-based'] | Bi2Te3-based | ZT | ZT |  | [295] | 295 | Kelvin^(1.0) |  | [1.0] | 1 |  |  |  | (The dimensionless ZT value in Bi2Te3-based bulk alloys, which are the most widely used thermoelectric materials near room temperature, has remained at around 1 for more than 50 years.) FROM: The dimensionless ZT value in Bi2Te3-based bulk alloys, which are the most widely used thermoelectric materials near room temperature, has remained at around 1 for more than 50 years. | 10.1039-c3cp50993a.html |  | alloys |  |  | comma-level | ZT | Reliable contact fabrication on nanostructured Bi2Te3-based thermoelectric materials | RSC | 2013 | no
9131 | ['pristine In0.25Co4Sb12'] | pristine In0.25Co4Sb12 | ZT | ZT |  | [750.0] | 750 | Kelvin^(1.0) | [750.0] | [1.1] | 1.1 |  |  |  | ({ at 750 K }: ZT is nonetheless improved from ZT = 1.1 in pristine In0.25Co4Sb12) FROM: ZT is nonetheless improved from ZT = 1.1 in pristine In0.25Co4Sb12 to ZT = 1.4 at 750 K in In0.25Co4Sb12 with D ∼400 nm because in this sample, the lattice thermal conductivity is still efficiently reduced while the electron mobility remains unaffected. | 10.1016-j.jallcom.2017.11.195.xml |  |  |  |  | comma-level | ZT | High thermoelectric figure of merit in mesostructured In0.25Co4Sb12 n-type skutterudite | Elsevier | 2018 | no
9132 | ['In0.25Co4Sb12'] | In0.25Co4Sb12 | ZT | ZT |  | [750.0] | 750 | Kelvin^(1.0) | [750.0] | [1.4] | 1.4 |  |  |  | (ZT = 1.4 at 750 K in In0.25Co4Sb12 with D ∼400 nm because in this sample) FROM: ZT is nonetheless improved from ZT = 1.1 in pristine In0.25Co4Sb12 to ZT = 1.4 at 750 K in In0.25Co4Sb12 with D ∼400 nm because in this sample, the lattice thermal conductivity is still efficiently reduced while the electron mobility remains unaffected. | 10.1016-j.jallcom.2017.11.195.xml |  |  |  |  | comma-level | ZT | High thermoelectric figure of merit in mesostructured In0.25Co4Sb12 n-type skutterudite | Elsevier | 2018 | no
9133 | ['Ba0.3Co4Sb12'] | Ba0.3Co4Sb12 | ZT | ZT |  | [650.0, 750.0] | 700 | Kelvin^(1.0) | [650.0, 750.0] | [1.1] | 1.1 |  |  |  | ({ figures of merit at 650–750 K }: in Ba0.3Co4Sb12 (ZT = 1.1 ) and in Yb0.2Co4Sb12 (ZT = 1.2 ) FROM: They display maximum dimensionless thermoelectric figures of merit larger than 1 at 650–750 K, for instance in Ce0.15-0.2Co4Sb12 (ZT = 1.0 ; ZT = 1.3 ), in Ba0.3Co4Sb12 (ZT = 1.1 ) and in Yb0.2Co4Sb12 (ZT = 1.2 , ZT = 1.3 ). | 10.1016-j.jallcom.2017.11.195.xml |  |  |  |  | comma-level | figures of merit | High thermoelectric figure of merit in mesostructured In0.25Co4Sb12 n-type skutterudite | Elsevier | 2018 | no
9134 | ['Ba0.08La0.05Yb0.04Co4Sb12'] | Ba0.08La0.05Yb0.04Co4Sb12 | ZT | ZT |  | [850.0] | 850 | Kelvin^(1.0) | [850.0] | [1.7] | 1.7 |  |  |  | (Strong improvements were reported for instance in Ba0.08La0.05Yb0.04Co4Sb12 with ZT = 1.7 at 850 K and in nano-grained and multi-filled (Sr) FROM: Strong improvements were reported for instance in Ba0.08La0.05Yb0.04Co4Sb12 with ZT = 1.7 at 850 K and in nano-grained and multi-filled (Sr,Ba,Yb,In)yCo4Sb12 with ZT = 1.8 at 750 K . | 10.1016-j.jallcom.2017.11.195.xml |  |  |  |  | comma-level | ZT | High thermoelectric figure of merit in mesostructured In0.25Co4Sb12 n-type skutterudite | Elsevier | 2018 | no
9135 | ['InSb nanoprecipitates'] | InSb nanoprecipitates | ZT | ZT |  | [800.0] | 800 | Kelvin^(1.0) | [800.0] | [1.4] | 1.4 |  |  |  | (Multifilling and InSb nanoprecipitates in InyCexCo4Sb12 were reported to improve its figure of merit (ZT = 1.4 at 800 K in both cases).) FROM: Multifilling and InSb nanoprecipitates in InyCexCo4Sb12 were reported to improve its figure of merit (ZT = 1.4 at 800 K in both cases). | 10.1016-j.jallcom.2017.11.195.xml |  |  |  |  | comma-level | figure of merit | High thermoelectric figure of merit in mesostructured In0.25Co4Sb12 n-type skutterudite | Elsevier | 2018 | no
9136 | ['In0.25Co4Sb12'] | In0.25Co4Sb12 | ZT | ZT |  | [700.0] | 700 | Kelvin^(1.0) | [700.0] | [1.1] | 1.1 |  |  |  | (NBM In0.25Co4Sb12 displays a maximum figure of merit ZTmax = 1.1 at 700 K () FROM: NBM In0.25Co4Sb12 displays a maximum figure of merit ZTmax = 1.1 at 700 K ( | 10.1016-j.jallcom.2017.11.195.xml |  |  |  |  | comma-level | maximum figure of merit ZTmax | High thermoelectric figure of merit in mesostructured In0.25Co4Sb12 n-type skutterudite | Elsevier | 2018 | no
9137 | ['In0.25Co4Sb12 + 0 % CeO2'] | In0.25Co4Sb12 + 0 % CeO2 | ZT | ZT |  | [700.0] | 700 | Kelvin^(1.0) | [700.0] | [1.4] | 1.4 |  |  |  | (The decrease of the thermal conductivity combined to the absence of change in the electron mobility leads to a maximum figure of merit ZTmax = 1.4 at 700 K in the BM In0.25Co4Sb12 + 0% CeO2.) FROM: The decrease of the thermal conductivity combined to the absence of change in the electron mobility leads to a maximum figure of merit ZTmax = 1.4 at 700 K in the BM In0.25Co4Sb12 + 0% CeO2. | 10.1016-j.jallcom.2017.11.195.xml |  |  |  |  | comma-level | maximum figure of merit ZTmax | High thermoelectric figure of merit in mesostructured In0.25Co4Sb12 n-type skutterudite | Elsevier | 2018 | no
9138 | ['Ag2S-based'] | Ag2S-based | ZT | ZT |  | [300.0] | 300 | Kelvin^(1.0) | [300.0] | [0.44] | 0.44 |  |  |  | ( we reported high intrinsic flexibility and state-of-the-art figures of merit (up to 0.44 at 300 K and 0.63 at 450 K) in Ag2S-based inorganic materials) FROM: Here, we reported high intrinsic flexibility and state-of-the-art figures of merit (up to 0.44 at 300 K and 0.63 at 450 K) in Ag2S-based inorganic materials, opening a new avenue of flexible thermoelectrics. | 10.1039-c9ee01777a.html |  |  |  |  | comma-level | figures of merit | Flexible thermoelectrics: from silver chalcogenides to full-inorganic devices | RSC | 2019 | no
9139 | ['Ag2S0.5Se0.5'] | Ag2S0.5Se0.5 | ZT | ZT |  | [300.0] | 300 | Kelvin^(1.0) | [300.0] | [0.26] | 0.26 |  |  |  | ({ at 300 K }: We obtained a zT value of 0.26 for Ag2S0.5Se0.5) FROM: We obtained a zT value of 0.26 for Ag2S0.5Se0.5, 0.44 for Ag2S0.5Se0.45Te0.05 at 300 K and 0.63 for Ag2S0.8Te0.2 at 450 K (cf.Fig. 3d), which were comparable with or higher than those of organic TE materials (cf.Fig. 1a). | 10.1039-c9ee01777a.html |  |  |  |  | comma-level | zT | Flexible thermoelectrics: from silver chalcogenides to full-inorganic devices | RSC | 2019 | no
9140 | ['Ag2S0.5Se0.45Te0.05'] | Ag2S0.5Se0.45Te0.05 | ZT | ZT |  | [300.0] | 300 | Kelvin^(1.0) | [300.0] | [0.44] | 0.44 |  |  |  | ({ zT }: 0.44 for Ag2S0.5Se0.45Te0.05 at 300 K and 0.63 for Ag2S0.8Te0.2 at 450 K (cf.Fig. 3d)) FROM: We obtained a zT value of 0.26 for Ag2S0.5Se0.5, 0.44 for Ag2S0.5Se0.45Te0.05 at 300 K and 0.63 for Ag2S0.8Te0.2 at 450 K (cf.Fig. 3d), which were comparable with or higher than those of organic TE materials (cf.Fig. 1a). | 10.1039-c9ee01777a.html |  |  |  |  | comma-level | zT | Flexible thermoelectrics: from silver chalcogenides to full-inorganic devices | RSC | 2019 | no
9141 | ['Ag2S-based'] | Ag2S-based | ZT | ZT |  | [300.0] | 300 | Kelvin^(1.0) | [300.0] | [0.44] | 0.44 |  |  |  | (In summary, we reported a series of flexible inorganic Ag2S-based TE materials with good carrier mobility, outstanding power factor, and high zT value up to 0.44 at 300 K and 0.63 at 450 K, a crucial step towards flexible thermoelectrics.) FROM: In summary, we reported a series of flexible inorganic Ag2S-based TE materials with good carrier mobility, outstanding power factor, and high zT value up to 0.44 at 300 K and 0.63 at 450 K, a crucial step towards flexible thermoelectrics. | 10.1039-c9ee01777a.html |  |  |  |  | comma-level | zT | Flexible thermoelectrics: from silver chalcogenides to full-inorganic devices | RSC | 2019 | no
9142 | ['bulk CTSe'] | bulk CTSe | ZT | ZT |  | [850.0] | 850 | Kelvin^(1.0) | [850.0] | [1.14] | 1.14 |  |  |  | (These properties have allowed the production of bulk CTSe with figures of merit up to 1.14 at 850 K and 0.41 at 716 K when doped with In or Mn atoms.) FROM: These properties have allowed the production of bulk CTSe with figures of merit up to 1.14 at 850 K and 0.41 at 716 K when doped with In or Mn atoms. | 10.1039-c2ta00419d.html |  |  |  |  | comma-level | figures of merit | Colloidal synthesis and thermoelectric properties of Cu2SnSe3nanocrystals | RSC | 2013 | no
9143 | ['Bi2S3'] | Bi2S3 | ZT | ZT |  | [250.0] | 250 | Kelvin^(1.0) | [250.0] | [0.055] | 0.055 |  |  |  | (Chen et al. first reported the TE properties of Bi2S3, which has a high Seebeck coefficient (about 500 μV/K), a low thermal conductivity (xx Wm−1 K−1), and got a peak ZT value of just 0.055 at 250 K due to the high electrical resistivity.) FROM: Chen et al. first reported the TE properties of Bi2S3, which has a high Seebeck coefficient (about 500 μV/K), a low thermal conductivity (xx Wm−1 K−1), and got a peak ZT value of just 0.055 at 250 K due to the high electrical resistivity. | 10.1039-c2jm33603k.html |  |  |  |  | comma-level | peak ZT | Microstructure composite-like Bi2S3 polycrystals with enhanced thermoelectric properties | RSC | 2012 | no
9144 | ['Bi2S3'] | Bi2S3 | ZT | ZT |  | [573.0] | 573 | Kelvin^(1.0) | [573.0] | [0.16] | 0.16 |  |  |  | (The maximum ZT value of 0.16 was obtained for the Bi2S3 sample with 10 wt% nanorod at 573 K) FROM: The maximum ZT value of 0.16 was obtained for the Bi2S3 sample with 10 wt% nanorod at 573 K, which is almost two times higher than that of the nanorod-free sample. | 10.1039-c2jm33603k.html |  |  |  |  | comma-level | maximum ZT | Microstructure composite-like Bi2S3 polycrystals with enhanced thermoelectric properties | RSC | 2012 | no
9145 | ['Cu10.4Ni1.6Sb4S13'] | Cu10.4Ni1.6Sb4S13 | ZT | ZT |  | [700.0] | 700 | Kelvin^(1.0) | [700.0] | [0.75] | 0.75 |  |  |  | ( with ZT values that approach 0.75 and 0.35 at 700 K for Cu10.4Ni1.6Sb4S13 and TiS2) FROM: Electrical and thermal transport property measurements reveal that the thermoelectric performance of the consolidated n- and p-type materials is comparable with that of material processed using laboratory scale SPS, with ZT values that approach 0.75 and 0.35 at 700 K for Cu10.4Ni1.6Sb4S13 and TiS2, respectively. | 10.1039-c5ra23218j.html |  |  |  |  | comma-level | ZT | Up-scaled synthesis process of sulphur-based thermoelectric materials | RSC | 2016 | no
9146 | ['TiS2'] | TiS2 | ZT | ZT |  | [700.0] | 700 | Kelvin^(1.0) | [700.0] | [0.48] | 0.48 |  |  |  | (TiS2 exhibits ZT = 0.48 at 700 K) FROM: TiS2 exhibits ZT = 0.48 at 700 K, while the reported ZT value of Cu12Sb4S13 is around 0.6 at 673 K. | 10.1039-c5ra23218j.html |  |  |  |  | comma-level | ZT | Up-scaled synthesis process of sulphur-based thermoelectric materials | RSC | 2016 | no
9147 | ['Cu12Sb4S13'] | Cu12Sb4S13 | ZT | ZT |  | [673.0] | 673 | Kelvin^(1.0) | [673.0] | [0.6] | 0.6 |  |  |  | ( while the reported ZT value of Cu12Sb4S13 is around 0.6 at 673 K.) FROM: TiS2 exhibits ZT = 0.48 at 700 K, while the reported ZT value of Cu12Sb4S13 is around 0.6 at 673 K. | 10.1039-c5ra23218j.html |  |  |  |  | comma-level | ZT | Up-scaled synthesis process of sulphur-based thermoelectric materials | RSC | 2016 | no
9148 | ['Cu10.4Ni1.6Sb4S13'] | Cu10.4Ni1.6Sb4S13 | ZT | ZT |  | [723.0] | 723 | Kelvin^(1.0) | [723.0] | [0.8] | 0.8 |  |  |  | ( Cu10.4Ni1.6Sb4S13 and Cu12Sb3TeS13 exhibit ZT values of 0.8 and 0.92 at 700 and 723 K respectively.) FROM: For example, Cu10.4Ni1.6Sb4S13 and Cu12Sb3TeS13 exhibit ZT values of 0.8 and 0.92 at 700 and 723 K respectively. | 10.1039-c5ra23218j.html |  |  |  |  | comma-level | ZT | Up-scaled synthesis process of sulphur-based thermoelectric materials | RSC | 2016 | no
9149 | ['TiS2'] | TiS2 | ZT | ZT |  | [700.0] | 700 | Kelvin^(1.0) | [700.0] | [0.32] | 0.32 |  |  |  | ({ at 700 K }: Ag intercalation in TiS2 reduces κlat and increases ZT from 0.32) FROM: For example, Ag intercalation in TiS2 reduces κlat and increases ZT from 0.32 to 0.45 at 700 K. | 10.1039-c5ra23218j.html |  |  |  |  | comma-level | ZT | Up-scaled synthesis process of sulphur-based thermoelectric materials | RSC | 2016 | no
9150 | ['TiS2 materials'] | TiS2 materials | ZT | ZT |  | [700.0] | 700 | Kelvin^(1.0) | [700.0] | [0.35] | 0.35 |  |  |  | (The final ZT values are comparable between the three samples, reaching 0.35 at 700 K, demonstrating that up-scaling of the fabrication process produces TiS2 materials with comparable thermoelectric performance to that of laboratory processed samples.) FROM: The final ZT values are comparable between the three samples, reaching 0.35 at 700 K, demonstrating that up-scaling of the fabrication process produces TiS2 materials with comparable thermoelectric performance to that of laboratory processed samples. | 10.1039-c5ra23218j.html |  | fabrication |  |  | comma-level | ZT | Up-scaled synthesis process of sulphur-based thermoelectric materials | RSC | 2016 | no
9151 | ['Cu10.4Ni1.6Sb4S13'] | Cu10.4Ni1.6Sb4S13 | ZT | ZT |  | [700.0] | 700 | Kelvin^(1.0) | [700.0] | [0.75] | 0.75 |  |  |  | ( with measured ZT values at 700 K that approach 0.75 and 0.35 for Cu10.4Ni1.6Sb4S13 and TiS2) FROM: The thermoelectric properties of the large squares of consolidated material are comparable to those of reference samples fabricated on the laboratory scale, with measured ZT values at 700 K that approach 0.75 and 0.35 for Cu10.4Ni1.6Sb4S13 and TiS2, respectively. | 10.1039-c5ra23218j.html |  |  |  |  | comma-level | ZT | Up-scaled synthesis process of sulphur-based thermoelectric materials | RSC | 2016 | no
9152 | ['Ba3Al3P5'] | Ba3Al3P5 | ZT | ZT |  | [500.0] | 500 | Kelvin^(1.0) | [500.0] | [0.49] | 0.49 |  |  |  | ( the maximum ZT of Ba3Al3P5 and p-type Ba3Ga3P5 can reach 0.49 at 500 K and 0.65 at 800 K) FROM: By p-type doping, the maximum ZT of Ba3Al3P5 and p-type Ba3Ga3P5 can reach 0.49 at 500 K and 0.65 at 800 K, corresponding to the carrier concentration of 7.1 × 1019 holes per cm3 and 1.3 × 1020 holes per cm3, respectively. | 10.1016-j.jallcom.2015.02.133.xml |  |  |  |  | comma-level | maximum ZT | Origin of different thermoelectric properties between Zintl compounds Ba3Al3P5 and Ba3Ga3P5: A first-principles study | Elsevier | 2015 | no
9153 | ['p-type Ba3Al3P5'] | p-type Ba3Al3P5 | ZT | ZT |  | [500.0] | 500 | Kelvin^(1.0) | [500.0] | [0.49] | 0.49 |  |  |  | (For p-type Ba3Al3P5, the maximum ZT can reach 0.49 at 500 K, corresponding to the carrier concentration of 7.1 × 1019h+ cm−3.) FROM: For p-type Ba3Al3P5, the maximum ZT can reach 0.49 at 500 K, corresponding to the carrier concentration of 7.1 × 1019h+ cm−3. | 10.1016-j.jallcom.2015.02.133.xml |  |  |  |  | comma-level | maximum ZT | Origin of different thermoelectric properties between Zintl compounds Ba3Al3P5 and Ba3Ga3P5: A first-principles study | Elsevier | 2015 | no
9154 | ['p-type Ba3Ga3P5'] | p-type Ba3Ga3P5 | ZT | ZT |  | [800.0] | 800 | Kelvin^(1.0) | [800.0] | [0.65] | 0.65 |  |  |  | (For p-type Ba3Ga3P5, the maximum ZT can reach 0.65 at 800 K, corresponding to the carrier concentration of 1.3 × 1020h+ cm−3.) FROM: For p-type Ba3Ga3P5, the maximum ZT can reach 0.65 at 800 K, corresponding to the carrier concentration of 1.3 × 1020h+ cm−3. | 10.1016-j.jallcom.2015.02.133.xml |  |  |  |  | comma-level | maximum ZT | Origin of different thermoelectric properties between Zintl compounds Ba3Al3P5 and Ba3Ga3P5: A first-principles study | Elsevier | 2015 | no
9155 | ['p-type Ba3Al3P5'] | p-type Ba3Al3P5 | ZT | ZT |  | [500.0] | 500 | Kelvin^(1.0) | [500.0] | [0.49] | 0.49 |  |  |  | ( the maximum of ZT of p-type Ba3Al3P5 is 0.49 at 500 K corresponding to the carrier concentration of 7.1 × 1019 holes per cm−3) FROM: As seen in , the maximum of ZT of p-type Ba3Al3P5 is 0.49 at 500 K corresponding to the carrier concentration of 7.1 × 1019 holes per cm−3, and that of p-type Ba3Ga3P5 is 0.65 at 800 K with the carrier concentration of 1.3 × 1020 holes per cm−3. | 10.1016-j.jallcom.2015.02.133.xml |  |  |  |  | comma-level | ZT | Origin of different thermoelectric properties between Zintl compounds Ba3Al3P5 and Ba3Ga3P5: A first-principles study | Elsevier | 2015 | no
9156 | ['p-type Ba3Ga3P5'] | p-type Ba3Ga3P5 | ZT | ZT |  | [800.0] | 800 | Kelvin^(1.0) | [800.0] | [0.65] | 0.65 |  |  |  | ({ ZT }: and that of p-type Ba3Ga3P5 is 0.65 at 800 K with the carrier concentration of 1.3 × 1020 holes per cm−3.) FROM: As seen in , the maximum of ZT of p-type Ba3Al3P5 is 0.49 at 500 K corresponding to the carrier concentration of 7.1 × 1019 holes per cm−3, and that of p-type Ba3Ga3P5 is 0.65 at 800 K with the carrier concentration of 1.3 × 1020 holes per cm−3. | 10.1016-j.jallcom.2015.02.133.xml |  |  |  |  | comma-level | ZT | Origin of different thermoelectric properties between Zintl compounds Ba3Al3P5 and Ba3Ga3P5: A first-principles study | Elsevier | 2015 | no
9157 | ['p-type Ba3Al3P5'] | p-type Ba3Al3P5 | ZT | ZT |  | [500.0] | 500 | Kelvin^(1.0) | [500.0] | [0.49] | 0.49 |  |  |  | (For p-type Ba3Al3P5, the maximum ZT can reach 0.49 at 500 K, corresponding to the carrier concentration of 7.1 × 1019h+ cm−3.) FROM: For p-type Ba3Al3P5, the maximum ZT can reach 0.49 at 500 K, corresponding to the carrier concentration of 7.1 × 1019h+ cm−3. | 10.1016-j.jallcom.2015.02.133.xml |  |  |  |  | comma-level | maximum ZT | Origin of different thermoelectric properties between Zintl compounds Ba3Al3P5 and Ba3Ga3P5: A first-principles study | Elsevier | 2015 | no
9158 | ['p-type Ba3Ga3P5'] | p-type Ba3Ga3P5 | ZT | ZT |  | [800.0] | 800 | Kelvin^(1.0) | [800.0] | [0.65] | 0.65 |  |  |  | (Moreover, for p-type Ba3Ga3P5, the maximum ZT can reach 0.65 at 800 K, corresponding to the carrier concentration of 1.3 × 1020h+ cm−3.) FROM: Moreover, for p-type Ba3Ga3P5, the maximum ZT can reach 0.65 at 800 K, corresponding to the carrier concentration of 1.3 × 1020h+ cm−3. | 10.1016-j.jallcom.2015.02.133.xml |  |  |  |  | comma-level | maximum ZT | Origin of different thermoelectric properties between Zintl compounds Ba3Al3P5 and Ba3Ga3P5: A first-principles study | Elsevier | 2015 | no
9159 | ['Co3.5Sb11.8Pd0.5Se0.2 composite'] | Co3.5Sb11.8Pd0.5Se0.2 composite | ZT | ZT |  | [873.0] | 873 | Kelvin^(1.0) | [873.0] | [1.096] | 1.096 |  |  |  | (The dimensionless thermoelectric figure of merit ZT increases with increasing temperature and reaches a maximum value of 1.096 at 873 K for Co3.5Sb11.8Pd0.5Se0.2 composite.) FROM: The dimensionless thermoelectric figure of merit ZT increases with increasing temperature and reaches a maximum value of 1.096 at 873 K for Co3.5Sb11.8Pd0.5Se0.2 composite. | 10.1007-s10854-017-8031-y.txt |  |  |  |  | comma-level | figure of merit | Synthesis and thermoelectric characterizations of Pd and Se-doped skutterudite compound | Springer | 2018 | no
9160 | ['Co3.5Sb11.8Pd0.5Se0.2'] | Co3.5Sb11.8Pd0.5Se0.2 | ZT | ZT |  | [873.0] | 873 | Kelvin^(1.0) | [873.0] | [1.096] | 1.096 |  |  |  | ({ ZT }: and a maximum value of 1.096 is achieved at 873 K for Co3.5Sb11.8Pd0.5Se0.2 samples) FROM: We can clearly see that the curve of ZT is increased monotonously at the temperature ranging from room temperature to 873, and a maximum value of 1.096 is achieved at 873 K for Co3.5Sb11.8Pd0.5Se0.2 samples, These values mean that the doping of CoSb3 by Pd and Se, respectively gives an effective n-type semiconductor. | 10.1007-s10854-017-8031-y.txt |  |  |  |  | comma-level | ZT | Synthesis and thermoelectric characterizations of Pd and Se-doped skutterudite compound | Springer | 2018 | no
9161 | ['n-type Ca0.15Co3.98Ni0.02Sb11.80'] | n-type Ca0.15Co3.98Ni0.02Sb11.80 | ZT | ZT |  | [1073.0] | 1073 | Kelvin^(1.0) | [1073.0] | [1.0] | 1 |  |  |  | (It should be noted that Puyet et al. have found ZT = 1 at 1073 K for n-type Ca0.15Co3.98Ni0.02Sb11.80 and ZT = 0.65 at 543 k for n-type Nd0.1Co3.92Ni0.08Sb12.) FROM: It should be noted that Puyet et al. have found ZT = 1 at 1073 K for n-type Ca0.15Co3.98Ni0.02Sb11.80 and ZT = 0.65 at 543 k for n-type Nd0.1Co3.92Ni0.08Sb12. | 10.1007-s10854-017-8031-y.txt |  |  |  |  | comma-level | ZT | Synthesis and thermoelectric characterizations of Pd and Se-doped skutterudite compound | Springer | 2018 | no
9162 | ['ZrNiPb'] | ZrNiPb | ZT | ZT |  | [250.0] | 250 | Kelvin^(1.0) | [250.0] | [0.95] | 0.95 |  |  |  | (The highest value of figure of merit (ZT) = 0.95 is found at 9.378 GPa at a carrier concentration of n = 1 × 10^18 cm-3 at 250 K for p-type of ZrNiPb.) FROM: The highest value of figure of merit (ZT) = 0.95 is found at 9.378 GPa at a carrier concentration of n = 1 × 10^18 cm-3 at 250 K for p-type of ZrNiPb. | 10.1007-s12598-019-01235-0.txt |  | at 9.378 GPa |  |  | comma-level | figure of merit | Electronical and thermoelectric properties of half-Heusler ZrNiPb under pressure in bulk and nanosheet structures for energy conversion | Springer | 2019 | no
9163 | ['NaMgX'] | NaMgX | ZT | ZT |  | [1200.0] | 1200 | Kelvin^(1.0) | [1200.0] | [2.39] | 2.39 |  |  |  | ({ ZT at 1200 K }: 2.39 and 3.54 for NaMgX (X = Pb) FROM: Recent theoretical studies show that the ZT values for half-Heusler compounds are 1.38, 2.39 and 3.54 for NaMgX (X = Pb, Sb, As), 2.2 for LaPtSb, 1.5 for FeNbSb at 1200 K, 1.1 for FeNb1-xTixSb with 0.04 ≤ x ≤ 0.24 at 1100 K, 1.1 for ZrNiSn at 1100 K, 0.75 for ZrNiPb0.38Sn0.6Bi0.02, 0.55 for ZrNiPb0.98Bi0.02 and 0.3 for ZrNiPb. | 10.1007-s12598-019-01235-0.txt |  |  |  | ['X = Pb'] | comma-level | ZT | Electronical and thermoelectric properties of half-Heusler ZrNiPb under pressure in bulk and nanosheet structures for energy conversion | Springer | 2019 | no
9164 | ['LaPtSb'] | LaPtSb | ZT | ZT |  | [1200.0] | 1200 | Kelvin^(1.0) | [1200.0] | [2.2] | 2.2 |  |  |  | ({ ZT at 1200 K }: 2.2 for LaPtSb) FROM: Recent theoretical studies show that the ZT values for half-Heusler compounds are 1.38, 2.39 and 3.54 for NaMgX (X = Pb, Sb, As), 2.2 for LaPtSb, 1.5 for FeNbSb at 1200 K, 1.1 for FeNb1-xTixSb with 0.04 ≤ x ≤ 0.24 at 1100 K, 1.1 for ZrNiSn at 1100 K, 0.75 for ZrNiPb0.38Sn0.6Bi0.02, 0.55 for ZrNiPb0.98Bi0.02 and 0.3 for ZrNiPb. | 10.1007-s12598-019-01235-0.txt |  |  |  |  | comma-level | ZT | Electronical and thermoelectric properties of half-Heusler ZrNiPb under pressure in bulk and nanosheet structures for energy conversion | Springer | 2019 | no
9165 | ['FeNbSb'] | FeNbSb | ZT | ZT |  | [1200.0] | 1200 | Kelvin^(1.0) | [1200.0] | [1.5] | 1.5 |  |  |  | ({ ZT }: 1.5 for FeNbSb at 1200 K) FROM: Recent theoretical studies show that the ZT values for half-Heusler compounds are 1.38, 2.39 and 3.54 for NaMgX (X = Pb, Sb, As), 2.2 for LaPtSb, 1.5 for FeNbSb at 1200 K, 1.1 for FeNb1-xTixSb with 0.04 ≤ x ≤ 0.24 at 1100 K, 1.1 for ZrNiSn at 1100 K, 0.75 for ZrNiPb0.38Sn0.6Bi0.02, 0.55 for ZrNiPb0.98Bi0.02 and 0.3 for ZrNiPb. | 10.1007-s12598-019-01235-0.txt |  |  |  |  | comma-level | ZT | Electronical and thermoelectric properties of half-Heusler ZrNiPb under pressure in bulk and nanosheet structures for energy conversion | Springer | 2019 | no
9166 | ['FeNb1-xTixSb'] | FeNb1-xTixSb | ZT | ZT |  | [1100.0] | 1100 | Kelvin^(1.0) | [1100.0] | [1.1] | 1.1 |  |  |  | ({ ZT }: 1.1 for FeNb1-xTixSb with 0.04 ≤ x ≤ 0.24 at 1100 K) FROM: Recent theoretical studies show that the ZT values for half-Heusler compounds are 1.38, 2.39 and 3.54 for NaMgX (X = Pb, Sb, As), 2.2 for LaPtSb, 1.5 for FeNbSb at 1200 K, 1.1 for FeNb1-xTixSb with 0.04 ≤ x ≤ 0.24 at 1100 K, 1.1 for ZrNiSn at 1100 K, 0.75 for ZrNiPb0.38Sn0.6Bi0.02, 0.55 for ZrNiPb0.98Bi0.02 and 0.3 for ZrNiPb. | 10.1007-s12598-019-01235-0.txt |  |  |  | ['0.04 ≤ x ≤ 0.24'] | comma-level | ZT | Electronical and thermoelectric properties of half-Heusler ZrNiPb under pressure in bulk and nanosheet structures for energy conversion | Springer | 2019 | no
9167 | ['ZrNiSn'] | ZrNiSn | ZT | ZT |  | [1100.0] | 1100 | Kelvin^(1.0) | [1100.0] | [1.1] | 1.1 |  |  |  | ({ ZT }: 1.1 for ZrNiSn at 1100 K) FROM: Recent theoretical studies show that the ZT values for half-Heusler compounds are 1.38, 2.39 and 3.54 for NaMgX (X = Pb, Sb, As), 2.2 for LaPtSb, 1.5 for FeNbSb at 1200 K, 1.1 for FeNb1-xTixSb with 0.04 ≤ x ≤ 0.24 at 1100 K, 1.1 for ZrNiSn at 1100 K, 0.75 for ZrNiPb0.38Sn0.6Bi0.02, 0.55 for ZrNiPb0.98Bi0.02 and 0.3 for ZrNiPb. | 10.1007-s12598-019-01235-0.txt |  |  |  |  | comma-level | ZT | Electronical and thermoelectric properties of half-Heusler ZrNiPb under pressure in bulk and nanosheet structures for energy conversion | Springer | 2019 | no
9168 | ['ZrNiPb0.38Sn0.6Bi0.02'] | ZrNiPb0.38Sn0.6Bi0.02 | ZT | ZT |  | [1200.0] | 1200 | Kelvin^(1.0) | [1200.0] | [0.75] | 0.75 |  |  |  | ({ ZT at 1200 K }: 0.75 for ZrNiPb0.38Sn0.6Bi0.02) FROM: Recent theoretical studies show that the ZT values for half-Heusler compounds are 1.38, 2.39 and 3.54 for NaMgX (X = Pb, Sb, As), 2.2 for LaPtSb, 1.5 for FeNbSb at 1200 K, 1.1 for FeNb1-xTixSb with 0.04 ≤ x ≤ 0.24 at 1100 K, 1.1 for ZrNiSn at 1100 K, 0.75 for ZrNiPb0.38Sn0.6Bi0.02, 0.55 for ZrNiPb0.98Bi0.02 and 0.3 for ZrNiPb. | 10.1007-s12598-019-01235-0.txt |  |  |  |  | comma-level | ZT | Electronical and thermoelectric properties of half-Heusler ZrNiPb under pressure in bulk and nanosheet structures for energy conversion | Springer | 2019 | no
9169 | ['ZrNiPb0.98Bi0.02'] | ZrNiPb0.98Bi0.02 | ZT | ZT |  | [1200.0] | 1200 | Kelvin^(1.0) | [1200.0] | [0.55] | 0.55 |  |  |  | ({ ZT at 1200 K }: 0.55 for ZrNiPb0.98Bi0.02 and 0.3 for ZrNiPb.) FROM: Recent theoretical studies show that the ZT values for half-Heusler compounds are 1.38, 2.39 and 3.54 for NaMgX (X = Pb, Sb, As), 2.2 for LaPtSb, 1.5 for FeNbSb at 1200 K, 1.1 for FeNb1-xTixSb with 0.04 ≤ x ≤ 0.24 at 1100 K, 1.1 for ZrNiSn at 1100 K, 0.75 for ZrNiPb0.38Sn0.6Bi0.02, 0.55 for ZrNiPb0.98Bi0.02 and 0.3 for ZrNiPb. | 10.1007-s12598-019-01235-0.txt |  |  |  |  | comma-level | ZT | Electronical and thermoelectric properties of half-Heusler ZrNiPb under pressure in bulk and nanosheet structures for energy conversion | Springer | 2019 | no
9170 | ['Zr0.5Hf0.5CoSb0.8Sn0.2'] | Zr0.5Hf0.5CoSb0.8Sn0.2 | ZT | ZT |  | [1000.0] | 1000 | Kelvin^(1.0) | [1000.0] | [0.5] | 0.5 |  |  |  | ( the reported experimental ZT values are 0.50 at 1000 K for half-Heusler Zr0.5Hf0.5CoSb0.8Sn0.2) FROM: Also, the reported experimental ZT values are 0.50 at 1000 K for half-Heusler Zr0.5Hf0.5CoSb0.8Sn0.2, 0.35 for BiTeBr at 560 K, 0.84 for Cu1.99Li0.01S at 900 K, 0.55 for Cu2.995Sm0.005SbSe3.95S0.05 at 648 K, 1.20 for Se-doped Bi0.5Sb1.5Te3 alloys at 350 K, 0.17–0.34 for Co0.95Zn0.05SbS0.85Se0.15 at 875 K, 0.74 for SnSe + Ag2Se composite at 773 K, 1.0 for (PbTe)0.5(SnTe)0.5 at 873 K and 0.83 for n-type Bi2(Te, Se)3 at 373 K. | 10.1007-s12598-019-01235-0.txt |  |  |  |  | comma-level | ZT | Electronical and thermoelectric properties of half-Heusler ZrNiPb under pressure in bulk and nanosheet structures for energy conversion | Springer | 2019 | no
9171 | ['BiTeBr'] | BiTeBr | ZT | ZT |  | [560.0] | 560 | Kelvin^(1.0) | [560.0] | [0.35] | 0.35 |  |  |  | ({ ZT }: 0.35 for BiTeBr at 560 K) FROM: Also, the reported experimental ZT values are 0.50 at 1000 K for half-Heusler Zr0.5Hf0.5CoSb0.8Sn0.2, 0.35 for BiTeBr at 560 K, 0.84 for Cu1.99Li0.01S at 900 K, 0.55 for Cu2.995Sm0.005SbSe3.95S0.05 at 648 K, 1.20 for Se-doped Bi0.5Sb1.5Te3 alloys at 350 K, 0.17–0.34 for Co0.95Zn0.05SbS0.85Se0.15 at 875 K, 0.74 for SnSe + Ag2Se composite at 773 K, 1.0 for (PbTe)0.5(SnTe)0.5 at 873 K and 0.83 for n-type Bi2(Te, Se)3 at 373 K. | 10.1007-s12598-019-01235-0.txt |  |  |  |  | comma-level | ZT | Electronical and thermoelectric properties of half-Heusler ZrNiPb under pressure in bulk and nanosheet structures for energy conversion | Springer | 2019 | no
9172 | ['Cu1.99Li0.01S'] | Cu1.99Li0.01S | ZT | ZT |  | [900.0] | 900 | Kelvin^(1.0) | [900.0] | [0.84] | 0.84 |  |  |  | ({ ZT }: 0.84 for Cu1.99Li0.01S at 900 K) FROM: Also, the reported experimental ZT values are 0.50 at 1000 K for half-Heusler Zr0.5Hf0.5CoSb0.8Sn0.2, 0.35 for BiTeBr at 560 K, 0.84 for Cu1.99Li0.01S at 900 K, 0.55 for Cu2.995Sm0.005SbSe3.95S0.05 at 648 K, 1.20 for Se-doped Bi0.5Sb1.5Te3 alloys at 350 K, 0.17–0.34 for Co0.95Zn0.05SbS0.85Se0.15 at 875 K, 0.74 for SnSe + Ag2Se composite at 773 K, 1.0 for (PbTe)0.5(SnTe)0.5 at 873 K and 0.83 for n-type Bi2(Te, Se)3 at 373 K. | 10.1007-s12598-019-01235-0.txt |  |  |  |  | comma-level | ZT | Electronical and thermoelectric properties of half-Heusler ZrNiPb under pressure in bulk and nanosheet structures for energy conversion | Springer | 2019 | no
9173 | ['Cu2.995Sm0.005SbSe3.95S0.05'] | Cu2.995Sm0.005SbSe3.95S0.05 | ZT | ZT |  | [648.0] | 648 | Kelvin^(1.0) | [648.0] | [0.55] | 0.55 |  |  |  | ({ ZT }: 0.55 for Cu2.995Sm0.005SbSe3.95S0.05 at 648 K) FROM: Also, the reported experimental ZT values are 0.50 at 1000 K for half-Heusler Zr0.5Hf0.5CoSb0.8Sn0.2, 0.35 for BiTeBr at 560 K, 0.84 for Cu1.99Li0.01S at 900 K, 0.55 for Cu2.995Sm0.005SbSe3.95S0.05 at 648 K, 1.20 for Se-doped Bi0.5Sb1.5Te3 alloys at 350 K, 0.17–0.34 for Co0.95Zn0.05SbS0.85Se0.15 at 875 K, 0.74 for SnSe + Ag2Se composite at 773 K, 1.0 for (PbTe)0.5(SnTe)0.5 at 873 K and 0.83 for n-type Bi2(Te, Se)3 at 373 K. | 10.1007-s12598-019-01235-0.txt |  |  |  |  | comma-level | ZT | Electronical and thermoelectric properties of half-Heusler ZrNiPb under pressure in bulk and nanosheet structures for energy conversion | Springer | 2019 | no
9174 | ['Se-doped Bi0.5Sb1.5Te3 alloys'] | Se-doped Bi0.5Sb1.5Te3 alloys | ZT | ZT |  | [350.0] | 350 | Kelvin^(1.0) | [350.0] | [1.2] | 1.2 |  |  |  | ({ ZT }: 1.20 for Se-doped Bi0.5Sb1.5Te3 alloys at 350 K) FROM: Also, the reported experimental ZT values are 0.50 at 1000 K for half-Heusler Zr0.5Hf0.5CoSb0.8Sn0.2, 0.35 for BiTeBr at 560 K, 0.84 for Cu1.99Li0.01S at 900 K, 0.55 for Cu2.995Sm0.005SbSe3.95S0.05 at 648 K, 1.20 for Se-doped Bi0.5Sb1.5Te3 alloys at 350 K, 0.17–0.34 for Co0.95Zn0.05SbS0.85Se0.15 at 875 K, 0.74 for SnSe + Ag2Se composite at 773 K, 1.0 for (PbTe)0.5(SnTe)0.5 at 873 K and 0.83 for n-type Bi2(Te, Se)3 at 373 K. | 10.1007-s12598-019-01235-0.txt |  |  |  |  | comma-level | ZT | Electronical and thermoelectric properties of half-Heusler ZrNiPb under pressure in bulk and nanosheet structures for energy conversion | Springer | 2019 | no
9175 | ['Co0.95Zn0.05SbS0.85Se0.15'] | Co0.95Zn0.05SbS0.85Se0.15 | ZT | ZT |  | [875.0] | 875 | Kelvin^(1.0) | [875.0] | [0.17, 0.34] | 0.255 |  |  |  | ({ ZT }: 0.17–0.34 for Co0.95Zn0.05SbS0.85Se0.15 at 875 K) FROM: Also, the reported experimental ZT values are 0.50 at 1000 K for half-Heusler Zr0.5Hf0.5CoSb0.8Sn0.2, 0.35 for BiTeBr at 560 K, 0.84 for Cu1.99Li0.01S at 900 K, 0.55 for Cu2.995Sm0.005SbSe3.95S0.05 at 648 K, 1.20 for Se-doped Bi0.5Sb1.5Te3 alloys at 350 K, 0.17–0.34 for Co0.95Zn0.05SbS0.85Se0.15 at 875 K, 0.74 for SnSe + Ag2Se composite at 773 K, 1.0 for (PbTe)0.5(SnTe)0.5 at 873 K and 0.83 for n-type Bi2(Te, Se)3 at 373 K. | 10.1007-s12598-019-01235-0.txt |  |  |  |  | comma-level | ZT | Electronical and thermoelectric properties of half-Heusler ZrNiPb under pressure in bulk and nanosheet structures for energy conversion | Springer | 2019 | no
9176 | ['SnSe'] | SnSe | ZT | ZT |  | [773.0] | 773 | Kelvin^(1.0) | [773.0] | [0.74] | 0.74 |  |  |  | ({ ZT }: 0.74 for SnSe + Ag2Se composite at 773 K) FROM: Also, the reported experimental ZT values are 0.50 at 1000 K for half-Heusler Zr0.5Hf0.5CoSb0.8Sn0.2, 0.35 for BiTeBr at 560 K, 0.84 for Cu1.99Li0.01S at 900 K, 0.55 for Cu2.995Sm0.005SbSe3.95S0.05 at 648 K, 1.20 for Se-doped Bi0.5Sb1.5Te3 alloys at 350 K, 0.17–0.34 for Co0.95Zn0.05SbS0.85Se0.15 at 875 K, 0.74 for SnSe + Ag2Se composite at 773 K, 1.0 for (PbTe)0.5(SnTe)0.5 at 873 K and 0.83 for n-type Bi2(Te, Se)3 at 373 K. | 10.1007-s12598-019-01235-0.txt |  |  |  |  | comma-level | ZT | Electronical and thermoelectric properties of half-Heusler ZrNiPb under pressure in bulk and nanosheet structures for energy conversion | Springer | 2019 | no
9177 | ['(PbTe)0.5(SnTe)0.5'] | (PbTe)0.5(SnTe)0.5 | ZT | ZT |  | [873.0] | 873 | Kelvin^(1.0) | [873.0] | [1.0] | 1 |  |  |  | ({ ZT }: 1.0 for (PbTe)0.5(SnTe)0.5 at 873 K and 0.83 for n-type Bi2(Te) FROM: Also, the reported experimental ZT values are 0.50 at 1000 K for half-Heusler Zr0.5Hf0.5CoSb0.8Sn0.2, 0.35 for BiTeBr at 560 K, 0.84 for Cu1.99Li0.01S at 900 K, 0.55 for Cu2.995Sm0.005SbSe3.95S0.05 at 648 K, 1.20 for Se-doped Bi0.5Sb1.5Te3 alloys at 350 K, 0.17–0.34 for Co0.95Zn0.05SbS0.85Se0.15 at 875 K, 0.74 for SnSe + Ag2Se composite at 773 K, 1.0 for (PbTe)0.5(SnTe)0.5 at 873 K and 0.83 for n-type Bi2(Te, Se)3 at 373 K. | 10.1007-s12598-019-01235-0.txt |  |  |  |  | comma-level | ZT | Electronical and thermoelectric properties of half-Heusler ZrNiPb under pressure in bulk and nanosheet structures for energy conversion | Springer | 2019 | no
9178 | ['ZrNiPb'] | ZrNiPb | ZT | ZT |  | [250.0] | 250 | Kelvin^(1.0) | [250.0] | [0.95] | 0.95 |  |  |  | (The highest value of ZT = 0.95 at all pressures is found at 9.378 GPa at a carrier concentration of n = 1 × 10^18 cm-3 at 250 K for p-type of ZrNiPb.) FROM: The highest value of ZT = 0.95 at all pressures is found at 9.378 GPa at a carrier concentration of n = 1 × 10^18 cm-3 at 250 K for p-type of ZrNiPb. | 10.1007-s12598-019-01235-0.txt |  | pressures |  |  | comma-level | ZT | Electronical and thermoelectric properties of half-Heusler ZrNiPb under pressure in bulk and nanosheet structures for energy conversion | Springer | 2019 | no
9179 | ['ZrNiPb'] | ZrNiPb | ZT | ZT |  | [250.0] | 250 | Kelvin^(1.0) | [250.0] | [0.95] | 0.95 |  |  |  | ( a value of ZT = 0.95 is obtained for the p-type of ZrNiPb with carrier concentration of n = 1 × 10^18 cm-3 at 250 K.) FROM: Meanwhile, at 9.378 GPa, a value of ZT = 0.95 is obtained for the p-type of ZrNiPb with carrier concentration of n = 1 × 10^18 cm-3 at 250 K. | 10.1007-s12598-019-01235-0.txt |  |  |  |  | comma-level | ZT | Electronical and thermoelectric properties of half-Heusler ZrNiPb under pressure in bulk and nanosheet structures for energy conversion | Springer | 2019 | no
9180 | ['TE oxides'] | TE oxides | ZT | ZT |  | [295] | 295 | Kelvin^(1.0) | [1000.0] | [0.1] | 0.1 |  |  |  | (Typical ZT values for TE oxides vary between 0.1 (e.g. for SrTiO3 at room temperature) and 0.3 (Al- doped ZnO at 1000 K) for a wide temperature range .) FROM: Typical ZT values for TE oxides vary between 0.1 (e.g. for SrTiO3 at room temperature) and 0.3 (Al- doped ZnO at 1000 K) for a wide temperature range . | 10.1016-j.nanoen.2018.02.054.xml |  |  |  |  | comma-level | ZT | On the origin of vibrational properties of calcium manganate based thermoelectric compounds | Elsevier | 2018 | no
9181 | ['Cu1.9Bi4.6Se8'] | Cu1.9Bi4.6Se8 | ZT | ZT |  | [560.0] | 560 | Kelvin^(1.0) | [560.0] | [0.27] | 0.27 |  |  |  | (These extremely low thermal conductivities combined with the power factors result in the highest ZT = 0.27 at 560 K for Cu1.9Bi4.6Se8.) FROM: These extremely low thermal conductivities combined with the power factors result in the highest ZT = 0.27 at 560 K for Cu1.9Bi4.6Se8. | 10.1039-c3ta11457k.html |  |  |  |  | comma-level | highest ZT | Cu–Bi–Se-based pavonite homologue: a promising thermoelectric material with low lattice thermal conductivity | RSC | 2013 | no
9182 | ['Cu1.9Bi4.6Se8'] | Cu1.9Bi4.6Se8 | ZT | ZT |  | [560.0] | 560 | Kelvin^(1.0) | [560.0] | [0.27] | 0.27 |  |  |  | (The highest ZT value obtained is 0.27 at 560 K for the Cu1.9Bi4.6Se8 sample.) FROM: The highest ZT value obtained is 0.27 at 560 K for the Cu1.9Bi4.6Se8 sample. | 10.1039-c3ta11457k.html |  |  |  |  | comma-level | highest ZT | Cu–Bi–Se-based pavonite homologue: a promising thermoelectric material with low lattice thermal conductivity | RSC | 2013 | no
9183 | ['Ca0.31Co4Sb12'] | Ca0.31Co4Sb12 | ZT | ZT |  | [840.0] | 840 | Kelvin^(1.0) | [840.0] | [1.15] | 1.15 |  |  |  | (The highest ZT of 1.15 was achieved in the optimal Ca0.31Co4Sb12 at 840 K.) FROM: The highest ZT of 1.15 was achieved in the optimal Ca0.31Co4Sb12 at 840 K. | 10.1016-j.jallcom.2016.03.239.xml |  |  |  |  | comma-level | highest ZT | High pressure synthesized Ca-filled CoSb3 skutterudites with enhanced thermoelectric properties | Elsevier | 2016 | no
9185 | ['Ca0.2Co4Sb12'] | Ca0.2Co4Sb12 | ZT | ZT |  | [800.0] | 800 | Kelvin^(1.0) | [800.0] | [0.45] | 0.45 |  |  |  | ( the highest ZT of 0.45 was achieved for Ca0.2Co4Sb12 at 800 K) FROM: For example, the highest ZT of 0.45 was achieved for Ca0.2Co4Sb12 at 800 K, mostly due to the very low power factor in this material . | 10.1016-j.jallcom.2016.03.239.xml |  |  |  |  | comma-level | highest ZT | High pressure synthesized Ca-filled CoSb3 skutterudites with enhanced thermoelectric properties | Elsevier | 2016 | no
9186 | ['Ca0.31Co4Sb12'] | Ca0.31Co4Sb12 | ZT | ZT |  | [840.0] | 840 | Kelvin^(1.0) | [840.0] | [1.15] | 1.15 |  |  |  | (The optimal Ca0.31Co4Sb12 shows significantly enhanced power factor and substantially suppressed lattice thermal conductivity due to increased filling fraction, and a ZT value as high as 1.15 is achieved at 840 K.) FROM: The optimal Ca0.31Co4Sb12 shows significantly enhanced power factor and substantially suppressed lattice thermal conductivity due to increased filling fraction, and a ZT value as high as 1.15 is achieved at 840 K. | 10.1016-j.jallcom.2016.03.239.xml |  | suppressed |  |  | comma-level | ZT | High pressure synthesized Ca-filled CoSb3 skutterudites with enhanced thermoelectric properties | Elsevier | 2016 | no
9187 | ['Ca0.31Co4Sb12'] | Ca0.31Co4Sb12 | ZT | ZT |  | [840.0] | 840 | Kelvin^(1.0) | [840.0] | [1.15] | 1.15 |  |  |  | (The optimal Ca0.31Co4Sb12 shows significantly enhanced power factor and substantially suppressed lattice thermal conductivity due to increased filling fraction, leading to a ZT value as high as 1.15 achieved at 840 K.) FROM: The optimal Ca0.31Co4Sb12 shows significantly enhanced power factor and substantially suppressed lattice thermal conductivity due to increased filling fraction, leading to a ZT value as high as 1.15 achieved at 840 K. | 10.1016-j.jallcom.2016.03.239.xml |  | suppressed |  |  | comma-level | ZT | High pressure synthesized Ca-filled CoSb3 skutterudites with enhanced thermoelectric properties | Elsevier | 2016 | no
9188 | ['MnSb'] | MnSb | ZT | ZT |  | [825.0] | 825 | Kelvin^(1.0) | [825.0] | [0.007] | 0.007 |  |  |  | (The thermoelectric figure-of-merit (zT) for MnSb and CrSb is approximately 0.007 and 0.017 at about 825 K) FROM: The thermoelectric figure-of-merit (zT) for MnSb and CrSb is approximately 0.007 and 0.017 at about 825 K, respectively. | 10.1039-c9tc06330g.html |  |  |  |  | comma-level | zT | Magnon-drag thermopower in antiferromagnets versus ferromagnets | RSC | 2020 | no
9189 | ['BST'] | BST | ZT | ZT |  | [300.0] | 300 | Kelvin^(1.0) | [300.0] | [1.2] | 1.2 |  |  |  | ( we report a BixSb2−xTe3 (BST) single QL with high ZT values (∼1.2 to ∼1.5) at 300 K across a wide range of compositions 0 < x ≤ 1.) FROM: Herein, we report a BixSb2−xTe3 (BST) single QL with high ZT values (∼1.2 to ∼1.5) at 300 K across a wide range of compositions 0 < x ≤ 1. | 10.1039-c8cp06534a.html |  |  |  |  | comma-level | ZT | Origin of high thermoelectric performance with a wide range of compositions for BixSb2−xTe3 single quintuple layers | RSC | 2019 | no
9190 | ['QLs'] | QLs | ZT | ZT |  | [300.0] | 300 | Kelvin^(1.0) | [300.0] | [1.2] | 1.2 |  |  |  | (The calculated ZT values for the p-type BixSb2−xTe3 single QLs are more than 1.2 at 300 K.) FROM: The calculated ZT values for the p-type BixSb2−xTe3 single QLs are more than 1.2 at 300 K. | 10.1039-c8cp06534a.html |  |  |  |  | comma-level | ZT | Origin of high thermoelectric performance with a wide range of compositions for BixSb2−xTe3 single quintuple layers | RSC | 2019 | no
9191 | ['bulk CoSb3 material'] | bulk CoSb3 material | ZT | ZT |  | [300.0] | 300 | Kelvin^(1.0) | [300.0] | [0.02, 0.023] | 0.0215 |  |  |  | (ZT in region 0.020–0.023 and thermal conductivity values in the range of xx W K-1 m-1 were measured for bulk CoSb3 material at 300 K.) FROM: ZT in region 0.020–0.023 and thermal conductivity values in the range of xx W K-1 m-1 were measured for bulk CoSb3 material at 300 K. | 10.1007-s00339-016-9685-7.txt |  |  |  |  | comma-level | ZT | Thermoelectric nanocrystalline YbCoSb laser prepared layers | Springer | 2016 | no
9192 | ['LaOBiSSe'] | LaOBiSSe | ZT | ZT |  | [650.0] | 650 | Kelvin^(1.0) | [650.0] | [0.36] | 0.36 |  |  |  | ( the highest ZT value reported of the series reaches as high as 0.36 at 650 K in LaOBiSSe .) FROM: So far, the highest ZT value reported of the series reaches as high as 0.36 at 650 K in LaOBiSSe . | 10.1016-j.ceramint.2018.09.248.xml |  |  |  |  | comma-level | highest ZT | Enhancement of thermoelectric properties by fluorine doping in LaO 1 − x F x BiPbS 3 | Elsevier | 2019 | no
9193 | ['LaOBiPbS3'] | LaOBiPbS3 | ZT | ZT |  | [300.0] | 300 | Kelvin^(1.0) | [300.0] | [0.23] | 0.23 |  |  |  | (The ZT value of LaOBiPbS3 was reported to be around 0.23 at 300 K ) FROM: The ZT value of LaOBiPbS3 was reported to be around 0.23 at 300 K , and PF was observed to increase monotonously with ascending temperature, reaching the climax of 1μW/cmK2 at 740 K . | 10.1016-j.ceramint.2018.09.248.xml |  |  |  |  | comma-level | ZT | Enhancement of thermoelectric properties by fluorine doping in LaO 1 − x F x BiPbS 3 | Elsevier | 2019 | no
9194 | ['p-type Ba0.27Fe0.98Co3.02Sb12'] | p-type Ba0.27Fe0.98Co3.02Sb12 | ZT | ZT |  | [750.0] | 750 | Kelvin^(1.0) | [750.0] | [0.9] | 0.9 |  |  |  | (The greatest ZT value of 0.9 was obtained at 750 K for p-type Ba0.27Fe0.98Co3.02Sb12.) FROM: The greatest ZT value of 0.9 was obtained at 750 K for p-type Ba0.27Fe0.98Co3.02Sb12. | 10.1557-JMR.2002.0428.txt |  |  |  |  | comma-level | ZT | Synthesis and thermoelectric properties of p-type barium-filled skutterudite BayFexCo4-xSb12 | Springer | 2002 | no
9195 | ['p-type Cu1.90Sn0.10Te'] | p-type Cu1.90Sn0.10Te | ZT | ZT |  | [1000.0] | 1000 | Kelvin^(1.0) | [1000.0] | [1.5] | 1.5 |  |  |  | ( a record high zT of 1.5 was achieved in p-type Cu1.90Sn0.10Te at 1000 K) FROM: Consequently, a record high zT of 1.5 was achieved in p-type Cu1.90Sn0.10Te at 1000 K, which is due to a synergistic optimization in power factor and thermal conductivity. | 10.1039-c8ta04993a.html |  |  |  |  | comma-level | zT | Synergistic optimization of carrier transport and thermal conductivity in Sn-doped Cu2Te | RSC | 2018 | no
9196 | ['Cu2Te'] | Cu2Te | ZT | ZT |  | [634.0] | 634 | Kelvin^(1.0) | [634.0] | [0.03] | 0.03 |  |  |  | (Researchers have reported a zT of ∼0.03 at 634 K in Cu2Te synthesized by a traditional method) FROM: Researchers have reported a zT of ∼0.03 at 634 K in Cu2Te synthesized by a traditional method, and a zT of ∼0.38 at 592 K in a Tl-doped Cu2Te. | 10.1039-c8ta04993a.html |  |  |  |  | comma-level | zT | Synergistic optimization of carrier transport and thermal conductivity in Sn-doped Cu2Te | RSC | 2018 | no
9197 | ['Tl-doped Cu2Te'] | Tl-doped Cu2Te | ZT | ZT |  | [592.0] | 592 | Kelvin^(1.0) | [592.0] | [0.38] | 0.38 |  |  |  | ( and a zT of ∼0.38 at 592 K in a Tl-doped Cu2Te.) FROM: Researchers have reported a zT of ∼0.03 at 634 K in Cu2Te synthesized by a traditional method, and a zT of ∼0.38 at 592 K in a Tl-doped Cu2Te. | 10.1039-c8ta04993a.html |  |  |  |  | comma-level | zT | Synergistic optimization of carrier transport and thermal conductivity in Sn-doped Cu2Te | RSC | 2018 | no
9198 | ['undoped Cu2Te'] | undoped Cu2Te | ZT | ZT |  | [900.0] | 900 | Kelvin^(1.0) | [900.0] | [0.3] | 0.3 |  |  |  | (A zT of ∼0.3 at 900 K for undoped Cu2Te and ∼1.0 for Ag-doped Cu2Te were also reported.) FROM: A zT of ∼0.3 at 900 K for undoped Cu2Te and ∼1.0 for Ag-doped Cu2Te were also reported. | 10.1039-c8ta04993a.html |  |  |  |  | comma-level | zT | Synergistic optimization of carrier transport and thermal conductivity in Sn-doped Cu2Te | RSC | 2018 | no
9199 | ['co-doped Cu2Te'] | co-doped Cu2Te | ZT | ZT |  | [950.0] | 950 | Kelvin^(1.0) | [950.0] | [0.65] | 0.65 |  |  |  | (In a Ni,Se co-doped Cu2Te system, it was reported that a zT of ∼0.65 was achieved at 950 K.) FROM: In a Ni,Se co-doped Cu2Te system, it was reported that a zT of ∼0.65 was achieved at 950 K. | 10.1039-c8ta04993a.html |  |  |  |  | comma-level | zT | Synergistic optimization of carrier transport and thermal conductivity in Sn-doped Cu2Te | RSC | 2018 | no
9200 | ['Cu2Te'] | Cu2Te | ZT | ZT |  | [1000.0] | 1000 | Kelvin^(1.0) | [1000.0] | [1.1] | 1.1 |  |  |  | (The highest zT of Cu2Te was reported as ∼1.1 at 1000 K by He et al. in direct annealing samples.) FROM: The highest zT of Cu2Te was reported as ∼1.1 at 1000 K by He et al. in direct annealing samples. | 10.1039-c8ta04993a.html |  | annealing |  |  | comma-level | highest zT | Synergistic optimization of carrier transport and thermal conductivity in Sn-doped Cu2Te | RSC | 2018 | no
9201 | ['Cu1.90Sn0.10Te'] | Cu1.90Sn0.10Te | ZT | ZT |  | [1000.0] | 1000 | Kelvin^(1.0) | [1000.0] | [1.5] | 1.5 |  |  |  | ( from which a record high zT of ∼1.5 at 1000 K was obtained in Cu1.90Sn0.10Te.) FROM: Considering that Sn could contribute one more valence electron per atom than the monovalent Cu+ in Cu2Te for covalent bonding, which might be more efficient in compensating holes than Ag used in previous work, in addition to Sn possessing a lone pair of electrons in its 5s orbital, which might increase the available electronic states near the valence band edge, we synthesized Cu2−xSnxTe with x ranging from 0 to 0.15 and their measured zTs are plotted in Fig. 1b as a function of T, from which a record high zT of ∼1.5 at 1000 K was obtained in Cu1.90Sn0.10Te. | 10.1039-c8ta04993a.html |  |  |  |  | comma-level | zT | Synergistic optimization of carrier transport and thermal conductivity in Sn-doped Cu2Te | RSC | 2018 | no
9202 | ['Cu1.90Sn0.10Te'] | Cu1.90Sn0.10Te | ZT | ZT |  | [1000.0] | 1000 | Kelvin^(1.0) | [1000.0] | [1.5] | 1.5 |  |  |  | ( we achieved a zT of ∼1.5 at 1000 K in Cu1.90Sn0.10Te) FROM: In this study, we achieved a zT of ∼1.5 at 1000 K in Cu1.90Sn0.10Te, which, to the best of our knowledge, is higher than that of any of the existing copper telluride materials. | 10.1039-c8ta04993a.html |  |  |  |  | comma-level | zT | Synergistic optimization of carrier transport and thermal conductivity in Sn-doped Cu2Te | RSC | 2018 | no
9203 | ['Bi0.5Sb1.5Te3'] | Bi0.5Sb1.5Te3 | ZT | ZT |  | [320.0] | 320 | Kelvin^(1.0) | [320.0] | [1.86] | 1.86 |  |  |  | (A most promising example is a recent demonstration of exceptional zT (∼1.86 at 320 K) in Bi0.5Sb1.5Te3 where grain boundary dislocations are produced by liquid-phase compaction.) FROM: A most promising example is a recent demonstration of exceptional zT (∼1.86 at 320 K) in Bi0.5Sb1.5Te3 where grain boundary dislocations are produced by liquid-phase compaction. | 10.1039-c5mh00299k.html |  |  |  |  | comma-level | zT | Dislocation strain as the mechanism of phonon scattering at grain boundaries | RSC | 2016 | no
9204 | ['NbFeSb0.88Sn0.12'] | NbFeSb0.88Sn0.12 | ZT | ZT |  | [923.0] | 923 | Kelvin^(1.0) | [923.0] | [0.55] | 0.55 |  | substitution of Sb |  | (The results showed that the substitution of Sb by Sn can effectively enhance the peak figure of merit (ZT) to 0.55 at 923 K in NbFeSb0.88Sn0.12 through optimized carrier concentration.) FROM: The results showed that the substitution of Sb by Sn can effectively enhance the peak figure of merit (ZT) to 0.55 at 923 K in NbFeSb0.88Sn0.12 through optimized carrier concentration. | 10.1016-j.actamat.2020.07.028.xml |  |  |  |  | comma-level | peak figure of merit | Tuning of the electronic and phononic properties of NbFeSb half-Heusler compound by Sn/Hf co-doping | Elsevier | 2020 | no
9205 | ['Nb0.88Hf0.12FeSb0.88Sn0.12'] | Nb0.88Hf0.12FeSb0.88Sn0.12 | ZT | ZT |  | [673.0] | 673 | Kelvin^(1.0) | [673.0] | [0.82] | 0.82 |  |  |  | (We realized a minimum κL of xx W m−1 K−1 at 673 K and a peak ZT of ~0.82 at 973 K for Nb0.88Hf0.12FeSb0.88Sn0.12.) FROM: We realized a minimum κL of xx W m−1 K−1 at 673 K and a peak ZT of ~0.82 at 973 K for Nb0.88Hf0.12FeSb0.88Sn0.12. | 10.1016-j.actamat.2020.07.028.xml |  |  |  |  | comma-level | peak ZT | Tuning of the electronic and phononic properties of NbFeSb half-Heusler compound by Sn/Hf co-doping | Elsevier | 2020 | no
9206 | ['Nb0.88Hf0.12FeSb0.88Sn0.12'] | Nb0.88Hf0.12FeSb0.88Sn0.12 | ZT | ZT |  | [973.0] | 973 | Kelvin^(1.0) | [973.0] | [0.82] | 0.82 |  |  |  | (An improved ZT ~0.82 was achieved for Nb0.88Hf0.12FeSb0.88Sn0.12 composition at 973 K.) FROM: An improved ZT ~0.82 was achieved for Nb0.88Hf0.12FeSb0.88Sn0.12 composition at 973 K. | 10.1016-j.actamat.2020.07.028.xml |  |  |  |  | comma-level | ZT | Tuning of the electronic and phononic properties of NbFeSb half-Heusler compound by Sn/Hf co-doping | Elsevier | 2020 | no
9207 | ['Nb0.88Hf0.12FeSb0.88Sn0.12'] | Nb0.88Hf0.12FeSb0.88Sn0.12 | ZT | ZT |  | [973.0] | 973 | Kelvin^(1.0) | [973.0] | [0.82] | 0.82 |  |  |  | (The maximum ZT ~0.82 at 973 K was achieved for Nb0.88Hf0.12FeSb0.88Sn0.12.) FROM: The maximum ZT ~0.82 at 973 K was achieved for Nb0.88Hf0.12FeSb0.88Sn0.12. | 10.1016-j.actamat.2020.07.028.xml |  |  |  |  | comma-level | maximum ZT | Tuning of the electronic and phononic properties of NbFeSb half-Heusler compound by Sn/Hf co-doping | Elsevier | 2020 | no
9208 | ['(V0.6Nb0.4)0.8Ti0.2SbFe'] | (V0.6Nb0.4)0.8Ti0.2SbFe | ZT | ZT |  | [900.0] | 900 | Kelvin^(1.0) | [900.0] | [0.8] | 0.8 |  |  |  | ( a maximum ZT ~0.8 was obtained for (V0.6Nb0.4)0.8Ti0.2SbFe at 900 K by Fu) FROM: For instance, a maximum ZT ~0.8 was obtained for (V0.6Nb0.4)0.8Ti0.2SbFe at 900 K by Fu, et al. . | 10.1016-j.actamat.2020.07.028.xml |  |  |  |  | comma-level | maximum ZT | Tuning of the electronic and phononic properties of NbFeSb half-Heusler compound by Sn/Hf co-doping | Elsevier | 2020 | no
9209 | ['Nb0.6Ti0.4FeSb0.95Sn0.05'] | Nb0.6Ti0.4FeSb0.95Sn0.05 | ZT | ZT |  | [975.0] | 975 | Kelvin^(1.0) | [975.0] | [0.95] | 0.95 |  |  |  | ( et al. obtained a maximum ZT ~ 0.95 for Nb0.6Ti0.4FeSb0.95Sn0.05 at 975 K .) FROM: Furthermore, Joshi, et al. obtained a maximum ZT ~ 0.95 for Nb0.6Ti0.4FeSb0.95Sn0.05 at 975 K . | 10.1016-j.actamat.2020.07.028.xml |  |  |  |  | comma-level | maximum ZT | Tuning of the electronic and phononic properties of NbFeSb half-Heusler compound by Sn/Hf co-doping | Elsevier | 2020 | no
9210 | ['Nb0.8Ti0.2FeSb'] | Nb0.8Ti0.2FeSb | ZT | ZT |  | [973.0] | 973 | Kelvin^(1.0) | [973.0] | [1.1] | 1.1 |  |  |  | (He et al. reported a maximum ZT ~1.1 was achieved for Nb0.8Ti0.2FeSb at 973 K ) FROM: He et al. reported a maximum ZT ~1.1 was achieved for Nb0.8Ti0.2FeSb at 973 K , and Tavassoli et al. achieved maximum ZT values of ~0.82 and ~0.68 at 820 K for Nb0.85Hf0.15FeSb and Nb0.85Ti0.15FeSb, respectively . | 10.1016-j.actamat.2020.07.028.xml |  |  |  |  | comma-level | maximum ZT | Tuning of the electronic and phononic properties of NbFeSb half-Heusler compound by Sn/Hf co-doping | Elsevier | 2020 | no
9211 | ['Nb0.85Hf0.15FeSb'] | Nb0.85Hf0.15FeSb | ZT | ZT |  | [820.0] | 820 | Kelvin^(1.0) | [820.0] | [0.82] | 0.82 |  |  |  | ( and Tavassoli et al. achieved maximum ZT values of ~0.82 and ~0.68 at 820 K for Nb0.85Hf0.15FeSb and Nb0.85Ti0.15FeSb) FROM: He et al. reported a maximum ZT ~1.1 was achieved for Nb0.8Ti0.2FeSb at 973 K , and Tavassoli et al. achieved maximum ZT values of ~0.82 and ~0.68 at 820 K for Nb0.85Hf0.15FeSb and Nb0.85Ti0.15FeSb, respectively . | 10.1016-j.actamat.2020.07.028.xml |  |  |  |  | comma-level | maximum ZT | Tuning of the electronic and phononic properties of NbFeSb half-Heusler compound by Sn/Hf co-doping | Elsevier | 2020 | no
9212 | ['Nb0.88Hf0.12FeSb0.88Sn0.12'] | Nb0.88Hf0.12FeSb0.88Sn0.12 | ZT | ZT |  | [673.0] | 673 | Kelvin^(1.0) | [673.0] | [0.82] | 0.82 |  |  |  | (A minimum κL xx W m−1 K−1 and a peak ZT ~0.82 was obtained for Nb0.88Hf0.12FeSb0.88Sn0.12 at 673 K and 973 K) FROM: A minimum κL xx W m−1 K−1 and a peak ZT ~0.82 was obtained for Nb0.88Hf0.12FeSb0.88Sn0.12 at 673 K and 973 K, respectively. | 10.1016-j.actamat.2020.07.028.xml |  |  |  |  | comma-level | peak ZT | Tuning of the electronic and phononic properties of NbFeSb half-Heusler compound by Sn/Hf co-doping | Elsevier | 2020 | no
9213 | ['CeFe3CoSb12'] | CeFe3CoSb12 | ZT | ZT |  | [800.0] | 800 | Kelvin^(1.0) | [800.0] | [0.75] | 0.75 |  |  |  | ( while peak ZT for the P-type (CeFe3CoSb12) is around 0.75 at T = 800 K.) FROM: Peak ZT for the N-type (Yb0.3Co4Sb12) is around 1.2, while peak ZT for the P-type (CeFe3CoSb12) is around 0.75 at T = 800 K. | 10.1016-j.enconman.2017.02.070.xml |  |  |  |  | comma-level | peak ZT | Thermoelectric generators: A review of applications | Elsevier | 2017 | no
9214 | ['Magnesium Silicide'] | Magnesium Silicide | ZT | ZT |  | [750.0] | 750 | Kelvin^(1.0) | [750.0] | [1.3] | 1.3 |  |  |  | (Magnesium Silicide, a non-toxic n-type compound has a ZT of 1.3 at 750 K.) FROM: Magnesium Silicide, a non-toxic n-type compound has a ZT of 1.3 at 750 K. | 10.1016-j.enconman.2017.02.070.xml |  |  |  |  | comma-level | ZT | Thermoelectric generators: A review of applications | Elsevier | 2017 | no
9215 | ['Se-doped AgSbTe2'] | Se-doped AgSbTe2 | ZT | ZT |  | [673.0] | 673 | Kelvin^(1.0) | [673.0] | [1.4] | 1.4 |  |  |  | (For this investigation, Se-doped AgSbTe2, which exhibits a high zT of 1.4 at ≈673 K, is selected as the TE substrate.) FROM: For this investigation, Se-doped AgSbTe2, which exhibits a high zT of 1.4 at ≈673 K, is selected as the TE substrate. | 10.1038-srep45177.txt |  |  |  |  | comma-level | zT | Thin-film metallic glass: an effective diffusion barrier for Se-doped AgSbTe2 thermoelectric modules | Springer | 2017 | yes
9216 | ['Ag25Sb25Se5Te45 alloy'] | Ag25Sb25Se5Te45 alloy | ZT | ZT |  | [673.0] | 673 | Kelvin^(1.0) | [673.0] | [1.4] | 1.4 |  |  |  | (The polycrystalline, quaternary Ag25Sb25Se5Te45 alloy, exhibiting zT ≈ 1.4 at 673 K, was synthesized by unidirectional solidification in a Bridgman furnace.) FROM: The polycrystalline, quaternary Ag25Sb25Se5Te45 alloy, exhibiting zT ≈ 1.4 at 673 K, was synthesized by unidirectional solidification in a Bridgman furnace. | 10.1038-srep45177.txt |  |  | by unidirectional |  | comma-level | zT | Thin-film metallic glass: an effective diffusion barrier for Se-doped AgSbTe2 thermoelectric modules | Springer | 2017 | yes
9217 | ['CuGaTe2'] | CuGaTe2 | ZT | ZT |  | [840.0] | 840 | Kelvin^(1.0) | [840.0] | [1.0] | 1 |  |  |  | (We find that the nominally defect free phase CuGaTe2 possess the highest ZT (ZT=S2T/ρκ, where S is the Seebeck coefficient and ρ is the electrical resistivity κ is the thermal conductivity and T is the absolute temperature) which approaches 1 at 840 K and seems to continuously increase above this temperature.) FROM: We find that the nominally defect free phase CuGaTe2 possess the highest ZT (ZT=S2T/ρκ, where S is the Seebeck coefficient and ρ is the electrical resistivity κ is the thermal conductivity and T is the absolute temperature) which approaches 1 at 840 K and seems to continuously increase above this temperature. | 10.1016-j.jssc.2013.02.008.xml |  |  |  |  | comma-level | highest ZT | The effect of structural vacancies on the thermoelectric properties of (Cu2Te)1−x (Ga2Te3) x | Elsevier | 2013 | no
9218 | ['CuGaTe2'] | CuGaTe2 | ZT | ZT |  | [840.0] | 840 | Kelvin^(1.0) | [840.0] | [1.0] | 1 |  |  |  | (► The highest ZT ~ 1.0 at 840 K among the samples in this study was found in CuGaTe2) FROM: ► The highest ZT ~ 1.0 at 840 K among the samples in this study was found in CuGaTe2, which contains no vacancies. | 10.1016-j.jssc.2013.02.008.xml |  |  |  |  | comma-level | highest ZT | The effect of structural vacancies on the thermoelectric properties of (Cu2Te)1−x (Ga2Te3) x | Elsevier | 2013 | no
9219 | ['Cu2Ga4Te7'] | Cu2Ga4Te7 | ZT | ZT |  | [940.0] | 940 | Kelvin^(1.0) | [940.0] | [0.67] | 0.67 |  |  |  | ({ figure of merit }: The κ of Cu2Ga4Te7 continuously decreases with increasing temperatures reaching 0.67 W/(m K) at 940 K) FROM: The κ of Cu2Ga4Te7 continuously decreases with increasing temperatures reaching 0.67 W/(m K) at 940 K, and given its vastly superior power factor of 4.6 μW/(cm K2) a figure of merit (ZT=S2T/ρκ) of 0.64 at 940 K was achieved. | 10.1016-j.jssc.2013.02.008.xml |  |  |  |  | comma-level | figure of merit | The effect of structural vacancies on the thermoelectric properties of (Cu2Te)1−x (Ga2Te3) x | Elsevier | 2013 | no
9220 | ['CuGaTe2'] | CuGaTe2 | ZT | ZT |  | [840.0] | 840 | Kelvin^(1.0) | [840.0] | [1.0] | 1 |  |  |  | ( CuGaTe2 has the highest value of ZT=1.0 at T=840 K.) FROM: Because of the significantly higher power factor and comparable thermal conductivity at high temperatures, CuGaTe2 has the highest value of ZT=1.0 at T=840 K. | 10.1016-j.jssc.2013.02.008.xml |  |  |  |  | comma-level | ZT | The effect of structural vacancies on the thermoelectric properties of (Cu2Te)1−x (Ga2Te3) x | Elsevier | 2013 | no
9221 | ['CuGaTe2'] | CuGaTe2 | ZT | ZT |  | [840.0] | 840 | Kelvin^(1.0) | [840.0] | [1.0] | 1 |  |  |  | ( CuGaTe2 with ZT∼1.0 at 840 K was found to be a promising p-type thermoelectric material for high temperature applications) FROM: With much a higher power factor and yet low thermal conductivity at high temperature, CuGaTe2 with ZT∼1.0 at 840 K was found to be a promising p-type thermoelectric material for high temperature applications, though due to the scarcity of starting materials is unsuitable for the automotive industry, but does provide a valuable test system for investigating related systems with similar vacancy behavior but comprised of more abundant elements. | 10.1016-j.jssc.2013.02.008.xml |  | high temperature |  |  | comma-level | ZT | The effect of structural vacancies on the thermoelectric properties of (Cu2Te)1−x (Ga2Te3) x | Elsevier | 2013 | no
9222 | ['In0.6Se0.4 : Zn crystal'] | In0.6Se0.4 : Zn crystal | ZT | ZT |  | [368.0] | 368 | Kelvin^(1.0) | [368.0] | [1.0] | 1 |  |  |  | (Grown In0.6Se0.4:Zn crystal reported Seebeck coefficient (S) as high as –548 μV K–1 and figure of merit of 1.14 at 368 K.) FROM: Grown In0.6Se0.4:Zn crystal reported Seebeck coefficient (S) as high as –548 μV K–1 and figure of merit of 1.14 at 368 K. | 10.1134-S1063782620080187.txt |  |  |  |  | comma-level | figure of merit | Micro-Structural and Thermoelectric Characterization of Zinc-Doped In0.6Se0.4 Crystal Grown by Direct Vapour Transport Method | Springer | 2020 | no
9223 | ['SnSe'] | SnSe | ZT | ZT |  | [923.0] | 923 | Kelvin^(1.0) | [923.0] | [2.6] | 2.6 |  |  |  | (Although many high-tech thermoelectric materials having relatively high ZT values of 2.6 at 923 K (SnSe) and 2.2 at 915 K (SrTe-doped PbTe)) FROM: Although many high-tech thermoelectric materials having relatively high ZT values of 2.6 at 923 K (SnSe) and 2.2 at 915 K (SrTe-doped PbTe), the materials with the highest trace of ZT values are predominantly focused on p-type materials. | 10.1134-S1063782620080187.txt |  |  |  |  | comma-level | ZT | Micro-Structural and Thermoelectric Characterization of Zinc-Doped In0.6Se0.4 Crystal Grown by Direct Vapour Transport Method | Springer | 2020 | no
9224 | ['Ce0.25Nd0.75Fe4Sb12'] | Ce0.25Nd0.75Fe4Sb12 | ZT | ZT |  | [723.0] | 723 | Kelvin^(1.0) | [723.0] | [0.74] | 0.74 |  |  |  | (A maximum dimensionless figure of merit (ZT) value of 0.74 was obtained at 723 K for Ce0.25Nd0.75Fe4Sb12.) FROM: A maximum dimensionless figure of merit (ZT) value of 0.74 was obtained at 723 K for Ce0.25Nd0.75Fe4Sb12. | 10.3938-jkps.70.499.txt |  |  |  |  | comma-level | figure of merit | Charge transport and thermoelectric properties of Ce1-zNdzFe4-xCoxSb12 skutterudites | Springer | 2017 | no
9225 | ['n-type TiNiSn-based compounds'] | n-type TiNiSn-based compounds | ZT | ZT |  | [1000.0] | 1000 | Kelvin^(1.0) | [1000.0] | [1.0] | 1 |  |  |  | ( n-type TiNiSn-based compounds have reached ZT = 1.0 at 1000 K ) FROM: Many HH compounds were investigated with the aim to improve their thermoelectric properties: besides the hitherto unattained value of ZTmax∼1.5, reported by Sakurada et al. for Sb-doped Ti0.5Zr0.25Hf0.25NiSn , n-type TiNiSn-based compounds have reached ZT = 1.0 at 1000 K , phase separation in Ti0.5Zr0.25Hf0.25NiSn0.998Sb0.002 provided ZT∼1.2 at 830 K ; Hf-free materials gained ZT = 1.2 at 825 K and p-type Hf0.8Ti0.2CoSb0.8Sn0.2 alloys approached ZT = 1 at 1100 K . | 10.1016-j.actamat.2017.06.011.xml |  |  |  |  | comma-level | ZT | On the Half-Heusler compounds Nb1-x{Ti,Zr,Hf}xFeSb: Phase relations, thermoelectric properties at low and high temperature, and mechanical properties | Elsevier | 2017 | no
9226 | ['Ti0.5Zr0.25Hf0.25NiSn0.998Sb0.002'] | Ti0.5Zr0.25Hf0.25NiSn0.998Sb0.002 | ZT | ZT |  | [830.0] | 830 | Kelvin^(1.0) | [830.0] | [1.2] | 1.2 |  |  |  | ( phase separation in Ti0.5Zr0.25Hf0.25NiSn0.998Sb0.002 provided ZT∼1.2 at 830 K ) FROM: Many HH compounds were investigated with the aim to improve their thermoelectric properties: besides the hitherto unattained value of ZTmax∼1.5, reported by Sakurada et al. for Sb-doped Ti0.5Zr0.25Hf0.25NiSn , n-type TiNiSn-based compounds have reached ZT = 1.0 at 1000 K , phase separation in Ti0.5Zr0.25Hf0.25NiSn0.998Sb0.002 provided ZT∼1.2 at 830 K ; Hf-free materials gained ZT = 1.2 at 825 K and p-type Hf0.8Ti0.2CoSb0.8Sn0.2 alloys approached ZT = 1 at 1100 K . | 10.1016-j.actamat.2017.06.011.xml |  |  |  |  | comma-level | ZT | On the Half-Heusler compounds Nb1-x{Ti,Zr,Hf}xFeSb: Phase relations, thermoelectric properties at low and high temperature, and mechanical properties | Elsevier | 2017 | no
9227 | ['p-type Hf0.8Ti0.2CoSb0.8Sn0.2 alloys'] | p-type Hf0.8Ti0.2CoSb0.8Sn0.2 alloys | ZT | ZT |  | [825.0] | 825 | Kelvin^(1.0) | [825.0] | [1.2] | 1.2 |  |  |  | ( Hf-free materials gained ZT = 1.2 at 825 K and p-type Hf0.8Ti0.2CoSb0.8Sn0.2 alloys approached ZT = 1 at 1100 K .) FROM: Many HH compounds were investigated with the aim to improve their thermoelectric properties: besides the hitherto unattained value of ZTmax∼1.5, reported by Sakurada et al. for Sb-doped Ti0.5Zr0.25Hf0.25NiSn , n-type TiNiSn-based compounds have reached ZT = 1.0 at 1000 K , phase separation in Ti0.5Zr0.25Hf0.25NiSn0.998Sb0.002 provided ZT∼1.2 at 830 K ; Hf-free materials gained ZT = 1.2 at 825 K and p-type Hf0.8Ti0.2CoSb0.8Sn0.2 alloys approached ZT = 1 at 1100 K . | 10.1016-j.actamat.2017.06.011.xml |  |  |  |  | comma-level | ZT | On the Half-Heusler compounds Nb1-x{Ti,Zr,Hf}xFeSb: Phase relations, thermoelectric properties at low and high temperature, and mechanical properties | Elsevier | 2017 | no
9228 | ['Ba8Cu6Si40'] | Ba8Cu6Si40 | ZT | ZT |  | [400.0] | 400 | Kelvin^(1.0) | [400.0] | [0.07] | 0.07 |  |  |  | ({ figure of merit }: of type-I Ba8Cu6Si40 clathrate is reported as 0.07 with a total thermal conductivity of xx W/m-K at 400 K.) FROM: Experimentally, the thermoelectric figure of merit, zT, of type-I Ba8Cu6Si40 clathrate is reported as 0.07 with a total thermal conductivity of xx W/m-K at 400 K. | 10.1557-mrc.2018.242.txt |  |  |  |  | comma-level | figure of merit | Thermoelectric figure of merit and thermal conductivity of type-l clathrate alloy nanowires | Springer | 2019 | no
9229 | ['nanowire Ba8Cu6Si17Ge23'] | nanowire Ba8Cu6Si17Ge23 | ZT | ZT |  | [295] | 295 | Kelvin^(1.0) |  | [0.4] | 0.4 |  |  |  | (A nanowire Ba8Cu6Si17Ge23 clathrate alloy with zT ~ 0.40 around room temperature can be useful for micro refrigeration in Si-chips.) FROM: A nanowire Ba8Cu6Si17Ge23 clathrate alloy with zT ~ 0.40 around room temperature can be useful for micro refrigeration in Si-chips. | 10.1557-mrc.2018.242.txt |  | alloy |  |  | comma-level | zT | Thermoelectric figure of merit and thermal conductivity of type-l clathrate alloy nanowires | Springer | 2019 | no
9230 | ['Cu1.95Pb0.015Se'] | Cu1.95Pb0.015Se | ZT | ZT |  | [973.0] | 973 | Kelvin^(1.0) | [973.0] | [1.52] | 1.52 |  | point defects |  | (The point defects and reduced carrier concentration together result in low thermal conductivity and lead to a high dimensionless figure of merit (ZT) value of 1.52 at 973 K for the nominal component Cu1.95Pb0.015Se sample.) FROM: The point defects and reduced carrier concentration together result in low thermal conductivity and lead to a high dimensionless figure of merit (ZT) value of 1.52 at 973 K for the nominal component Cu1.95Pb0.015Se sample. | 10.1007-s00339-018-2173-5.txt |  |  |  |  | comma-level | figure of merit | Enhancement of thermoelectric performance of Cu1.98Se by Pb doping | Springer | 2018 | no
9231 | ['Cu2Se'] | Cu2Se | ZT | ZT |  | [973.0] | 973 | Kelvin^(1.0) | [973.0] | [1.5] | 1.5 |  |  |  | (The high ZT values of Cu2Se (1.5 at 973 K) are mainly determined by low lattice thermal conductivity that is about xx Wm-1 K-1.) FROM: The high ZT values of Cu2Se (1.5 at 973 K) are mainly determined by low lattice thermal conductivity that is about xx Wm-1 K-1. | 10.1007-s00339-018-2173-5.txt |  |  |  |  | comma-level | ZT | Enhancement of thermoelectric performance of Cu1.98Se by Pb doping | Springer | 2018 | no
9232 | ['Cu1.98Se'] | Cu1.98Se | ZT | ZT |  | [973.0] | 973 | Kelvin^(1.0) | [973.0] | [1.23] | 1.23 |  |  |  | (The ZT of Cu1.98Se (1.23 at 973 K) is slightly lower) FROM: The ZT of Cu1.98Se (1.23 at 973 K) is slightly lower than that of Cu2Se, but the power factor (PF = S2/ρ) of Cu1.98Se is much higher than that of Cu2Se. | 10.1007-s00339-018-2173-5.txt |  |  |  |  | comma-level | ZT | Enhancement of thermoelectric performance of Cu1.98Se by Pb doping | Springer | 2018 | no
9233 | ['Cu1.95Pb0.015Se'] | Cu1.95Pb0.015Se | ZT | ZT |  | [973.0] | 973 | Kelvin^(1.0) | [973.0] | [1.52] | 1.52 |  |  |  | (A peak ZT value of 1.52 was achieved at 973 K under the nominal composition of Cu1.95Pb0.015Se) FROM: A peak ZT value of 1.52 was achieved at 973 K under the nominal composition of Cu1.95Pb0.015Se, which is due to the moderate power factor and reduced thermal conductivity. | 10.1007-s00339-018-2173-5.txt |  |  |  |  | comma-level | peak ZT | Enhancement of thermoelectric performance of Cu1.98Se by Pb doping | Springer | 2018 | no
9234 | ['Cu1.95Pb0.015Se'] | Cu1.95Pb0.015Se | ZT | ZT |  | [973.0] | 973 | Kelvin^(1.0) | [973.0] | [1.52] | 1.52 |  |  |  | ( the nominal composition Cu1.95Pb0.015Se exhibits the highest ZT value of 1.52 at 973 K.) FROM: Owing to optimized carrier concentration and decreased κ by point defects, the nominal composition Cu1.95Pb0.015Se exhibits the highest ZT value of 1.52 at 973 K. | 10.1007-s00339-018-2173-5.txt |  |  |  |  | comma-level | highest ZT | Enhancement of thermoelectric performance of Cu1.98Se by Pb doping | Springer | 2018 | no
9235 | ['Cu1.95Pb0.015Se'] | Cu1.95Pb0.015Se | ZT | ZT |  | [973.0] | 973 | Kelvin^(1.0) | [973.0] | [1.52] | 1.52 |  |  |  | ( the maximum figure of merit ZT max obtained here reaches 1.52 for Cu1.95Pb0.015Se at 973 K) FROM: Finally, the maximum figure of merit ZT max obtained here reaches 1.52 for Cu1.95Pb0.015Se at 973 K, which is 23.5% larger than that of Cu1.98Se (ZTmax = 1.23). | 10.1007-s00339-018-2173-5.txt |  |  |  |  | comma-level | maximum figure of merit | Enhancement of thermoelectric performance of Cu1.98Se by Pb doping | Springer | 2018 | no
9236 | ['p-type Sn0.95Ag0.05Te0.95I0.05'] | p-type Sn0.95Ag0.05Te0.95I0.05 | ZT | ZT |  | [860.0] | 860 | Kelvin^(1.0) | [860.0] | [1.05] | 1.05 |  |  |  | ({ zT }: of ~1.05 at 860 K in high quality crystalline ingot of p-type Sn0.95Ag0.05Te0.95I0.05.) FROM: Effects of Sc and Y substitution on the structure and thermoelectric properties of Yb14MnSb11 Jason H. Grebenkemper, Sebastian Klemenz, Barbara Albert, Sabah K. Bux and Susan M. Kauzlarich page 55Che memaximum thermoelectric ï¬�gure of merit, zT, of ~1.05 at 860 K in high quality crystalline ingot of p-type Sn0.95Ag0.05Te0.95I0.05. | 10.1016-S0022-4596(16)30292-4.xml |  |  |  |  | comma-level | zT | Table of Contents - Web Colour Only | Elsevier | 2016 | no
9238 | ['Bi2Te3 / Sb2Te3'] | Bi2Te3 / Sb2Te3 | ZT | ZT |  | [295] | 295 | Kelvin^(1.0) |  | [1.0] | 1 |  |  |  | (Geometrical optimized films are 1 nm thick Bi2Te3/Sb2Te3 layers with a high zT of 2.4 at room temperature .) FROM: Geometrical optimized films are 1 nm thick Bi2Te3/Sb2Te3 layers with a high zT of 2.4 at room temperature . | 10.1016-j.tsep.2018.11.011.xml |  |  |  |  | comma-level | zT | Solid state generators and energy harvesters for waste heat recovery and thermal energy harvesting | Elsevier | 2019 | yes
9239 | ['Bi1.8Te3.2'] | Bi1.8Te3.2 | ZT | ZT |  | [295] | 295 | Kelvin^(1.0) |  | [0.135] | 0.135 |  |  |  | ({ at room - temperature }: The printed thermoelectric materials were shown to have room-temperature ZT values of 0.135 and 0.095 for Bi1.8Te3.2 and Sb2Te3) FROM: The printed thermoelectric materials were shown to have room-temperature ZT values of 0.135 and 0.095 for Bi1.8Te3.2 and Sb2Te3, respectively, which are close to the values of bulk materials and therefore very promising. | 10.1557-mrs.2018.9.txt |  | printed |  |  | comma-level | ZT | Energy-harvesting materials for smart fabrics and textiles | Springer | 2018 | no
9240 | ['PEDOT : PSS'] | PEDOT : PSS | ZT | ZT |  | [295] | 295 | Kelvin^(1.0) |  | [0.42] | 0.42 |  |  |  | ({ at room - temperature }: The current state of the art for organic thermoelectric materials is PEDOT:PSS, which was shown to have a room-temperature ZT of 0.42, a considerable improvement on the 0.025 value achieved using commercially available solutions.) FROM: The current state of the art for organic thermoelectric materials is PEDOT:PSS, which was shown to have a room-temperature ZT of 0.42, a considerable improvement on the 0.025 value achieved using commercially available solutions. | 10.1557-mrs.2018.9.txt |  |  |  |  | comma-level | ZT | Energy-harvesting materials for smart fabrics and textiles | Springer | 2018 | no
9241 | ['Cu2Sn0.99Sb0.01Se3'] | Cu2Sn0.99Sb0.01Se3 | ZT | ZT |  | [400.0] | 400 | Kelvin^(1.0) | [400.0] | [0.0137] | 0.0137 |  |  |  | (ZT = 0.0137 was achieved at 400 K for the sample Cu2Sn0.99Sb0.01Se3.) FROM: ZT = 0.0137 was achieved at 400 K for the sample Cu2Sn0.99Sb0.01Se3. | 10.1016-j.materresbull.2016.06.002.xml |  |  |  |  | comma-level | ZT | The low and high temperature thermoelectric properties of Sb doped Cu2SnSe3 | Elsevier | 2016 | no
9242 | ['Cu2Sn0.99Sb0.01Se3'] | Cu2Sn0.99Sb0.01Se3 | ZT | ZT |  | [400.0] | 400 | Kelvin^(1.0) | [400.0] | [0.0137] | 0.0137 |  |  |  | ({ figure of merit at 400 K }: to 0.0137 for the sample Cu2Sn0.99Sb0.01Se3 which is about eight times greater than that of the pristine sample.) FROM: The highest value of figure of merit at 400 K is equal to 0.0137 for the sample Cu2Sn0.99Sb0.01Se3 which is about eight times greater than that of the pristine sample. | 10.1016-j.materresbull.2016.06.002.xml |  |  |  |  | comma-level | figure of merit | The low and high temperature thermoelectric properties of Sb doped Cu2SnSe3 | Elsevier | 2016 | no
9243 | ['Mn doped Cu2SnSe3'] | Mn doped Cu2SnSe3 | ZT | ZT |  | [300.0] | 300 | Kelvin^(1.0) | [300.0] | [0.035] | 0.035 |  |  |  | ({ at 300 K) }: Lu and Morelli have reported low temperature thermoelectric properties of Mn doped Cu2SnSe3 in the temperature range of 100⿿300 K and a maximum value ZT of about 0.035 (at 300 K) has been observed for the sample Cu2Sn0.08Mn0.02Se3.) FROM: Lu and Morelli have reported low temperature thermoelectric properties of Mn doped Cu2SnSe3 in the temperature range of 100⿿300 K and a maximum value ZT of about 0.035 (at 300 K) has been observed for the sample Cu2Sn0.08Mn0.02Se3. | 10.1016-j.materresbull.2016.06.002.xml |  | low temperature |  |  | comma-level | ZT | The low and high temperature thermoelectric properties of Sb doped Cu2SnSe3 | Elsevier | 2016 | no
9244 | ['doped Cu2SnSe3'] | doped Cu2SnSe3 | ZT | ZT |  | [850.0] | 850 | Kelvin^(1.0) | [850.0] | [1.14] | 1.14 |  |  |  | (Shi et al. have studied the thermoelectric properties of In doped Cu2SnSe3 in the temperature range 300⿿900 K and a maximum ZT = 1.14 has been observed for the sample Cu2Sn0.9In0.1Se3 at 850 K .) FROM: Shi et al. have studied the thermoelectric properties of In doped Cu2SnSe3 in the temperature range 300⿿900 K and a maximum ZT = 1.14 has been observed for the sample Cu2Sn0.9In0.1Se3 at 850 K . | 10.1016-j.materresbull.2016.06.002.xml |  |  |  |  | comma-level | maximum ZT | The low and high temperature thermoelectric properties of Sb doped Cu2SnSe3 | Elsevier | 2016 | no
9245 | ['Cu2Sn0.99Sb0.01Se3'] | Cu2Sn0.99Sb0.01Se3 | ZT | ZT |  | [400.0] | 400 | Kelvin^(1.0) | [400.0] | [0.0137] | 0.0137 |  |  |  | (The maximum ZT = 0.0137 at 400 K is obtained for the sample Cu2Sn0.99Sb0.01Se3) FROM: The maximum ZT = 0.0137 at 400 K is obtained for the sample Cu2Sn0.99Sb0.01Se3, which is almost X times greater than that of the pristine sample Cu2SnSe3. | 10.1016-j.materresbull.2016.06.002.xml |  |  |  |  | comma-level | maximum ZT | The low and high temperature thermoelectric properties of Sb doped Cu2SnSe3 | Elsevier | 2016 | no
9246 | ['nanostructured Si80Ge20 alloys'] | nanostructured Si80Ge20 alloys | ZT | ZT |  | [1173.0] | 1173 | Kelvin^(1.0) | [900.0] | [1.3] | 1.3 |  |  |  | (Wang et al. have obtained a peak zT of 1.3 for nanostructured Si80Ge20 alloys at 900 °C) FROM: Wang et al. have obtained a peak zT of 1.3 for nanostructured Si80Ge20 alloys at 900 °C, whereas Zhu et al. could fabricate a nanostructured Si95Ge5 alloy with a performance comparable to that of single-crystalline Si80Ge20 alloy. | 10.1557-jmr.2011.117.txt |  |  |  |  | comma-level | peak zT | Artificially nanostructured n-type SiGe bulk thermoelectrics through plasma enhanced growth of alloy nanoparticles from the gas phase | Springer | 2011 | no
9247 | ['p-type PbTe'] | p-type PbTe | ZT | ZT |  | [773.0] | 773 | Kelvin^(1.0) | [773.0] | [1.5] | 1.5 |  |  |  | (This results in ZT values more than 1.5 at 773 K in p-type PbTe.) FROM: This results in ZT values more than 1.5 at 773 K in p-type PbTe. | 10.1016-j.energy.2019.04.088.xml |  |  |  |  | comma-level | ZT | Survey of energy scavenging for wearable and implantable devices | Elsevier | 2019 | no
9248 | ['single crystalline SnSe'] | single crystalline SnSe | ZT | ZT |  | [923.0] | 923 | Kelvin^(1.0) | [923.0] | [2.62] | 2.62 |  |  |  | ( the unprecedented ultrahigh thermoelectric figure of merit ZT = 2.62 at 923 K in single crystalline SnSe has been observed [].) FROM: Recently, the unprecedented ultrahigh thermoelectric figure of merit ZT = 2.62 at 923 K in single crystalline SnSe has been observed []. | 10.1016-j.energy.2019.04.088.xml |  |  |  |  | comma-level | figure of merit | Survey of energy scavenging for wearable and implantable devices | Elsevier | 2019 | no
9249 | ['polycrystalline SnSe with PbSe and Na'] | polycrystalline SnSe with PbSe and Na | ZT | ZT |  | [773.0] | 773 | Kelvin^(1.0) | [773.0] | [1.2] | 1.2 |  | By substitutional |  | (By substitutional doping of the polycrystalline SnSe with PbSe and Na atoms, the figure of merit of about 1.2 at 773 K has been achieved [].) FROM: By substitutional doping of the polycrystalline SnSe with PbSe and Na atoms, the figure of merit of about 1.2 at 773 K has been achieved []. | 10.1016-j.energy.2019.04.088.xml |  |  |  |  | comma-level | figure of merit | Survey of energy scavenging for wearable and implantable devices | Elsevier | 2019 | no
9250 | ['Hf0.5Zr0.5Ni0.8Pd0.2Sn0.99Sb0.01'] | Hf0.5Zr0.5Ni0.8Pd0.2Sn0.99Sb0.01 | ZT | ZT |  | [800.0] | 800 | Kelvin^(1.0) | [800.0] | [0.7] | 0.7 |  | Partial substitution |  | (Partial substitution of nickel (Ni) with palladium (Pd) in half-Heusler alloys significantly reduces thermal conductivity resulting in a figure of merit of 0.7 at about 800 K for Hf0.5Zr0.5Ni0.8Pd0.2Sn0.99Sb0.01 [].) FROM: Partial substitution of nickel (Ni) with palladium (Pd) in half-Heusler alloys significantly reduces thermal conductivity resulting in a figure of merit of 0.7 at about 800 K for Hf0.5Zr0.5Ni0.8Pd0.2Sn0.99Sb0.01 []. | 10.1016-j.energy.2019.04.088.xml |  | alloys |  |  | comma-level | figure of merit | Survey of energy scavenging for wearable and implantable devices | Elsevier | 2019 | no
9251 | ['doped CsBi4Te6'] | doped CsBi4Te6 | ZT | ZT |  | [225.0] | 225 | Kelvin^(1.0) | [225.0] | [0.8] | 0.8 |  |  |  | (A figure of merit of around 0.8 is reported for doped CsBi4Te6 at low temperature (225 K) [].) FROM: A figure of merit of around 0.8 is reported for doped CsBi4Te6 at low temperature (225 K) []. | 10.1016-j.energy.2019.04.088.xml |  | low temperature |  |  | comma-level | figure of merit | Survey of energy scavenging for wearable and implantable devices | Elsevier | 2019 | no
9252 | ['Ti2SnTe5'] | Ti2SnTe5 | ZT | ZT |  | [295] | 295 | Kelvin^(1.0) | [300.0] | [0.6] | 0.6 |  |  |  | (Two ternary compound elements Ti2SnTe5 and Ti2GeTe5 show a very low lattice thermal conductivity, resulting in ZT of about 0.6 at room temperature (300 K) [].) FROM: Two ternary compound elements Ti2SnTe5 and Ti2GeTe5 show a very low lattice thermal conductivity, resulting in ZT of about 0.6 at room temperature (300 K) []. | 10.1016-j.energy.2019.04.088.xml |  |  |  |  | comma-level | ZT | Survey of energy scavenging for wearable and implantable devices | Elsevier | 2019 | no
9253 | ['Bi2Te3 / Sb2Te3'] | Bi2Te3 / Sb2Te3 | ZT | ZT |  | [295] | 295 | Kelvin^(1.0) |  | [2.4] | 2.4 |  |  |  | (] and experimental results show that enhanced ZT is achievable in superlattice structures made of well-known conventional bulk thermoelectric materials such as Bi2Te3/Sb2Te3 (ZT∼2.4 in superlattice form []) and PbSeTe/PbTe (ZT∼1.5 in superlattice form []) at room temperature) FROM: Although both theoretical [,] and experimental results show that enhanced ZT is achievable in superlattice structures made of well-known conventional bulk thermoelectric materials such as Bi2Te3/Sb2Te3 (ZT∼2.4 in superlattice form []) and PbSeTe/PbTe (ZT∼1.5 in superlattice form []) at room temperature, costly fabrication process limits their applications in energy conversion. | 10.1016-j.energy.2019.04.088.xml |  |  |  |  | comma-level | ZT | Survey of energy scavenging for wearable and implantable devices | Elsevier | 2019 | no
9254 | ['Bi2Te3 / Sb2Te3 superlattice thin films'] | Bi2Te3 / Sb2Te3 superlattice thin films | ZT | ZT |  | [295] | 295 | Kelvin^(1.0) |  | [2.4] | 2.4 |  |  |  | ( Venkatasubramanian et al. reported that Bi2Te3/Sb2Te3 superlattice thin films prepared using metal-organic chemical vapor deposition have exhibited a ZT value of approximately 2.4 at room temperature) FROM: Recently, Venkatasubramanian et al. reported that Bi2Te3/Sb2Te3 superlattice thin films prepared using metal-organic chemical vapor deposition have exhibited a ZT value of approximately 2.4 at room temperature, which clearly indicates a significant improvement in TE device performance compared to that of the state-of-the-art bulk alloy at room temperature. | 10.1186-s11671-015-0733-6.txt |  | deposition |  |  | comma-level | ZT | Effect of grain size on thermal transport in post-annealed antimony telluride thin films | Springer | 2015 | no
9255 | ['Mg2Si'] | Mg2Si | ZT | ZT |  | [660.0] | 660 | Kelvin^(1.0) | [660.0] | [0.41] | 0.41 |  |  |  | (The dimensionless figures of merit of Mg2Si and Mg1.99Ca0.01Si reach, respectively, 0.41 and 0.34 at 660 K.) FROM: The dimensionless figures of merit of Mg2Si and Mg1.99Ca0.01Si reach, respectively, 0.41 and 0.34 at 660 K. | 10.1016-j.jallcom.2007.09.101.xml |  |  |  |  | comma-level | figures of merit | Thermoelectric performance of Mg2−x Ca x Si compounds | Elsevier | 2008 | no
9256 | ['pure Mg2Si'] | pure Mg2Si | ZT | ZT |  | [660.0] | 660 | Kelvin^(1.0) | [660.0] | [0.41] | 0.41 |  |  |  | (The highest ZT is 0.41 for the pure Mg2Si and 0.34 for Mg1.99Ca0.01Si at 660 K) FROM: The highest ZT is 0.41 for the pure Mg2Si and 0.34 for Mg1.99Ca0.01Si at 660 K, respectively. | 10.1016-j.jallcom.2007.09.101.xml |  |  |  |  | comma-level | highest ZT | Thermoelectric performance of Mg2−x Ca x Si compounds | Elsevier | 2008 | no
9257 | ['Mg1.99Ca0.01Si'] | Mg1.99Ca0.01Si | ZT | ZT |  | [660.0] | 660 | Kelvin^(1.0) | [660.0] | [0.34] | 0.34 |  |  |  | (The maximum ZT value of 0.34 is obtained at 660 K for Mg1.99Ca0.01Si) FROM: The maximum ZT value of 0.34 is obtained at 660 K for Mg1.99Ca0.01Si, which is lower than that of the pure Mg2Si, 0.41, due to the low Seebeck coefficient. | 10.1016-j.jallcom.2007.09.101.xml |  |  |  |  | comma-level | maximum ZT | Thermoelectric performance of Mg2−x Ca x Si compounds | Elsevier | 2008 | no
9258 | ['pure Mg2Si'] | pure Mg2Si | ZT | ZT |  | [660.0] | 660 | Kelvin^(1.0) | [660.0] | [0.41] | 0.41 |  |  |  | ({ maximum ZT at 660 K }: that of the pure Mg2Si, 0.41, due to the low Seebeck coefficient.) FROM: The maximum ZT value of 0.34 is obtained at 660 K for Mg1.99Ca0.01Si, which is lower than that of the pure Mg2Si, 0.41, due to the low Seebeck coefficient. | 10.1016-j.jallcom.2007.09.101.xml |  |  |  |  | comma-level | maximum ZT | Thermoelectric performance of Mg2−x Ca x Si compounds | Elsevier | 2008 | no
9259 | ['p-type Mg2Si based materials'] | p-type Mg2Si based materials | ZT | ZT |  | [770.0] | 770 | Kelvin^(1.0) | [770.0] | [0.7] | 0.7 |  |  |  | (n-Type and p-type Mg2Si based materials have been successfully synthesized, with maximum ZT value up to 0.7 and 0.35 at 770 K for a n-type and a p-type sample, respectively.) FROM: n-Type and p-type Mg2Si based materials have been successfully synthesized, with maximum ZT value up to 0.7 and 0.35 at 770 K for a n-type and a p-type sample, respectively. | 10.1016-j.jssc.2013.03.014.xml |  |  |  |  | comma-level | maximum ZT | Microwaved assisted fast synthesis of n and p-doped Mg2Si | Elsevier | 2013 | no
9260 | ['Mg1.99SiAg0.01'] | Mg1.99SiAg0.01 | ZT | ZT |  | [775.0] | 775 | Kelvin^(1.0) | [775.0] | [0.35] | 0.35 |  |  |  | (The maximum ZT value for Mg1.99SiAg0.01 is 0.35 at 775 K.) FROM: The maximum ZT value for Mg1.99SiAg0.01 is 0.35 at 775 K. | 10.1016-j.jssc.2013.03.014.xml |  |  |  |  | comma-level | maximum ZT | Microwaved assisted fast synthesis of n and p-doped Mg2Si | Elsevier | 2013 | no
9261 | ['Mg2Si0.5875Sn0.4Sb0.0125'] | Mg2Si0.5875Sn0.4Sb0.0125 | ZT | ZT |  | [775.0] | 775 | Kelvin^(1.0) | [775.0] | [0.7] | 0.7 |  |  |  | (The highest ZT is 0.7 at 775 K for Mg2Si0.5875Sn0.4Sb0.0125) FROM: The highest ZT is 0.7 at 775 K for Mg2Si0.5875Sn0.4Sb0.0125, it shows slightly lower ZT than some previous study probably due to the loss of tin during the synthesis process. | 10.1016-j.jssc.2013.03.014.xml |  |  |  |  | comma-level | highest ZT | Microwaved assisted fast synthesis of n and p-doped Mg2Si | Elsevier | 2013 | no
9262 | ['ScCoSb'] | ScCoSb | ZT | ZT |  | [380.0] | 380 | Kelvin^(1.0) | [380.0] | [0.009] | 0.009 |  |  |  | (The ScCoSb has the best ZT parameter from present compounds: ZT = 0.009 at 380 K.) FROM: The ScCoSb has the best ZT parameter from present compounds: ZT = 0.009 at 380 K. | 10.1016-j.jallcom.2005.04.012.xml |  |  |  |  | comma-level | ZT | Thermoelectric properties of ScCoSb, ScNi0.86Sb and MgNiSb compounds | Elsevier | 2005 | no
9263 | ['Sb1.97Ag0.03TeSe2 alloy'] | Sb1.97Ag0.03TeSe2 alloy | ZT | ZT |  | [680.0] | 680 | Kelvin^(1.0) | [680.0] | [0.4] | 0.4 |  |  |  | (A maximum zT of ∼0.4 is obtained at 680 K in Sb1.97Ag0.03TeSe2 alloy) FROM: A maximum zT of ∼0.4 is obtained at 680 K in Sb1.97Ag0.03TeSe2 alloy, about 100% enhancement compared with the undoped sample. | 10.1016-j.jmat.2019.08.001.xml |  |  |  |  | comma-level | maximum zT | Mid-temperature thermoelectric performance of zone-melted Sb2(Te,Se)3 alloys near phase transition boundary | Elsevier | 2019 | yes
9264 | ['Sb1.97Ag0.03TeSe2 alloy'] | Sb1.97Ag0.03TeSe2 alloy | ZT | ZT |  | [680.0] | 680 | Kelvin^(1.0) | [680.0] | [0.4] | 0.4 |  |  |  | ( a maximum zT of ∼0.4 is obtained at 680 K in Sb1.97Ag0.03TeSe2 alloy.) FROM: As a consequence, a maximum zT of ∼0.4 is obtained at 680 K in Sb1.97Ag0.03TeSe2 alloy. | 10.1016-j.jmat.2019.08.001.xml |  |  |  |  | comma-level | maximum zT | Mid-temperature thermoelectric performance of zone-melted Sb2(Te,Se)3 alloys near phase transition boundary | Elsevier | 2019 | yes
9265 | ['Sb1.97Ag0.03TeSe2'] | Sb1.97Ag0.03TeSe2 | ZT | ZT |  | [680.0] | 680 | Kelvin^(1.0) | [680.0] | [0.4] | 0.4 |  |  |  | ({ peak zT }: and the maximum zT value is ∼0.4 at 680 K for Sb1.97Ag0.03TeSe2) FROM: The peak zT is improved and shifted to higher temperature by Ag-doping, and the maximum zT value is ∼0.4 at 680 K for Sb1.97Ag0.03TeSe2, an improvement of almost 100% compared with the undoped sample. | 10.1016-j.jmat.2019.08.001.xml |  |  |  |  | comma-level | peak zT | Mid-temperature thermoelectric performance of zone-melted Sb2(Te,Se)3 alloys near phase transition boundary | Elsevier | 2019 | yes
9266 | ['Sb1.97Ag0.03TeSe2'] | Sb1.97Ag0.03TeSe2 | ZT | ZT |  | [680.0] | 680 | Kelvin^(1.0) | [680.0] | [0.4] | 0.4 |  |  |  | ( and the maximum zT value of ∼0.4 is achieved at 680 K for Sb1.97Ag0.03TeSe2.) FROM: Consequently, the zT is further improved and shifted to higher temperature, and the maximum zT value of ∼0.4 is achieved at 680 K for Sb1.97Ag0.03TeSe2. | 10.1016-j.jmat.2019.08.001.xml |  |  |  |  | comma-level | maximum zT | Mid-temperature thermoelectric performance of zone-melted Sb2(Te,Se)3 alloys near phase transition boundary | Elsevier | 2019 | yes
9267 | ['H2SO4 treated PEDOT films'] | H2SO4 treated PEDOT films | ZT | ZT |  | [295.0] | 295 | Kelvin^(1.0) | [295.0] | [0.024] | 0.024 |  |  |  | (The maximum ZT value of the H2SO4 treated PEDOT films at 295 K is 0.024.) FROM: The maximum ZT value of the H2SO4 treated PEDOT films at 295 K is 0.024. | 10.1016-j.orgel.2014.09.012.xml |  |  |  |  | comma-level | maximum ZT | Enhanced thermoelectric properties of poly(3,4-ethylenedioxythiophene) thin films treated with H2SO4 | Elsevier | 2014 | no
9268 | ['H2SO4 treated PEDOT-Tos-PPP film'] | H2SO4 treated PEDOT-Tos-PPP film | ZT | ZT |  | [295.0] | 295 | Kelvin^(1.0) | [295.0] | [1.0] | 1 |  |  |  | ( the maximum ZT value of the 1.0 M H2SO4 treated PEDOT-Tos-PPP film is ∼0.024 at 295 K) FROM: Based on the measured values, the maximum ZT value of the 1.0 M H2SO4 treated PEDOT-Tos-PPP film is ∼0.024 at 295 K, indicating that H2SO4 treatment is efficient to improve the TE property of PEDOT-Tos-PPP films. | 10.1016-j.orgel.2014.09.012.xml |  |  |  |  | comma-level | maximum ZT | Enhanced thermoelectric properties of poly(3,4-ethylenedioxythiophene) thin films treated with H2SO4 | Elsevier | 2014 | no
9269 | ['n-type PbTe'] | n-type PbTe | ZT | ZT |  | [880.0] | 880 | Kelvin^(1.0) | [880.0] | [1.4] | 1.4 |  | including AgSbTe2 |  | ( the ZT of n-type PbTe (ZT= 1.4 at 880 K ) was improved by including AgSbTe2 to 1.8 at 800 K ) FROM: By using such routes, the ZT of n-type PbTe (ZT= 1.4 at 880 K ) was improved by including AgSbTe2 to 1.8 at 800 K , while that of the p-type PbTe (ZT = 1.4 at 880 K ) was improved to 1.5 at 650 K by including Ag2Te , to 1.7 at 650 K by including NaSbTe2, to 1.7 at 800 K by including SrTe , and to 1.8 at 800 K by including PbS . | 10.1016-j.actamat.2014.12.042.xml |  |  |  |  | comma-level | ZT | Current progress and future challenges in thermoelectric power generation: From materials to devices | Elsevier | 2015 | no
9270 | ['p-type PbTe'] | p-type PbTe | ZT | ZT |  | [880.0] | 880 | Kelvin^(1.0) | [880.0] | [1.4] | 1.4 |  | including Ag2Te |  | ( while that of the p-type PbTe (ZT = 1.4 at 880 K ) was improved to 1.5 at 650 K by including Ag2Te ) FROM: By using such routes, the ZT of n-type PbTe (ZT= 1.4 at 880 K ) was improved by including AgSbTe2 to 1.8 at 800 K , while that of the p-type PbTe (ZT = 1.4 at 880 K ) was improved to 1.5 at 650 K by including Ag2Te , to 1.7 at 650 K by including NaSbTe2, to 1.7 at 800 K by including SrTe , and to 1.8 at 800 K by including PbS . | 10.1016-j.actamat.2014.12.042.xml |  |  |  |  | comma-level | ZT | Current progress and future challenges in thermoelectric power generation: From materials to devices | Elsevier | 2015 | no
9271 | ['NaSbTe2'] | NaSbTe2 | ZT | ZT |  | [650.0] | 650 | Kelvin^(1.0) | [650.0] | [1.7] | 1.7 |  | including NaSbTe2 |  | ({ ZT }: to 1.7 at 650 K by including NaSbTe2) FROM: By using such routes, the ZT of n-type PbTe (ZT= 1.4 at 880 K ) was improved by including AgSbTe2 to 1.8 at 800 K , while that of the p-type PbTe (ZT = 1.4 at 880 K ) was improved to 1.5 at 650 K by including Ag2Te , to 1.7 at 650 K by including NaSbTe2, to 1.7 at 800 K by including SrTe , and to 1.8 at 800 K by including PbS . | 10.1016-j.actamat.2014.12.042.xml |  |  |  |  | comma-level | ZT | Current progress and future challenges in thermoelectric power generation: From materials to devices | Elsevier | 2015 | no
9272 | ['SrTe'] | SrTe | ZT | ZT |  | [800.0] | 800 | Kelvin^(1.0) | [800.0] | [1.7] | 1.7 |  | including SrTe |  | ({ ZT }: to 1.7 at 800 K by including SrTe ) FROM: By using such routes, the ZT of n-type PbTe (ZT= 1.4 at 880 K ) was improved by including AgSbTe2 to 1.8 at 800 K , while that of the p-type PbTe (ZT = 1.4 at 880 K ) was improved to 1.5 at 650 K by including Ag2Te , to 1.7 at 650 K by including NaSbTe2, to 1.7 at 800 K by including SrTe , and to 1.8 at 800 K by including PbS . | 10.1016-j.actamat.2014.12.042.xml |  |  |  |  | comma-level | ZT | Current progress and future challenges in thermoelectric power generation: From materials to devices | Elsevier | 2015 | no
9273 | ['PbS'] | PbS | ZT | ZT |  | [800.0] | 800 | Kelvin^(1.0) | [800.0] | [1.8] | 1.8 |  | including PbS |  | ({ ZT }: and to 1.8 at 800 K by including PbS .) FROM: By using such routes, the ZT of n-type PbTe (ZT= 1.4 at 880 K ) was improved by including AgSbTe2 to 1.8 at 800 K , while that of the p-type PbTe (ZT = 1.4 at 880 K ) was improved to 1.5 at 650 K by including Ag2Te , to 1.7 at 650 K by including NaSbTe2, to 1.7 at 800 K by including SrTe , and to 1.8 at 800 K by including PbS . | 10.1016-j.actamat.2014.12.042.xml |  |  |  |  | comma-level | ZT | Current progress and future challenges in thermoelectric power generation: From materials to devices | Elsevier | 2015 | no
9274 | ['Cu2Se'] | Cu2Se | ZT | ZT |  | [973.0] | 973 | Kelvin^(1.0) | [700.0] | [1.5, 1.6] | 1.55 |  |  |  | ( reinvestigations of two simple compounds found high ZT values of 1.5–1.6 for Cu2Se and 2.6 for SnSe due to the low lattice thermal conductivity of xx W m−1 K−1 for Cu2Se and 0.23 W m−1 K−1 for SnSe at 700 °C.) FROM: Recently, reinvestigations of two simple compounds found high ZT values of 1.5–1.6 for Cu2Se and 2.6 for SnSe due to the low lattice thermal conductivity of xx W m−1 K−1 for Cu2Se and 0.23 W m−1 K−1 for SnSe at 700 °C. | 10.1016-j.actamat.2014.12.042.xml |  |  |  |  | comma-level | ZT | Current progress and future challenges in thermoelectric power generation: From materials to devices | Elsevier | 2015 | no
9275 | ['Mg2Sn–Mg2Ge'] | Mg2Sn–Mg2Ge | ZT | ZT |  | [723.0] | 723 | Kelvin^(1.0) | [450.0] | [1.4] | 1.4 |  |  |  | (Recently, a similar effect was found in the Mg2Sn–Mg2Ge system with the composition Mg2Sn0.75Ge0.25, which shows a ZT of 1.4 at 450 °C .) FROM: Recently, a similar effect was found in the Mg2Sn–Mg2Ge system with the composition Mg2Sn0.75Ge0.25, which shows a ZT of 1.4 at 450 °C . | 10.1016-j.actamat.2014.12.042.xml |  |  |  |  | comma-level | ZT | Current progress and future challenges in thermoelectric power generation: From materials to devices | Elsevier | 2015 | no
9276 | ['Zr0.5Hf0.5Ni0.8Pd0.2Sn0.99Sb0.1 compound'] | Zr0.5Hf0.5Ni0.8Pd0.2Sn0.99Sb0.1 compound | ZT | ZT |  | [800.0] | 800 | Kelvin^(1.0) | [800.0] | [0.7] | 0.7 |  |  |  | (Shen et al. reported that the Zr0.5Hf0.5Ni0.8Pd0.2Sn0.99Sb0.1 compound exhibits a ZT of 0.7 at about 800 K) FROM: Shen et al. reported that the Zr0.5Hf0.5Ni0.8Pd0.2Sn0.99Sb0.1 compound exhibits a ZT of 0.7 at about 800 K, while Sakurada et al. reported ZT is in excess of 1.5 at 700 K in (Zr0.5Hf0.5)0.5Ti0.5NiSn1-ySby [,]. | 10.1016-j.cap.2019.03.020.xml |  |  |  |  | comma-level | ZT | Dynamical stability, electronic and thermoelectric properties of quaternary ZnFeTiSi Heusler compound | Elsevier | 2019 | no
9277 | ['(Zr0.5Hf0.5)0.5Ti0.5NiSn1-ySby'] | (Zr0.5Hf0.5)0.5Ti0.5NiSn1-ySby | ZT | ZT |  | [700.0] | 700 | Kelvin^(1.0) | [700.0] | [1.5] | 1.5 |  |  |  | ( while Sakurada et al. reported ZT is in excess of 1.5 at 700 K in (Zr0.5Hf0.5)0.5Ti0.5NiSn1-ySby [) FROM: Shen et al. reported that the Zr0.5Hf0.5Ni0.8Pd0.2Sn0.99Sb0.1 compound exhibits a ZT of 0.7 at about 800 K, while Sakurada et al. reported ZT is in excess of 1.5 at 700 K in (Zr0.5Hf0.5)0.5Ti0.5NiSn1-ySby [,]. | 10.1016-j.cap.2019.03.020.xml |  |  |  |  | comma-level | ZT | Dynamical stability, electronic and thermoelectric properties of quaternary ZnFeTiSi Heusler compound | Elsevier | 2019 | no
9278 | ['AgPbmSbTe2+m'] | AgPbmSbTe2+m | ZT | ZT |  | [800.0] | 800 | Kelvin^(1.0) | [800.0] | [2.2] | 2.2 |  |  |  | (Hsu et al. reported that the materials AgPbmSbTe2+m with m = 10 and 18 exhibit a high thermoelectric figure of merit ZTmax of ∼ 2.2 at 800 K. Navrátil et al. studied the behavior of Ag admixtures in Sb2Te3 and Bi2Te3 single crystals) FROM: Hsu et al. reported that the materials AgPbmSbTe2+m with m = 10 and 18 exhibit a high thermoelectric figure of merit ZTmax of ∼ 2.2 at 800 K. Navrátil et al. studied the behavior of Ag admixtures in Sb2Te3 and Bi2Te3 single crystals, and found that the incorporation of 1 Ag atom into the crystals prepared from Sb2−xAgxTe3 and Sb2AgxTe3 melts can increase the hole concentration by about 1.7 holes, which may directly influence the electrical properties. | 10.1016-j.matlet.2006.03.080.xml |  |  |  |  | comma-level | figure of merit ZTmax | Microstructures and thermoelectric properties of p-type pseudo-binary Ag x Bi0.5Sb1.5−x Te3 (x =0.05–0.4) alloys prepared by cold pressing | Elsevier | 2006 | no
9279 | ['Sb2AgxTe3'] | Sb2AgxTe3 | ZT | ZT |  | [800.0] | 800 | Kelvin^(1.0) | [800.0] | [1.0] | 1 |  |  |  | ({ figure of merit ZTmax at 800 K. }: and found that the incorporation of 1 Ag atom into the crystals prepared from Sb2−xAgxTe3 and Sb2AgxTe3 melts can increase the hole concentration by about 1.7 holes) FROM: Hsu et al. reported that the materials AgPbmSbTe2+m with m = 10 and 18 exhibit a high thermoelectric figure of merit ZTmax of ∼ 2.2 at 800 K. Navrátil et al. studied the behavior of Ag admixtures in Sb2Te3 and Bi2Te3 single crystals, and found that the incorporation of 1 Ag atom into the crystals prepared from Sb2−xAgxTe3 and Sb2AgxTe3 melts can increase the hole concentration by about 1.7 holes, which may directly influence the electrical properties. | 10.1016-j.matlet.2006.03.080.xml |  |  |  |  | comma-level | figure of merit ZTmax | Microstructures and thermoelectric properties of p-type pseudo-binary Ag x Bi0.5Sb1.5−x Te3 (x =0.05–0.4) alloys prepared by cold pressing | Elsevier | 2006 | no
9280 | ['Ag0.4Bi0.5Sb1.1Te3'] | Ag0.4Bi0.5Sb1.1Te3 | ZT | ZT |  | [558.0] | 558 | Kelvin^(1.0) | [558.0] | [1.1] | 1.1 |  |  |  | (The maximum ZT value of 1.1 is achieved for the alloy Ag0.4Bi0.5Sb1.1Te3 at the temperature of 558 K) FROM: The maximum ZT value of 1.1 is achieved for the alloy Ag0.4Bi0.5Sb1.1Te3 at the temperature of 558 K, and that of Bi0.5Sb1.5Te3 alloy is 0.39 for the ternary Bi0.5Sb1.5Te3 alloy at room temperature, the ZT value of 0.39 is about one half that of the same alloy prepared by ingot extrusion process . | 10.1016-j.matlet.2006.03.080.xml |  | alloy |  |  | comma-level | maximum ZT | Microstructures and thermoelectric properties of p-type pseudo-binary Ag x Bi0.5Sb1.5−x Te3 (x =0.05–0.4) alloys prepared by cold pressing | Elsevier | 2006 | no
9281 | ['Bi0.5Sb1.5Te3 alloy'] | Bi0.5Sb1.5Te3 alloy | ZT | ZT |  | [295] | 295 | Kelvin^(1.0) |  | [0.39] | 0.39 |  |  |  | ({ maximum ZT }: and that of Bi0.5Sb1.5Te3 alloy is 0.39 for the ternary Bi0.5Sb1.5Te3 alloy at room temperature) FROM: The maximum ZT value of 1.1 is achieved for the alloy Ag0.4Bi0.5Sb1.1Te3 at the temperature of 558 K, and that of Bi0.5Sb1.5Te3 alloy is 0.39 for the ternary Bi0.5Sb1.5Te3 alloy at room temperature, the ZT value of 0.39 is about one half that of the same alloy prepared by ingot extrusion process . | 10.1016-j.matlet.2006.03.080.xml |  |  |  |  | comma-level | maximum ZT | Microstructures and thermoelectric properties of p-type pseudo-binary Ag x Bi0.5Sb1.5−x Te3 (x =0.05–0.4) alloys prepared by cold pressing | Elsevier | 2006 | no
9282 | ['Ag0.4Bi0.5Sb1.1Te3'] | Ag0.4Bi0.5Sb1.1Te3 | ZT | ZT |  | [558.0] | 558 | Kelvin^(1.0) | [558.0] | [1.1] | 1.1 |  |  |  | (It is also found that the highest ZT value of 1.1 was obtained for the alloys Ag0.4Bi0.5Sb1.1Te3 at 558 K) FROM: It is also found that the highest ZT value of 1.1 was obtained for the alloys Ag0.4Bi0.5Sb1.1Te3 at 558 K, and that of the reference alloy Bi0.5Sb1.5Te3 is 0.39 at room temperature. | 10.1016-j.matlet.2006.03.080.xml |  | alloys |  |  | comma-level | highest ZT | Microstructures and thermoelectric properties of p-type pseudo-binary Ag x Bi0.5Sb1.5−x Te3 (x =0.05–0.4) alloys prepared by cold pressing | Elsevier | 2006 | no
9283 | ['Bi0.5Sb1.5Te3'] | Bi0.5Sb1.5Te3 | ZT | ZT |  | [295] | 295 | Kelvin^(1.0) |  | [0.39] | 0.39 |  |  |  | ({ highest ZT }: and that of the reference alloy Bi0.5Sb1.5Te3 is 0.39 at room temperature.) FROM: It is also found that the highest ZT value of 1.1 was obtained for the alloys Ag0.4Bi0.5Sb1.1Te3 at 558 K, and that of the reference alloy Bi0.5Sb1.5Te3 is 0.39 at room temperature. | 10.1016-j.matlet.2006.03.080.xml |  | alloy |  |  | comma-level | highest ZT | Microstructures and thermoelectric properties of p-type pseudo-binary Ag x Bi0.5Sb1.5−x Te3 (x =0.05–0.4) alloys prepared by cold pressing | Elsevier | 2006 | no
9284 | ['BCB2'] | BCB2 | ZT | ZT |  | [800.0] | 800 | Kelvin^(1.0) | [800.0] | [0.42] | 0.42 |  |  |  | ((mΓ∗ ≍ 0.42, mCB2* ≍ 2.88 at 800 K), we determine that BCB2 is about four times that of BΓ (as indicated by the much larger maximum zT in Fig. 3 at 800 K).) FROM: (mΓ∗ ≍ 0.42, mCB2* ≍ 2.88 at 800 K), we determine that BCB2 is about four times that of BΓ (as indicated by the much larger maximum zT in Fig. 3 at 800 K). | 10.1038-nmat4430.txt |  |  |  |  | comma-level | maximum zT | Convergence of multi-valley bands as the electronic origin of high thermoelectric performance in CoSb3 skutterudites | Springer | 2015 | no
9285 | ['Cu / FeMo6Se8'] | Cu / FeMo6Se8 | ZT | ZT |  | [1150.0] | 1150 | Kelvin^(1.0) | [1150.0] | [0.6] | 0.6 |  |  |  | ( and a high ZT value of 0.6 at 1150 K was obtained for Cu/FeMo6Se8.) FROM: In these papers, it has been reported that the Chevrel phases offer a good potential for thermoelectric applications, and a high ZT value of 0.6 at 1150 K was obtained for Cu/FeMo6Se8. | 10.1016-S0925-8388(01)01791-1.xml |  |  |  |  | comma-level | ZT | Thermoelectric properties of Mo3Te4 | Elsevier | 2002 | no
9286 | ['Ca3Co4O9'] | Ca3Co4O9 | ZT | ZT |  | [973.0] | 973 | Kelvin^(1.0) | [700.0] | [0.87] | 0.87 |  |  |  | ( Shikano reported that the single crystals of Ca3Co4O9 have a high figure merit ZT nearly 0.87 at 700 °C) FROM: Recently, Shikano reported that the single crystals of Ca3Co4O9 have a high figure merit ZT nearly 0.87 at 700 °C, which indicates Ca3Co4O9 has a high potential for practical application in thermoelectric power generation (). | 10.1016-j.jmatprotec.2007.12.093.xml |  |  |  |  | comma-level | ZT | Rapid reactive synthesis and sintering of textured Ca3Co4O9 ceramics by spark plasma sintering | Elsevier | 2008 | no
9287 | ['Ca3Co4O9'] | Ca3Co4O9 | ZT | ZT |  | [973.0] | 973 | Kelvin^(1.0) | [700.0] | [0.22] | 0.22 |  |  |  | ({ at 700 °C }: the ZT value of Ca3Co4O9 is calculated to be 0.22) FROM: At 700 °C, the ZT value of Ca3Co4O9 is calculated to be 0.22, which is higher than that reported by , and . | 10.1016-j.jmatprotec.2007.12.093.xml |  |  |  |  | comma-level | ZT | Rapid reactive synthesis and sintering of textured Ca3Co4O9 ceramics by spark plasma sintering | Elsevier | 2008 | no
9288 | ['Ce0.44Yb0.32Fe3.02Co0.98Sb12'] | Ce0.44Yb0.32Fe3.02Co0.98Sb12 | ZT | ZT |  | [800.0] | 800 | Kelvin^(1.0) | [800.0] | [0.95] | 0.95 |  |  |  | ( an extrapolated value of ZT=0.95 at 800 K was obtained in not yet optimized Ce0.44Yb0.32Fe3.02Co0.98Sb12.) FROM: In the latter series, an extrapolated value of ZT=0.95 at 800 K was obtained in not yet optimized Ce0.44Yb0.32Fe3.02Co0.98Sb12. | 10.1016-j.physb.2006.03.068.xml |  |  |  |  | comma-level | ZT | Double filling in skutterudites: A promising path to improved thermoelectric properties | Elsevier | 2006 | no
9289 | ['p-type Ce0.44Yb0.32Fe3.02Co0.98Sb12'] | p-type Ce0.44Yb0.32Fe3.02Co0.98Sb12 | ZT | ZT |  | [525.0] | 525 | Kelvin^(1.0) | [525.0] | [0.55] | 0.55 |  |  |  | (The best ZT is observed in p-type Ce0.44Yb0.32Fe3.02Co0.98Sb12 with ZT=0.55 at 525 K.) FROM: The best ZT is observed in p-type Ce0.44Yb0.32Fe3.02Co0.98Sb12 with ZT=0.55 at 525 K. | 10.1016-j.physb.2006.03.068.xml |  |  |  |  | comma-level | ZT | Double filling in skutterudites: A promising path to improved thermoelectric properties | Elsevier | 2006 | no
9290 | ['Ce0.9Fe3CoSb12'] | Ce0.9Fe3CoSb12 | ZT | ZT |  | [800.0] | 800 | Kelvin^(1.0) | [800.0] | [0.9] | 0.9 |  |  |  | ({ ZT at 800 K }: a value which is larger or as large as what has already been published for single filled skutterudites (∼0.9 in Ce0.9Fe3CoSb12).) FROM: Extrapolation yields ZT=0.95 at 800 K, a value which is larger or as large as what has already been published for single filled skutterudites (∼0.9 in Ce0.9Fe3CoSb12). | 10.1016-j.physb.2006.03.068.xml |  |  |  |  | comma-level | ZT | Double filling in skutterudites: A promising path to improved thermoelectric properties | Elsevier | 2006 | no
9291 | ['Ce0.44Yb0.32Fe3.02Co0.98Sb12'] | Ce0.44Yb0.32Fe3.02Co0.98Sb12 | ZT | ZT |  | [800.0] | 800 | Kelvin^(1.0) | [800.0] | [0.95] | 0.95 |  |  |  | (An extrapolated value of ZT=0.95 at 800 K was obtained in non-optimized Ce0.44Yb0.32Fe3.02Co0.98Sb12.) FROM: An extrapolated value of ZT=0.95 at 800 K was obtained in non-optimized Ce0.44Yb0.32Fe3.02Co0.98Sb12. | 10.1016-j.physb.2006.03.068.xml |  |  |  |  | comma-level | ZT | Double filling in skutterudites: A promising path to improved thermoelectric properties | Elsevier | 2006 | no
9292 | ['Co4Sb11.5Te0.5'] | Co4Sb11.5Te0.5 | ZT | ZT |  | [883.0] | 883 | Kelvin^(1.0) | [883.0] | [1.15] | 1.15 |  |  |  | (The optimized Co4Sb11.5Te0.5 showed a ZT value of 1.15 at 883 K) FROM: The optimized Co4Sb11.5Te0.5 showed a ZT value of 1.15 at 883 K, which rivals the state-of-the-art single elemental filled skutterudites. | 10.1007-s10854-014-2411-3.txt |  |  |  |  | comma-level | ZT | High pressure synthesis of Te-doped CoSb3 with enhanced thermoelectric performance | Springer | 2015 | no
9293 | ['Co4Sb11.5Te0.5'] | Co4Sb11.5Te0.5 | ZT | ZT |  | [883.0] | 883 | Kelvin^(1.0) | [883.0] | [1.15] | 1.15 |  |  |  | ( the highest ZT of 1.15 was achieved at 883 K for Co4Sb11.5Te0.5) FROM: Due to the combined contributions from improved power factor and depressed thermal conductivity, the highest ZT of 1.15 was achieved at 883 K for Co4Sb11.5Te0.5, which rivals the best value of single elemental filled CoSb3 materials. | 10.1007-s10854-014-2411-3.txt |  |  |  |  | comma-level | highest ZT | High pressure synthesis of Te-doped CoSb3 with enhanced thermoelectric performance | Springer | 2015 | no
9294 | ['Co4Sb11.5Te0.5'] | Co4Sb11.5Te0.5 | ZT | ZT |  | [883.0] | 883 | Kelvin^(1.0) | [883.0] | [1.15] | 1.15 |  |  |  | (The maximum ZT of 1.15 was achieved at 883 K for Co4Sb11.5Te0.5.) FROM: The maximum ZT of 1.15 was achieved at 883 K for Co4Sb11.5Te0.5. | 10.1007-s10854-014-2411-3.txt |  |  |  |  | comma-level | maximum ZT | High pressure synthesis of Te-doped CoSb3 with enhanced thermoelectric performance | Springer | 2015 | no
9295 | ['Co4Sb11.5Te0.5'] | Co4Sb11.5Te0.5 | ZT | ZT |  | [883.0] | 883 | Kelvin^(1.0) | [883.0] | [1.15] | 1.15 |  |  |  | ( ZT is enhanced to 1.15 at 883 K for the optimal Co4Sb11.5Te0.5) FROM: Combined with the depressed thermal conductivity mainly due to the electron–phonon scattering, ZT is enhanced to 1.15 at 883 K for the optimal Co4Sb11.5Te0.5, which rivals the state-of-the-art single elemental filled skutterudites. | 10.1007-s10854-014-2411-3.txt |  |  |  |  | comma-level | ZT | High pressure synthesis of Te-doped CoSb3 with enhanced thermoelectric performance | Springer | 2015 | no
9296 | ['doped n-type CoSb3'] | doped n-type CoSb3 | ZT | ZT |  | [873.0] | 873 | Kelvin^(1.0) | [600.0] | [1.0] | 1 |  |  |  | (Very heavily doped n-type CoSb3 can achieve ZT≈1 at 600°C .) FROM: Very heavily doped n-type CoSb3 can achieve ZT≈1 at 600°C . | 10.1016-S0921-5093(00)00773-5.xml |  |  |  |  | comma-level | ZT | Sintering, consolidation, reaction and crystal growth by the spark plasma system (SPS) | Elsevier | 2000 | no
9297 | ['CeFe4Sb12'] | CeFe4Sb12 | ZT | ZT |  | [295] | 295 | Kelvin^(1.0) |  | [0.1] | 0.1 |  |  |  | ({ at room temperature }: the previous experimental values of some of the analogous compounds CeFe4Sb12 (ZT=0.1) ) FROM: At room temperature the maximum value of ZT calculated with GGA+U is 0.28 which is higher than the previous experimental values of some of the analogous compounds CeFe4Sb12 (ZT=0.1) , RFe4Sb12 (R=Ca, La, Sr, Ce, Ba, Pr, Yb, Eu, and Nd) ZT is (0.1 ̴ 0.2) ; This finding allows us to claim that the filled skutterudite GdFe4As12 are potential candidates for thermoelectric applications if one can further reduce their thermal conductivities via some techniques, such as alloying, nano-structuring, or super-lattice growth. | 10.1016-j.cjph.2019.11.021.xml |  |  |  |  | comma-level | ZT | First principles study of structural, electronic and thermoelectric properties of skutterudite GdFe4As12 compounds | Elsevier | 2020 | no
9298 | ['GdFe4As12'] | GdFe4As12 | ZT | ZT |  | [295] | 295 | Kelvin^(1.0) |  | [0.1] | 0.1 |  |  |  | ({ at room temperature }: and Nd) ZT is (0.1 ̴ 0.2) ; This finding allows us to claim that the filled skutterudite GdFe4As12 are potential candidates for thermoelectric applications if one can further reduce their thermal conductivities via some techniques) FROM: At room temperature the maximum value of ZT calculated with GGA+U is 0.28 which is higher than the previous experimental values of some of the analogous compounds CeFe4Sb12 (ZT=0.1) , RFe4Sb12 (R=Ca, La, Sr, Ce, Ba, Pr, Yb, Eu, and Nd) ZT is (0.1 ̴ 0.2) ; This finding allows us to claim that the filled skutterudite GdFe4As12 are potential candidates for thermoelectric applications if one can further reduce their thermal conductivities via some techniques, such as alloying, nano-structuring, or super-lattice growth. | 10.1016-j.cjph.2019.11.021.xml |  |  |  |  | comma-level | ZT | First principles study of structural, electronic and thermoelectric properties of skutterudite GdFe4As12 compounds | Elsevier | 2020 | no
9299 | ['SrTiO3'] | SrTiO3 | ZT | ZT |  | [1000.0] | 1000 | Kelvin^(1.0) | [1000.0] | [0.35] | 0.35 |  |  |  | (With a ZT of ∼0.35 at 1000 K , SrTiO3 ranks the top among the n-type TE oxides .) FROM: With a ZT of ∼0.35 at 1000 K , SrTiO3 ranks the top among the n-type TE oxides . | 10.1016-j.jpowsour.2013.04.143.xml |  |  |  |  | comma-level | ZT | Nb-doped grain boundary induced thermoelectric power factor enhancement in La-doped SrTiO3 nanoceramics | Elsevier | 2013 | no
9300 | ['one-unit-cell-thick SrTi0.8Nb0.2O3'] | one-unit-cell-thick SrTi0.8Nb0.2O3 | ZT | ZT |  | [295] | 295 | Kelvin^(1.0) |  | [2.4] | 2.4 |  |  |  | ( a two-dimensional electron gas (2DEG) layer of one-unit-cell-thick SrTi0.8Nb0.2O3 in an artificial superlattice film showed a giant ZT value of ∼2.4 at room temperature by virtue of quantum confinement .) FROM: Nevertheless, a two-dimensional electron gas (2DEG) layer of one-unit-cell-thick SrTi0.8Nb0.2O3 in an artificial superlattice film showed a giant ZT value of ∼2.4 at room temperature by virtue of quantum confinement . | 10.1016-j.jpowsour.2013.04.143.xml |  |  |  |  | comma-level | ZT | Nb-doped grain boundary induced thermoelectric power factor enhancement in La-doped SrTiO3 nanoceramics | Elsevier | 2013 | no
9301 | ['Sn0.96Ag0.07Te compound'] | Sn0.96Ag0.07Te compound | ZT | ZT |  | [800.0] | 800 | Kelvin^(1.0) | [800.0] | [0.62] | 0.62 |  |  |  | ( the increase of the Seebeck coefficient and reduction of lattice thermal conductivity by Ag complex defects result in the enhancement of ZT value 0.62 at 800 K for the Sn-excess Sn0.96Ag0.07Te compound.) FROM: Even if the defect scattering reduces electrical conductivity, the increase of the Seebeck coefficient and reduction of lattice thermal conductivity by Ag complex defects result in the enhancement of ZT value 0.62 at 800 K for the Sn-excess Sn0.96Ag0.07Te compound. | 10.1039-c6ta09941f.html |  |  |  |  | comma-level | ZT | Defect chemistry and enhancement of thermoelectric performance in Ag-doped Sn1+δ−xAgxTe | RSC | 2017 | no
9302 | ['( Sn ) chalcogenide'] | ( Sn ) chalcogenide | ZT | ZT |  | [900.0] | 900 | Kelvin^(1.0) | [900.0] | [2.6] | 2.6 |  |  |  | ( the tin (Sn) chalcogenide system (SnQ) has received renewed attention since several research groups reported high TE properties in the SnSe single crystal (ZT = 2.6 at 900 K).) FROM: As Pb-free TE materials, the tin (Sn) chalcogenide system (SnQ) has received renewed attention since several research groups reported high TE properties in the SnSe single crystal (ZT = 2.6 at 900 K). | 10.1039-c6ta09941f.html |  |  |  |  | comma-level | ZT | Defect chemistry and enhancement of thermoelectric performance in Ag-doped Sn1+δ−xAgxTe | RSC | 2017 | no
9303 | ['SnTe'] | SnTe | ZT | ZT |  | [800.0] | 800 | Kelvin^(1.0) | [800.0] | [0.62] | 0.62 |  |  |  | ( the TE performance of the SnTe system is enhanced in the Ag-doped p-type Sn0.96Ag0.07Te (Sn-0.3 mol% excess) compound which exhibits a maximum ZT value of 0.62 at 800 K.) FROM: As a result, the TE performance of the SnTe system is enhanced in the Ag-doped p-type Sn0.96Ag0.07Te (Sn-0.3 mol% excess) compound which exhibits a maximum ZT value of 0.62 at 800 K. | 10.1039-c6ta09941f.html |  |  |  |  | comma-level | maximum ZT | Defect chemistry and enhancement of thermoelectric performance in Ag-doped Sn1+δ−xAgxTe | RSC | 2017 | no
9304 | ['Sn0.96Ag0.07Te'] | Sn0.96Ag0.07Te | ZT | ZT |  | [800.0] | 800 | Kelvin^(1.0) | [800.0] | [0.62] | 0.62 |  |  |  | (The highest ZT value of 0.62 at 800 K is achieved for Sn0.96Ag0.07Te.) FROM: The highest ZT value of 0.62 at 800 K is achieved for Sn0.96Ag0.07Te. | 10.1039-c6ta09941f.html |  |  |  |  | comma-level | highest ZT | Defect chemistry and enhancement of thermoelectric performance in Ag-doped Sn1+δ−xAgxTe | RSC | 2017 | no
9305 | ['GaBi0.625Sb0.375'] | GaBi0.625Sb0.375 | ZT | ZT |  | [295] | 295 | Kelvin^(1.0) |  | [1.0] | 1 |  |  |  | (Considerable improvement in the ZT values as a function of Sb has been recorded that approaches to ∼1.0 for GaBi0.625Sb0.375 at room temperature.) FROM: Considerable improvement in the ZT values as a function of Sb has been recorded that approaches to ∼1.0 for GaBi0.625Sb0.375 at room temperature. | 10.1016-j.jallcom.2017.12.306.xml |  |  |  |  | comma-level | ZT | Investigation of GaBi1-xSbx based highly mismatched alloys: Potential thermoelectric materials for renewable energy devices and applications | Elsevier | 2018 | no
9306 | ['GaBi0.625Sb0.375'] | GaBi0.625Sb0.375 | ZT | ZT |  | [295] | 295 | Kelvin^(1.0) |  | [1.0] | 1 |  |  |  | (Consequently, appealing results for thermoelectric properties like large values of Seebeck coefficients, thermoelectric power factors, and ZT ≈ 1 values, in particular, for GaBi0.625Sb0.375, at room temperature, were obtained.) FROM: Consequently, appealing results for thermoelectric properties like large values of Seebeck coefficients, thermoelectric power factors, and ZT ≈ 1 values, in particular, for GaBi0.625Sb0.375, at room temperature, were obtained. | 10.1016-j.jallcom.2017.12.306.xml |  |  |  |  | comma-level | ZT | Investigation of GaBi1-xSbx based highly mismatched alloys: Potential thermoelectric materials for renewable energy devices and applications | Elsevier | 2018 | no
9307 | ['Sb2Te3'] | Sb2Te3 | ZT | ZT |  | [600.0] | 600 | Kelvin^(1.0) | [600.0] | [0.6] | 0.6 |  | addition of Cu2Te |  | (The most striking results of the present investigation is the significant improvement of high temperature figure of merit of Sb2Te3 with small addition of Cu2Te (∼11%) with a value of zT of 0.6 at 600 K coupled with an increase mechanical strength as reflected by the increase in hardness.) FROM: The most striking results of the present investigation is the significant improvement of high temperature figure of merit of Sb2Te3 with small addition of Cu2Te (∼11%) with a value of zT of 0.6 at 600 K coupled with an increase mechanical strength as reflected by the increase in hardness. | 10.1016-j.apsusc.2017.11.198.xml |  | high temperature |  |  | comma-level | figure of merit | Microstructure and thermoelectric properties of Cu2Te-Sb2Te3 pseudo-binary system | Elsevier | 2018 | no
9308 | ['Sb2Te3-Ag2Te bulk composite'] | Sb2Te3-Ag2Te bulk composite | ZT | ZT |  | [700.0] | 700 | Kelvin^(1.0) | [700.0] | [1.5] | 1.5 |  |  |  | (A thermoelectric figure of merit (zT) of 1.5 at 700 K was achieved for a Sb2Te3-Ag2Te bulk composite .) FROM: A thermoelectric figure of merit (zT) of 1.5 at 700 K was achieved for a Sb2Te3-Ag2Te bulk composite . | 10.1016-j.apsusc.2017.11.198.xml |  |  |  |  | comma-level | figure of merit | Microstructure and thermoelectric properties of Cu2Te-Sb2Te3 pseudo-binary system | Elsevier | 2018 | no
9309 | ['Cu2Te'] | Cu2Te | ZT | ZT |  | [1000.0] | 1000 | Kelvin^(1.0) | [1000.0] | [1.1] | 1.1 |  |  |  | (He et al. reported a zT of 1.1 at 1000 K for Cu2Te .) FROM: He et al. reported a zT of 1.1 at 1000 K for Cu2Te . | 10.1016-j.apsusc.2017.11.198.xml |  |  |  |  | comma-level | zT | Microstructure and thermoelectric properties of Cu2Te-Sb2Te3 pseudo-binary system | Elsevier | 2018 | no
9310 | ['copper telluride'] | copper telluride | ZT | ZT |  | [523.0] | 523 | Kelvin^(1.0) | [523.0] | [0.08] | 0.08 |  |  |  | (The zT for copper telluride rich samples (SN42–SN62) was very low (∼0.08 at 523 K) because of the very low power factor (∼ 0.3 mW m−1 K2 at 523 K) and high thermal conductivity (xx W m−1 K−1 at 523 K).) FROM: The zT for copper telluride rich samples (SN42–SN62) was very low (∼0.08 at 523 K) because of the very low power factor (∼ 0.3 mW m−1 K2 at 523 K) and high thermal conductivity (xx W m−1 K−1 at 523 K). | 10.1016-j.apsusc.2017.11.198.xml |  |  |  |  | comma-level | zT | Microstructure and thermoelectric properties of Cu2Te-Sb2Te3 pseudo-binary system | Elsevier | 2018 | no
9311 | ['SN05'] | SN05 | ZT | ZT |  | [600.0] | 600 | Kelvin^(1.0) | [600.0] | [0.6] | 0.6 |  |  |  | (The highest zT of 0.6 at 600 K was achieved for the hypereutectic alloy SN05 due to the high power factor combined with the lowest thermal conductivity.) FROM: The highest zT of 0.6 at 600 K was achieved for the hypereutectic alloy SN05 due to the high power factor combined with the lowest thermal conductivity. | 10.1016-j.apsusc.2017.11.198.xml |  | alloy |  |  | comma-level | highest zT | Microstructure and thermoelectric properties of Cu2Te-Sb2Te3 pseudo-binary system | Elsevier | 2018 | no
9312 | ['pristine Sb2Te3'] | pristine Sb2Te3 | ZT | ZT |  | [295] | 295 | Kelvin^(1.0) |  | [0.75] | 0.75 |  |  |  | ( a figure of merit (∼ 0.75) at room temperature for pristine Sb2Te3 with a poorer mechanical property (hardness value of ∼ 0.55 GPa).) FROM: This can be compared with a figure of merit (∼ 0.75) at room temperature for pristine Sb2Te3 with a poorer mechanical property (hardness value of ∼ 0.55 GPa). | 10.1016-j.apsusc.2017.11.198.xml |  |  |  |  | comma-level | figure of merit | Microstructure and thermoelectric properties of Cu2Te-Sb2Te3 pseudo-binary system | Elsevier | 2018 | no
9313 | ['TiO2-x'] | TiO2-x | ZT | ZT |  | [973.0] | 973 | Kelvin^(1.0) | [973.0] | [0.0006500000000000001] | 0.00065 |  |  |  | (The highest power factor of the samples reached 6.5 × 10−4 W m−1 K−2 at 973 K and the greatest ZT value ran up to 0.1 at 873 K TiO2-x compacts with a proper density and proper reduction degree possess an excellent thermoelectric performance.) FROM: The highest power factor of the samples reached 6.5 × 10−4 W m−1 K−2 at 973 K and the greatest ZT value ran up to 0.1 at 873 K TiO2-x compacts with a proper density and proper reduction degree possess an excellent thermoelectric performance. | 10.1016-j.jallcom.2017.06.096.xml |  |  |  |  | comma-level | ZT | Magnèli phase Ti n O2n-1 bulks prepared by SPS followed by carbon reduction and their thermoelectric performance | Elsevier | 2017 | no
9314 | ['Bi2Se3'] | Bi2Se3 | ZT | ZT |  | [295] | 295 | Kelvin^(1.0) | [343.0] | [0.463] | 0.463 |  |  |  | (It can be noticed that Bi2Se3 and Bi2Te1.5Se1.5 exhibited their highest values of ZT at higher temperature whereas Bi2Te3 has given its greatest value of ZT near room temperature and it was 0.463 and detected at 343 K.) FROM: It can be noticed that Bi2Se3 and Bi2Te1.5Se1.5 exhibited their highest values of ZT at higher temperature whereas Bi2Te3 has given its greatest value of ZT near room temperature and it was 0.463 and detected at 343 K. | 10.1016-j.matchemphys.2018.12.034.xml |  | higher temperature |  |  | comma-level | ZT | Ultra thin bismuth selenide-bismuth telluride layers for thermoelectric applications | Elsevier | 2019 | no
9315 | ['Bi2Se3'] | Bi2Se3 | ZT | ZT |  | [473.0] | 473 | Kelvin^(1.0) | [473.0] | [0.826] | 0.826 |  |  |  | ( Bi2Se3 possessed the largest ZT which found to be 0.826 at 473 K.) FROM: Amongst our compounds, Bi2Se3 possessed the largest ZT which found to be 0.826 at 473 K. | 10.1016-j.matchemphys.2018.12.034.xml |  |  |  |  | comma-level | ZT | Ultra thin bismuth selenide-bismuth telluride layers for thermoelectric applications | Elsevier | 2019 | no
9316 | ['Bi2Se3'] | Bi2Se3 | ZT | ZT |  | [473.0] | 473 | Kelvin^(1.0) | [473.0] | [0.83] | 0.83 |  |  |  | (A ZT of 0.83 was recorded for Bi2Se3 at 473 K suggesting potential applications for relatively high temperature range.) FROM: A ZT of 0.83 was recorded for Bi2Se3 at 473 K suggesting potential applications for relatively high temperature range. | 10.1016-j.matchemphys.2018.12.034.xml |  | high temperature |  |  | comma-level | ZT | Ultra thin bismuth selenide-bismuth telluride layers for thermoelectric applications | Elsevier | 2019 | no
9317 | ['SmS0.96'] | SmS0.96 | ZT | ZT |  | [0.0009000000000000001] | 0.0009 | Kelvin^(1.0) | [0.0009000000000000001] | [0.0009000000000000001] | 0.0009 |  |  |  | ({ figure of merit at 0.9 × 10–3 K }: The results indicate that the optimal composition is SmS0.96) FROM: The results indicate that the optimal composition is SmS0.96, with a thermoelectric figure of merit Z ~ 0.9 × 10–3 K–1 at 1000 K. | 10.1023-B:INMA.0000008909.13771.f3.txt |  |  |  |  | comma-level | figure of merit | Thermoelectric Properties of SmSx (x = 0.8–1.5) | Springer | 2003 | no
9318 | ['doped (Pb0.5Sn0.5)1-xKxTe0.95Se0.05'] | doped (Pb0.5Sn0.5)1-xKxTe0.95Se0.05 | ZT | ZT |  | [750.0] | 750 | Kelvin^(1.0) | [750.0] | [0.91] | 0.91 |  |  |  | (The ZT for the K-doped (Pb0.5Sn0.5)1-xKxTe0.95Se0.05 is obtained as 0.91 at 750 K for x = 0.017 which is increased as much as 99% comparing to the pristine compound Pb0.5Sn0.5Te but it is reduced value (51.5%) comparing to those of Pb0.5Sn0.5Te0.95Se0.05 compound.) FROM: The ZT for the K-doped (Pb0.5Sn0.5)1-xKxTe0.95Se0.05 is obtained as 0.91 at 750 K for x = 0.017 which is increased as much as 99% comparing to the pristine compound Pb0.5Sn0.5Te but it is reduced value (51.5%) comparing to those of Pb0.5Sn0.5Te0.95Se0.05 compound. | 10.1007-s13391-019-00130-1.txt |  |  |  |  | comma-level | ZT | Thermoelectric Properties and Chemical Potential Tuning by K- and Se-Coalloying in (Pb0.5Sn0.5)1-xKxTe0.95Se0.05 | Springer | 2019 | no
9319 | ['doped (Pb0.5Sn0.5)1-xKxTe0.95Se0.05'] | doped (Pb0.5Sn0.5)1-xKxTe0.95Se0.05 | ZT | ZT |  | [750.0] | 750 | Kelvin^(1.0) | [750.0] | [0.91] | 0.91 |  |  |  | (The highest ZT for K-doped (Pb0.5Sn0.5)1-xKxTe0.95Se0.05 is 0.91 at 750 K for x = 0.015 which is increased one as much as 98.85% comparing to the pristine Pb0.5Sn0.5Te compound.) FROM: The highest ZT for K-doped (Pb0.5Sn0.5)1-xKxTe0.95Se0.05 is 0.91 at 750 K for x = 0.015 which is increased one as much as 98.85% comparing to the pristine Pb0.5Sn0.5Te compound. | 10.1007-s13391-019-00130-1.txt |  |  |  |  | comma-level | highest ZT | Thermoelectric Properties and Chemical Potential Tuning by K- and Se-Coalloying in (Pb0.5Sn0.5)1-xKxTe0.95Se0.05 | Springer | 2019 | no
9320 | ['Pb0.5Sn0.5Te0.95Se0.05 compound'] | Pb0.5Sn0.5Te0.95Se0.05 compound | ZT | ZT |  | [750.0] | 750 | Kelvin^(1.0) | [750.0] | [0.91] | 0.91 |  |  |  | ( the ZT x = 0.05 compound is 0.91 at 750 K, which is the reduced value as much as 51.49% comparing to the one of Pb0.5Sn0.5Te0.95Se0.05 compound.) FROM: The ZT of K-doped (Pb0.5Sn0.5)1-xKxTe0.95Se0.05 compounds are decreased; the ZT x = 0.05 compound is 0.91 at 750 K, which is the reduced value as much as 51.49% comparing to the one of Pb0.5Sn0.5Te0.95Se0.05 compound. | 10.1007-s13391-019-00130-1.txt |  |  |  |  | comma-level | ZT | Thermoelectric Properties and Chemical Potential Tuning by K- and Se-Coalloying in (Pb0.5Sn0.5)1-xKxTe0.95Se0.05 | Springer | 2019 | no
9321 | ['doped (Pb0.5Sn0.5)1-xKxTe0.95Se0.05 compounds'] | doped (Pb0.5Sn0.5)1-xKxTe0.95Se0.05 compounds | ZT | ZT |  | [750.0] | 750 | Kelvin^(1.0) | [750.0] | [0.91] | 0.91 |  |  |  | ( the thermoelectric figure-of-merit ZT is decreased in K-doped (Pb0.5Sn0.5)1-xKxTe0.95Se0.05 compounds with the highest ZT 0.91 at 750 K for x = 0.015 compound.) FROM: Even though the total and lattice thermal conductivities are decreased in K-doped compounds by the nano-precipitates, the thermoelectric figure-of-merit ZT is decreased in K-doped (Pb0.5Sn0.5)1-xKxTe0.95Se0.05 compounds with the highest ZT 0.91 at 750 K for x = 0.015 compound. | 10.1007-s13391-019-00130-1.txt |  |  |  |  | comma-level | ZT | Thermoelectric Properties and Chemical Potential Tuning by K- and Se-Coalloying in (Pb0.5Sn0.5)1-xKxTe0.95Se0.05 | Springer | 2019 | no
9322 | ['Bi0.01Cu1.79S'] | Bi0.01Cu1.79S | ZT | ZT |  | [673.0] | 673 | Kelvin^(1.0) | [673.0] | [0.61] | 0.61 |  |  |  | (The highest ZT value of 0.61 at 673 K obtained for the Bi0.01Cu1.79S (x = 0.01) sample) FROM: The highest ZT value of 0.61 at 673 K obtained for the Bi0.01Cu1.79S (x = 0.01) sample, which is twice as large as that of the pure Cu1.8S sample. | 10.1016-j.jallcom.2017.02.295.xml |  |  |  | ['x = 0.01'] | comma-level | highest ZT | Enhanced thermoelectric property in superionic conductor Bi-doped Cu1.8S | Elsevier | 2017 | no
9323 | ['pure Cu1.8S'] | pure Cu1.8S | ZT | ZT |  | [673.0] | 673 | Kelvin^(1.0) | [673.0] | [0.61] | 0.61 |  |  |  | (The highest ZT up to 0.61 at 673 K is twice as large as that of the pure Cu1.8S.) FROM: The highest ZT up to 0.61 at 673 K is twice as large as that of the pure Cu1.8S. | 10.1016-j.jallcom.2017.02.295.xml |  |  |  |  | comma-level | highest ZT | Enhanced thermoelectric property in superionic conductor Bi-doped Cu1.8S | Elsevier | 2017 | no
9324 | ['pristine Cu1.8S'] | pristine Cu1.8S | ZT | ZT |  | [673.0] | 673 | Kelvin^(1.0) | [673.0] | [0.3] | 0.3 |  |  |  | (The ZT value of pristine Cu1.8S was first reported to be 0.3 at 673 K and further enhanced to 0.5 by optimizing sintering temperature .) FROM: The ZT value of pristine Cu1.8S was first reported to be 0.3 at 673 K and further enhanced to 0.5 by optimizing sintering temperature . | 10.1016-j.jallcom.2017.02.295.xml |  | sintering |  |  | comma-level | ZT | Enhanced thermoelectric property in superionic conductor Bi-doped Cu1.8S | Elsevier | 2017 | no
9325 | ['Cu3Sb0.98Bi0.02Se4'] | Cu3Sb0.98Bi0.02Se4 | ZT | ZT |  | [600.0] | 600 | Kelvin^(1.0) | [600.0] | [0.7] | 0.7 |  |  |  | ( in which the ZT value is achieved to 0.7 at 600 K for Cu3Sb0.98Bi0.02Se4 and 1.3 at 725 K for the Ge0.94Bi0.06Te ) FROM: A positive doping effect of Bi3+ to enhance ZT has been found previously in Cu3SbSe4 (Cu3Sb1-xBixSe4) and GeTe (Ge1-xBixTe) systems, in which the ZT value is achieved to 0.7 at 600 K for Cu3Sb0.98Bi0.02Se4 and 1.3 at 725 K for the Ge0.94Bi0.06Te , which is much larger than that of the pure un-doped compounds. | 10.1016-j.jallcom.2017.02.295.xml |  |  |  |  | comma-level | ZT | Enhanced thermoelectric property in superionic conductor Bi-doped Cu1.8S | Elsevier | 2017 | no
9326 | ['Bi0.01Cu1.79S'] | Bi0.01Cu1.79S | ZT | ZT |  | [673.0] | 673 | Kelvin^(1.0) | [673.0] | [0.61] | 0.61 |  |  |  | (The highest ZT value of 0.61 at 673 K was obtained for the Bi0.01Cu1.79S sample) FROM: The highest ZT value of 0.61 at 673 K was obtained for the Bi0.01Cu1.79S sample, which is twice as large as that of the pure Cu1.8S sample. | 10.1016-j.jallcom.2017.02.295.xml |  |  |  |  | comma-level | highest ZT | Enhanced thermoelectric property in superionic conductor Bi-doped Cu1.8S | Elsevier | 2017 | no
9328 | ['FexIn4-xSe3'] | FexIn4-xSe3 | ZT | ZT |  | [723.0] | 723 | Kelvin^(1.0) | [723.0] | [0.44] | 0.44 |  |  |  | (The maximal dimensionless figure of merit ZT of 0.44 was obtained for the FexIn4-xSe3 (x = 0.05) sample at 723 K.) FROM: The maximal dimensionless figure of merit ZT of 0.44 was obtained for the FexIn4-xSe3 (x = 0.05) sample at 723 K. | 10.1007-s11664-012-2392-z.txt |  |  |  | ['x = 0.05'] | comma-level | figure of merit | Effect of Fe Substitution on Thermoelectric Properties of FexIn4-xSe3 Compounds | Springer | 2013 | no
9329 | ['Ca2.8Yb0.2Co4O9-δ'] | Ca2.8Yb0.2Co4O9-δ | ZT | ZT |  | [870.0] | 870 | Kelvin^(1.0) | [870.0] | [0.16] | 0.16 |  |  |  | (The largest ZT (0.16) was obtained for the Ca2.8Yb0.2Co4O9-δ at 870 K.) FROM: The largest ZT (0.16) was obtained for the Ca2.8Yb0.2Co4O9-δ at 870 K. | 10.1016-j.ceramint.2018.01.030.xml |  |  |  |  | comma-level | ZT | High-temperature thermoelectric properties of Sm3+-doped Ca3Co4O9+δ fabricated by spark plasma sintering | Elsevier | 2018 | no
9330 | ['Ca3Co3.9Sb0.1O9'] | Ca3Co3.9Sb0.1O9 | ZT | ZT |  | [295] | 295 | Kelvin^(1.0) |  | [0.012] | 0.012 |  |  |  | (Ca3Co3.9Sb0.1O9 showed the largest ZT (0.012) at room temperature.) FROM: Ca3Co3.9Sb0.1O9 showed the largest ZT (0.012) at room temperature. | 10.1016-j.ceramint.2018.01.030.xml |  |  |  |  | comma-level | ZT | High-temperature thermoelectric properties of Sm3+-doped Ca3Co4O9+δ fabricated by spark plasma sintering | Elsevier | 2018 | no
9331 | ['Ca2.7Sm0.3Co4O9+δ'] | Ca2.7Sm0.3Co4O9+δ | ZT | ZT |  | [1073.0] | 1073 | Kelvin^(1.0) | [800.0] | [0.175] | 0.175 |  |  |  | ( the largest ZT (0.175) is obtained for Ca2.7Sm0.3Co4O9+δ at 800 °C.) FROM: Of the prepared samples, the largest ZT (0.175) is obtained for Ca2.7Sm0.3Co4O9+δ at 800 °C. | 10.1016-j.ceramint.2018.01.030.xml |  |  |  |  | comma-level | ZT | High-temperature thermoelectric properties of Sm3+-doped Ca3Co4O9+δ fabricated by spark plasma sintering | Elsevier | 2018 | no
9332 | ['Ca2SrCo4O9+δ'] | Ca2SrCo4O9+δ | ZT | ZT |  | [873.0] | 873 | Kelvin^(1.0) | [600.0] | [0.078] | 0.078 |  |  |  | (Ca2SrCo4O9+δ had the largest ZT value (0.078) at 600 °C.) FROM: Ca2SrCo4O9+δ had the largest ZT value (0.078) at 600 °C. | 10.1016-j.ceramint.2018.01.030.xml |  |  |  |  | comma-level | ZT | High-temperature thermoelectric properties of Sm3+-doped Ca3Co4O9+δ fabricated by spark plasma sintering | Elsevier | 2018 | no
9333 | ['Ca2.8Ag0.05Lu0.15Co4O9+δ'] | Ca2.8Ag0.05Lu0.15Co4O9+δ | ZT | ZT |  | [1118.0] | 1118 | Kelvin^(1.0) | [1118.0] | [0.61] | 0.61 |  |  |  | (The ZT values of SPS-processed Ca2.8Ag0.05Lu0.15Co4O9+δ and Ca2.8Lu0.2Co4O9+δ were 0.61 at 1118 K and 0.36 at 1073 K) FROM: The ZT values of SPS-processed Ca2.8Ag0.05Lu0.15Co4O9+δ and Ca2.8Lu0.2Co4O9+δ were 0.61 at 1118 K and 0.36 at 1073 K, respectively. | 10.1016-j.ceramint.2018.01.030.xml |  | SPS |  |  | comma-level | ZT | High-temperature thermoelectric properties of Sm3+-doped Ca3Co4O9+δ fabricated by spark plasma sintering | Elsevier | 2018 | no
9334 | ['Ca2.7Y0.3Co4O9'] | Ca2.7Y0.3Co4O9 | ZT | ZT |  | [973.0] | 973 | Kelvin^(1.0) | [973.0] | [0.22] | 0.22 |  |  |  | (Liu et al. and Zhang et al. obtained ZT values of 0.22 and 0.24 for SPS-processed Ca2.7Y0.3Co4O9 and Ca2.8Pr0.2Co4O9 at 973 K) FROM: Liu et al. and Zhang et al. obtained ZT values of 0.22 and 0.24 for SPS-processed Ca2.7Y0.3Co4O9 and Ca2.8Pr0.2Co4O9 at 973 K, respectively. | 10.1016-j.ceramint.2018.01.030.xml |  | SPS |  |  | comma-level | ZT | High-temperature thermoelectric properties of Sm3+-doped Ca3Co4O9+δ fabricated by spark plasma sintering | Elsevier | 2018 | no
9335 | ['Ca2.7Sm0.3Co4O9+δ'] | Ca2.7Sm0.3Co4O9+δ | ZT | ZT |  | [1073.0] | 1073 | Kelvin^(1.0) | [800.0] | [0.175] | 0.175 |  |  |  | (Ca2.7Sm0.3Co4O9+δ possessed the largest ZT value (0.175) at 800 °C.) FROM: Ca2.7Sm0.3Co4O9+δ possessed the largest ZT value (0.175) at 800 °C. | 10.1016-j.ceramint.2018.01.030.xml |  |  |  |  | comma-level | ZT | High-temperature thermoelectric properties of Sm3+-doped Ca3Co4O9+δ fabricated by spark plasma sintering | Elsevier | 2018 | no
9336 | ['PbS–CdS'] | PbS–CdS | ZT | ZT |  | [923.0] | 923 | Kelvin^(1.0) | [923.0] | [1.3] | 1.3 |  |  |  | ( with reported ZT values of up to 1.3 at 923 K in PbS–CdS.) FROM: For this study, PbS was selected as inexpensive host semiconductor that comprises Earth-abundant elements (that is, contrary to tellurides), and holds great potential for reaching high thermoelectric efficiencies; with reported ZT values of up to 1.3 at 923 K in PbS–CdS. | 10.1038-ncomms10766.txt |  |  |  |  | comma-level | ZT | High-performance thermoelectric nanocomposites from nanocrystal building blocks | Springer | 2016 | yes
9337 | ['PbS–Ag'] | PbS–Ag | ZT | ZT |  | [850.0] | 850 | Kelvin^(1.0) | [850.0] | [1.7] | 1.7 |  |  |  | ( the outstanding electrical properties along with low thermal conductivities of PbS–Ag samples resulted in thermoelectric figures of merit of up to ZT=1.7 at 850 K (Fig. 4a).) FROM: Overall, the outstanding electrical properties along with low thermal conductivities of PbS–Ag samples resulted in thermoelectric figures of merit of up to ZT=1.7 at 850 K (Fig. 4a). | 10.1038-ncomms10766.txt |  |  |  |  | comma-level | figures of merit | High-performance thermoelectric nanocomposites from nanocrystal building blocks | Springer | 2016 | yes
9338 | ['Ca0.9La0.025Ce0.075MnO3'] | Ca0.9La0.025Ce0.075MnO3 | ZT | ZT |  | [1073.0] | 1073 | Kelvin^(1.0) | [800.0] | [0.17] | 0.17 |  |  |  | ( Ca0.9La0.025Ce0.075MnO3–δ had the maximum ZT (0.17) at 800 °C) FROM: Of the studied samples, Ca0.9La0.025Ce0.075MnO3–δ had the maximum ZT (0.17) at 800 °C, and this value was 42% and 70% larger than those of singly doped Ca0.9La0.1MnO3–δ (0.12) and Ca0.9Ce0.1MnO3–δ (0.10), respectively. | 10.1016-j.jeurceramsoc.2019.08.021.xml |  |  |  |  | comma-level | maximum ZT | Thermoelectric properties of La3+ and Ce3+ co-doped CaMnO3 prepared by tape casting | Elsevier | 2020 | no
9339 | ['doped Ca0.9La0.1MnO3–δ'] | doped Ca0.9La0.1MnO3–δ | ZT | ZT |  | [1073.0] | 1073 | Kelvin^(1.0) | [800.0] | [0.12] | 0.12 |  |  |  | ({ maximum ZT at 800 °C }: those of singly doped Ca0.9La0.1MnO3–δ (0.12) and Ca0.9Ce0.1MnO3–δ (0.10)) FROM: Of the studied samples, Ca0.9La0.025Ce0.075MnO3–δ had the maximum ZT (0.17) at 800 °C, and this value was 42% and 70% larger than those of singly doped Ca0.9La0.1MnO3–δ (0.12) and Ca0.9Ce0.1MnO3–δ (0.10), respectively. | 10.1016-j.jeurceramsoc.2019.08.021.xml |  |  |  |  | comma-level | maximum ZT | Thermoelectric properties of La3+ and Ce3+ co-doped CaMnO3 prepared by tape casting | Elsevier | 2020 | no
9340 | ['Ca0.9La0.1MnO3'] | Ca0.9La0.1MnO3 | ZT | ZT |  | [1000.0] | 1000 | Kelvin^(1.0) | [727.0] | [0.12] | 0.12 |  |  |  | (The maximum ZT (0.12) was achieved for Ca0.9La0.1MnO3 at 727 °C.) FROM: The maximum ZT (0.12) was achieved for Ca0.9La0.1MnO3 at 727 °C. | 10.1016-j.jeurceramsoc.2019.08.021.xml |  |  |  |  | comma-level | maximum ZT | Thermoelectric properties of La3+ and Ce3+ co-doped CaMnO3 prepared by tape casting | Elsevier | 2020 | no
9341 | ['Ca0.96Dy0.02Yb0.02MnO3'] | Ca0.96Dy0.02Yb0.02MnO3 | ZT | ZT |  | [1073.0] | 1073 | Kelvin^(1.0) | [800.0] | [0.27] | 0.27 |  |  |  | (The maximum ZT (0.27) was achieved for Ca0.96Dy0.02Yb0.02MnO3 at 800 °C) FROM: The maximum ZT (0.27) was achieved for Ca0.96Dy0.02Yb0.02MnO3 at 800 °C, which was about five times as high as that for undoped CaMnO3 (∼0.06 at 800 °C) []. | 10.1016-j.jeurceramsoc.2019.08.021.xml |  |  |  |  | comma-level | maximum ZT | Thermoelectric properties of La3+ and Ce3+ co-doped CaMnO3 prepared by tape casting | Elsevier | 2020 | no
9342 | ['undoped CaMnO3'] | undoped CaMnO3 | ZT | ZT |  | [1073.0] | 1073 | Kelvin^(1.0) | [800.0] | [0.06] | 0.06 |  |  |  | ({ maximum ZT }: which was about five times as high as that for undoped CaMnO3 (∼0.06 at 800 °C) [].) FROM: The maximum ZT (0.27) was achieved for Ca0.96Dy0.02Yb0.02MnO3 at 800 °C, which was about five times as high as that for undoped CaMnO3 (∼0.06 at 800 °C) []. | 10.1016-j.jeurceramsoc.2019.08.021.xml |  |  |  |  | comma-level | maximum ZT | Thermoelectric properties of La3+ and Ce3+ co-doped CaMnO3 prepared by tape casting | Elsevier | 2020 | no
9343 | ['CaMnO3'] | CaMnO3 | ZT | ZT |  | [973.0] | 973 | Kelvin^(1.0) | [700.0] | [0.09] | 0.09 |  |  |  | (The ZT values of CaMnO3 and Ca0.97Bi0.03MnO3 at 700 °C were ∼0.09 and ∼0.25) FROM: The ZT values of CaMnO3 and Ca0.97Bi0.03MnO3 at 700 °C were ∼0.09 and ∼0.25, respectively. | 10.1016-j.jeurceramsoc.2019.08.021.xml |  |  |  |  | comma-level | ZT | Thermoelectric properties of La3+ and Ce3+ co-doped CaMnO3 prepared by tape casting | Elsevier | 2020 | no
9344 | ['Ca0.8Dy0.2MnO3–δ'] | Ca0.8Dy0.2MnO3–δ | ZT | ZT |  | [1073.0] | 1073 | Kelvin^(1.0) | [800.0] | [0.18] | 0.18 |  |  |  | ( and Ca0.8Dy0.2MnO3–δ showed the largest ZT (0.18) at 800 °C due to the highest absolute Seebeck coefficient and the lowest thermal conductivity [].) FROM: In our previous studies, Ca0.8Y0.2–xDyxMnO3–δ (0 ≤ x ≤ 0.2) was fabricated by solid-state reaction, and Ca0.8Dy0.2MnO3–δ showed the largest ZT (0.18) at 800 °C due to the highest absolute Seebeck coefficient and the lowest thermal conductivity []. | 10.1016-j.jeurceramsoc.2019.08.021.xml |  |  |  |  | comma-level | ZT | Thermoelectric properties of La3+ and Ce3+ co-doped CaMnO3 prepared by tape casting | Elsevier | 2020 | no
9345 | ['Ca0.9La0.025Ce0.075MnO3'] | Ca0.9La0.025Ce0.075MnO3 | ZT | ZT |  | [1073.0] | 1073 | Kelvin^(1.0) | [800.0] | [0.17] | 0.17 |  |  |  | ( the ZT value (0.17) at 800 °C for Ca0.9La0.025Ce0.075MnO3–δ is 42% and 70% larger) FROM: For instance, the ZT value (0.17) at 800 °C for Ca0.9La0.025Ce0.075MnO3–δ is 42% and 70% larger than those for Ca0.9La0.1MnO3–δ (0.12) and Ca0.9Ce0.1MnO3–δ (0.10), respectively. | 10.1016-j.jeurceramsoc.2019.08.021.xml |  |  |  |  | comma-level | ZT | Thermoelectric properties of La3+ and Ce3+ co-doped CaMnO3 prepared by tape casting | Elsevier | 2020 | no
9346 | ['Ca0.9La0.1MnO3–δ'] | Ca0.9La0.1MnO3–δ | ZT | ZT |  | [1073.0] | 1073 | Kelvin^(1.0) | [800.0] | [0.12] | 0.12 |  |  |  | ({ ZT at 800 °C }: those for Ca0.9La0.1MnO3–δ (0.12) and Ca0.9Ce0.1MnO3–δ (0.10)) FROM: For instance, the ZT value (0.17) at 800 °C for Ca0.9La0.025Ce0.075MnO3–δ is 42% and 70% larger than those for Ca0.9La0.1MnO3–δ (0.12) and Ca0.9Ce0.1MnO3–δ (0.10), respectively. | 10.1016-j.jeurceramsoc.2019.08.021.xml |  |  |  |  | comma-level | ZT | Thermoelectric properties of La3+ and Ce3+ co-doped CaMnO3 prepared by tape casting | Elsevier | 2020 | no
9347 | ['Ca0.9La0.025Ce0.075MnO3'] | Ca0.9La0.025Ce0.075MnO3 | ZT | ZT |  | [1073.0] | 1073 | Kelvin^(1.0) | [800.0] | [0.17] | 0.17 |  |  |  | ( the ZT values of the Ca0.9La0.025Ce0.075MnO3–δ prepared by the tape casting and cold compaction processes are 0.17 and 0.15 at 800 °C) FROM: For example, the ZT values of the Ca0.9La0.025Ce0.075MnO3–δ prepared by the tape casting and cold compaction processes are 0.17 and 0.15 at 800 °C, respectively. | 10.1016-j.jeurceramsoc.2019.08.021.xml |  | casting |  |  | comma-level | ZT | Thermoelectric properties of La3+ and Ce3+ co-doped CaMnO3 prepared by tape casting | Elsevier | 2020 | no
9348 | ['Ca0.8Dy0.2MnO3–δ'] | Ca0.8Dy0.2MnO3–δ | ZT | ZT |  | [1073.0] | 1073 | Kelvin^(1.0) | [800.0] | [0.18] | 0.18 |  |  |  | ({ ZT }: that of our previous Ca0.8Dy0.2MnO3–δ (0.18 at 800 °C) [].) FROM: The ZT value of the Ca0.9La0.025Ce0.075MnO3–δ prepared by the tape casting process is comparable with that of our previous Ca0.8Dy0.2MnO3–δ (0.18 at 800 °C) []. | 10.1016-j.jeurceramsoc.2019.08.021.xml |  |  |  |  | comma-level | ZT | Thermoelectric properties of La3+ and Ce3+ co-doped CaMnO3 prepared by tape casting | Elsevier | 2020 | no
9349 | ['CaMn0.96Nb0.04O3'] | CaMn0.96Nb0.04O3 | ZT | ZT |  | [1000.0] | 1000 | Kelvin^(1.0) | [727.0] | [0.08] | 0.08 |  |  |  | (The ZT values of CaMn0.96Nb0.04O3 measured at 727 °C and of Ca0.95Yb0.05Mn0.98Nb0.02O3 measured at 700 °C were 0.08 and 0.13) FROM: The ZT values of CaMn0.96Nb0.04O3 measured at 727 °C and of Ca0.95Yb0.05Mn0.98Nb0.02O3 measured at 700 °C were 0.08 and 0.13, respectively. | 10.1016-j.jeurceramsoc.2019.08.021.xml |  |  |  |  | comma-level | ZT | Thermoelectric properties of La3+ and Ce3+ co-doped CaMnO3 prepared by tape casting | Elsevier | 2020 | no
9350 | ['Ca0.9La0.025Ce0.075MnO3'] | Ca0.9La0.025Ce0.075MnO3 | ZT | ZT |  | [1073.0] | 1073 | Kelvin^(1.0) | [800.0] | [0.17] | 0.17 |  |  |  | ( Ca0.9La0.025Ce0.075MnO3–δ showed the maximum ZT (0.17) at 800 °C) FROM: Of the studied samples, Ca0.9La0.025Ce0.075MnO3–δ showed the maximum ZT (0.17) at 800 °C, which resulted from the enhanced electrical conductivity and absolute Seebeck coefficient through the Ce3+ substitution, and this value was 42% and 70% larger than those of singly doped Ca0.9La0.1MnO3–δ (0.12) and Ca0.9Ce0.1MnO3–δ (0.10), respectively. | 10.1016-j.jeurceramsoc.2019.08.021.xml |  |  |  |  | comma-level | maximum ZT | Thermoelectric properties of La3+ and Ce3+ co-doped CaMnO3 prepared by tape casting | Elsevier | 2020 | no
9351 | ['doped Ca0.9La0.1MnO3–δ'] | doped Ca0.9La0.1MnO3–δ | ZT | ZT |  | [1073.0] | 1073 | Kelvin^(1.0) | [800.0] | [0.12] | 0.12 |  |  |  | ({ maximum ZT at 800 °C }: those of singly doped Ca0.9La0.1MnO3–δ (0.12) and Ca0.9Ce0.1MnO3–δ (0.10)) FROM: Of the studied samples, Ca0.9La0.025Ce0.075MnO3–δ showed the maximum ZT (0.17) at 800 °C, which resulted from the enhanced electrical conductivity and absolute Seebeck coefficient through the Ce3+ substitution, and this value was 42% and 70% larger than those of singly doped Ca0.9La0.1MnO3–δ (0.12) and Ca0.9Ce0.1MnO3–δ (0.10), respectively. | 10.1016-j.jeurceramsoc.2019.08.021.xml |  |  |  |  | comma-level | maximum ZT | Thermoelectric properties of La3+ and Ce3+ co-doped CaMnO3 prepared by tape casting | Elsevier | 2020 | no
9352 | ['BiCuSeO'] | BiCuSeO | ZT | ZT |  | [773.0] | 773 | Kelvin^(1.0) | [773.0] | [0.7] | 0.7 |  |  |  | (Li et al. found that the ZT value of BiCuSeO reached ∼0.70 at 773 K by purifying the constitutive phase and reducing the grain sizes by simply introducing a high-energy ball milling process before spark plasma sintering.) FROM: Li et al. found that the ZT value of BiCuSeO reached ∼0.70 at 773 K by purifying the constitutive phase and reducing the grain sizes by simply introducing a high-energy ball milling process before spark plasma sintering. | 10.1039-c4ta02050b.html |  | ballmilling |  |  | comma-level | ZT | Low effective mass leading to an improved ZT value by 32% for n-type BiCuSeO: a first-principles study | RSC | 2014 | no
9353 | ['Ba-doped BiCuSeO'] | Ba-doped BiCuSeO | ZT | ZT |  | [923.0] | 923 | Kelvin^(1.0) | [923.0] | [1.1] | 1.1 |  |  |  | (Synthesized Ba-doped BiCuSeO (Bi0.875Ba0.125CuSeO) has a ZT value of 1.1 at 923 K.) FROM: Synthesized Ba-doped BiCuSeO (Bi0.875Ba0.125CuSeO) has a ZT value of 1.1 at 923 K. | 10.1039-c4ta02050b.html |  |  |  |  | comma-level | ZT | Low effective mass leading to an improved ZT value by 32% for n-type BiCuSeO: a first-principles study | RSC | 2014 | no
9354 | ['textured Bi0.875Ba0.125CuSeO'] | textured Bi0.875Ba0.125CuSeO | ZT | ZT |  | [923.0] | 923 | Kelvin^(1.0) | [923.0] | [1.4] | 1.4 |  |  |  | (A high ZT ∼1.4 in textured Bi0.875Ba0.125CuSeO is obtained by Sui et al. using a hot-forging process at 923 K.) FROM: A high ZT ∼1.4 in textured Bi0.875Ba0.125CuSeO is obtained by Sui et al. using a hot-forging process at 923 K. | 10.1039-c4ta02050b.html |  | hot-forging |  |  | comma-level | ZT | Low effective mass leading to an improved ZT value by 32% for n-type BiCuSeO: a first-principles study | RSC | 2014 | no
9355 | ['BiCuSeO'] | BiCuSeO | ZT | ZT |  | [780.0] | 780 | Kelvin^(1.0) | [780.0] | [0.73] | 0.73 |  | doping BiCuSeO |  | ( the calculated maximum ZT values are 0.73 and 0.90 for p- and n-type doping BiCuSeO at 780 K) FROM: Under these circumstances, the calculated maximum ZT values are 0.73 and 0.90 for p- and n-type doping BiCuSeO at 780 K, corresponding to carrier concentrations of 3.3 × 1020 and 6.8 × 1019 cm−3, respectively. | 10.1039-c4ta02050b.html |  |  |  |  | comma-level | maximum ZT | Low effective mass leading to an improved ZT value by 32% for n-type BiCuSeO: a first-principles study | RSC | 2014 | no
9356 | ['BiCuSeO'] | BiCuSeO | ZT | ZT |  | [920.0] | 920 | Kelvin^(1.0) | [920.0] | [0.91] | 0.91 |  | doping BiCuSeO |  | ({ at 920 K }: the calculated maximum ZT values are 0.91 and 1.2 for p- and n-type doping BiCuSeO) FROM: At 920 K, the calculated maximum ZT values are 0.91 and 1.2 for p- and n-type doping BiCuSeO, corresponding to carrier concentrations of 3.2 × 1020 and 4.6 × 1019 cm−3, respectively. | 10.1039-c4ta02050b.html |  |  |  |  | comma-level | maximum ZT | Low effective mass leading to an improved ZT value by 32% for n-type BiCuSeO: a first-principles study | RSC | 2014 | no
9357 | ['undoped Mg3Sb2'] | undoped Mg3Sb2 | ZT | ZT |  | [773.0] | 773 | Kelvin^(1.0) | [773.0] | [0.26] | 0.26 |  |  |  | ({ maximum ZT }: that for the undoped Mg3Sb2 (ZT ≃ 0.26 at 773 K).) FROM: The maximum ZT ≃ 0.37 at 773 K was optimized for x = 0.1 which is ≃42% larger than that for the undoped Mg3Sb2 (ZT ≃ 0.26 at 773 K). | 10.1039-c5cp07482g.html |  |  |  |  | comma-level | maximum ZT | Tuning the carrier concentration using Zintl chemistry in Mg3Sb2, and its implications for thermoelectric figure-of-merit | RSC | 2016 | no
9358 | ['Mg3Sb2'] | Mg3Sb2 | ZT | ZT |  | [295] | 295 | Kelvin^(1.0) |  | [0.0018] | 0.0018 |  |  |  | ({ at room temperature }: the room temperature ZT of Mg3Sb2 is determined to be ≈0.0018 which is nearly X times higher) FROM: Interestingly, the room temperature ZT of Mg3Sb2 is determined to be ≈0.0018 which is nearly X times higher than the value (ZT ∼ 0.000875 at room temperature) reported earlier. | 10.1039-c5cp07482g.html |  |  |  |  | comma-level | ZT | Tuning the carrier concentration using Zintl chemistry in Mg3Sb2, and its implications for thermoelectric figure-of-merit | RSC | 2016 | no
9359 | ['Mg2.9Zn0.1Sb2'] | Mg2.9Zn0.1Sb2 | ZT | ZT |  | [773.0] | 773 | Kelvin^(1.0) | [773.0] | [0.37] | 0.37 |  |  |  | (Such a tunability of n drives the system to achieve a ZT value of 0.37 at 773 K in Mg2.9Zn0.1Sb2) FROM: Such a tunability of n drives the system to achieve a ZT value of 0.37 at 773 K in Mg2.9Zn0.1Sb2, which is ≃42% higher in comparison with the undoped Mg3Sb2. | 10.1039-c5cp07482g.html |  |  |  |  | comma-level | ZT | Tuning the carrier concentration using Zintl chemistry in Mg3Sb2, and its implications for thermoelectric figure-of-merit | RSC | 2016 | no
9360 | ['Ga / Ge'] | Ga / Ge | ZT | ZT |  | [773.0] | 773 | Kelvin^(1.0) | [500.0] | [0.572] | 0.572 |  |  |  | (The clathrate with a Ga/Ge ratio of 0.572 has the optimal zT of 1.0 at 500 °C.) FROM: The clathrate with a Ga/Ge ratio of 0.572 has the optimal zT of 1.0 at 500 °C. | 10.1016-j.jallcom.2017.11.059.xml |  |  |  |  | comma-level | optimal zT | Optimization on the figure-of-merit of P-type Ba8Ga16Ge30 Type-I clathrate grown via the Bridgman method by fine tuning Ga/Ge ratio | Elsevier | 2018 | no
9361 | ['p-type Ba8Ga16Ge30'] | p-type Ba8Ga16Ge30 | ZT | ZT |  | [295] | 295 | Kelvin^(1.0) | [500.0] | [0.572] | 0.572 |  |  |  | (The p-type Ba8Ga16Ge30 with the Ga/Ge ratio of 0.572 and room temperature carrier concentration of 1.5 × 1020 cm−3 possesses the highest zT value of 1.0 at 500 °C) FROM: The p-type Ba8Ga16Ge30 with the Ga/Ge ratio of 0.572 and room temperature carrier concentration of 1.5 × 1020 cm−3 possesses the highest zT value of 1.0 at 500 °C, while its electrical conductivity, Seebeck coefficient and thermal conductivity are 560 S/cm, 193 μV/K and xx Wm-1K-1 respectively. | 10.1016-j.jallcom.2017.11.059.xml |  |  |  |  | comma-level | highest zT | Optimization on the figure-of-merit of P-type Ba8Ga16Ge30 Type-I clathrate grown via the Bridgman method by fine tuning Ga/Ge ratio | Elsevier | 2018 | no
9362 | ['Gd0.2Sr0.8CoO3-δ-disordered compound'] | Gd0.2Sr0.8CoO3-δ-disordered compound | ZT | ZT |  | [284.0] | 284 | Kelvin^(1.0) | [284.0] | [0.057] | 0.057 |  |  |  | ( the maxima are observed at T = 284 K for the Gd0.2Sr0.8CoO3-δ-disordered compound (ZT = 0.057)) FROM: In the obtained dependences, the maxima are observed at T = 284 K for the Gd0.2Sr0.8CoO3-δ-disordered compound (ZT = 0.057), at T = 179 K for the Gd0.1Sr0.9CoO3-δ-disordered compound (ZT = 0.006), at T = 300 K for the Gd0.2Sr0.8CoO3-δ-ordered compound (ZT = 0.002), and at T = 248 K for the Gd0.1Sr0.9CoO3-δ-ordered compound (ZT = 0.0005). | 10.1016-j.ceramint.2018.03.037.xml |  |  |  |  | comma-level | ZT | Effect of A-site cation ordering on the thermoelectric properties of the complex cobalt oxides Gd 1-x Sr x CoO 3-δ (x = 0.8 and 0.9) | Elsevier | 2018 | no
9363 | ['Gd0.1Sr0.9CoO3-δ-disordered compound'] | Gd0.1Sr0.9CoO3-δ-disordered compound | ZT | ZT |  | [179.0] | 179 | Kelvin^(1.0) | [179.0] | [0.006] | 0.006 |  |  |  | ( at T = 179 K for the Gd0.1Sr0.9CoO3-δ-disordered compound (ZT = 0.006)) FROM: In the obtained dependences, the maxima are observed at T = 284 K for the Gd0.2Sr0.8CoO3-δ-disordered compound (ZT = 0.057), at T = 179 K for the Gd0.1Sr0.9CoO3-δ-disordered compound (ZT = 0.006), at T = 300 K for the Gd0.2Sr0.8CoO3-δ-ordered compound (ZT = 0.002), and at T = 248 K for the Gd0.1Sr0.9CoO3-δ-ordered compound (ZT = 0.0005). | 10.1016-j.ceramint.2018.03.037.xml |  |  |  |  | comma-level | ZT | Effect of A-site cation ordering on the thermoelectric properties of the complex cobalt oxides Gd 1-x Sr x CoO 3-δ (x = 0.8 and 0.9) | Elsevier | 2018 | no
9364 | ['Gd0.2Sr0.8CoO3-δ-ordered compound'] | Gd0.2Sr0.8CoO3-δ-ordered compound | ZT | ZT |  | [300.0] | 300 | Kelvin^(1.0) | [300.0] | [0.002] | 0.002 |  |  |  | ( at T = 300 K for the Gd0.2Sr0.8CoO3-δ-ordered compound (ZT = 0.002)) FROM: In the obtained dependences, the maxima are observed at T = 284 K for the Gd0.2Sr0.8CoO3-δ-disordered compound (ZT = 0.057), at T = 179 K for the Gd0.1Sr0.9CoO3-δ-disordered compound (ZT = 0.006), at T = 300 K for the Gd0.2Sr0.8CoO3-δ-ordered compound (ZT = 0.002), and at T = 248 K for the Gd0.1Sr0.9CoO3-δ-ordered compound (ZT = 0.0005). | 10.1016-j.ceramint.2018.03.037.xml |  |  |  |  | comma-level | ZT | Effect of A-site cation ordering on the thermoelectric properties of the complex cobalt oxides Gd 1-x Sr x CoO 3-δ (x = 0.8 and 0.9) | Elsevier | 2018 | no
9365 | ['Gd0.1Sr0.9CoO3-δ-ordered compound'] | Gd0.1Sr0.9CoO3-δ-ordered compound | ZT | ZT |  | [248.0] | 248 | Kelvin^(1.0) | [248.0] | [0.0005] | 0.0005 |  |  |  | ( and at T = 248 K for the Gd0.1Sr0.9CoO3-δ-ordered compound (ZT = 0.0005).) FROM: In the obtained dependences, the maxima are observed at T = 284 K for the Gd0.2Sr0.8CoO3-δ-disordered compound (ZT = 0.057), at T = 179 K for the Gd0.1Sr0.9CoO3-δ-disordered compound (ZT = 0.006), at T = 300 K for the Gd0.2Sr0.8CoO3-δ-ordered compound (ZT = 0.002), and at T = 248 K for the Gd0.1Sr0.9CoO3-δ-ordered compound (ZT = 0.0005). | 10.1016-j.ceramint.2018.03.037.xml |  |  |  |  | comma-level | ZT | Effect of A-site cation ordering on the thermoelectric properties of the complex cobalt oxides Gd 1-x Sr x CoO 3-δ (x = 0.8 and 0.9) | Elsevier | 2018 | no
9366 | ['ZnSb'] | ZnSb | ZT | ZT |  | [550.0] | 550 | Kelvin^(1.0) | [550.0] | [0.8] | 0.8 |  |  |  | (Mechanical grinding (MG) was used as a post synthesis treatment with ZnSb prepared by melt synthesis and subsequent hot-pressing, and revealed a zT = 0.8 at 550 K.) FROM: Mechanical grinding (MG) was used as a post synthesis treatment with ZnSb prepared by melt synthesis and subsequent hot-pressing, and revealed a zT = 0.8 at 550 K. | 10.1039-c5tc01611h.html |  | treatment |  |  | comma-level | zT | Fast direct synthesis and compaction of phase pure thermoelectric ZnSb | RSC | 2015 | no
9367 | ['Zn3P2 nanoparticles'] | Zn3P2 nanoparticles | ZT | ZT |  | [550.0] | 550 | Kelvin^(1.0) | [550.0] | [2.5] | 2.5 |  |  |  | (This was done in a study by Valset et al., where Zn3P2 nanoparticles were added in various amounts to ZnSb, and with 2.5 at% Zn3P2 and 0.2 at% Cu a zT value of 0.9 was reached at 550 K.) FROM: This was done in a study by Valset et al., where Zn3P2 nanoparticles were added in various amounts to ZnSb, and with 2.5 at% Zn3P2 and 0.2 at% Cu a zT value of 0.9 was reached at 550 K. | 10.1039-c5tc01611h.html |  |  |  |  | comma-level | zT | Fast direct synthesis and compaction of phase pure thermoelectric ZnSb | RSC | 2015 | no
9368 | ['ZnSb'] | ZnSb | ZT | ZT |  | [630.0] | 630 | Kelvin^(1.0) | [630.0] | [0.15] | 0.15 |  |  |  | ({ zT at 630 K }: The same effect was seen in ZnSb with 0.15 at%) FROM: The same effect was seen in ZnSb with 0.15 at%, Ag, 3 at% Cd, and 3 at% Sn, resulting in zT = 1 at 630 K. | 10.1039-c5tc01611h.html |  |  |  |  | comma-level | zT | Fast direct synthesis and compaction of phase pure thermoelectric ZnSb | RSC | 2015 | no
9369 | ['ZnSb'] | ZnSb | ZT | ZT |  | [570.0] | 570 | Kelvin^(1.0) | [570.0] | [1.15] | 1.15 |  | Ag doping |  | (The highest zT reported for ZnSb was reported by Xiong et al. where Ag doping (x = 0.002) in Zn1−xAgxSb gave zT = 1.15 at 570 K.) FROM: The highest zT reported for ZnSb was reported by Xiong et al. where Ag doping (x = 0.002) in Zn1−xAgxSb gave zT = 1.15 at 570 K. | 10.1039-c5tc01611h.html |  |  |  |  | comma-level | highest zT | Fast direct synthesis and compaction of phase pure thermoelectric ZnSb | RSC | 2015 | no
9370 | ['ZnSb thin films'] | ZnSb thin films | ZT | ZT |  | [573.0] | 573 | Kelvin^(1.0) | [573.0] | [0.6] | 0.6 |  |  |  | ( the value of the bulk materials was used to make a (very) conservative estimate of zT ≈ 0.6 at 573 K for ZnSb thin films.) FROM: Since the thermal conductivity was unavailable, the value of the bulk materials was used to make a (very) conservative estimate of zT ≈ 0.6 at 573 K for ZnSb thin films. | 10.1039-c5tc01611h.html |  |  |  |  | comma-level | zT | Fast direct synthesis and compaction of phase pure thermoelectric ZnSb | RSC | 2015 | no
9371 | ['SiGe nanoparticles'] | SiGe nanoparticles | ZT | ZT |  | [1173.0] | 1173 | Kelvin^(1.0) | [900.0] | [1.3] | 1.3 |  |  |  | (Instances of the latter were recently obtained in mixtures of two types of SiGe nanoparticles, one of which was heavily doped, where a remarkable improvement of PF due to a mobility enhancement up to 50% was reported for a (Si95Ge5)0.65(Si70Ge30P3)0.35 mixture, leading to a ZT ≃ 1.3 at 900 °C.) FROM: Instances of the latter were recently obtained in mixtures of two types of SiGe nanoparticles, one of which was heavily doped, where a remarkable improvement of PF due to a mobility enhancement up to 50% was reported for a (Si95Ge5)0.65(Si70Ge30P3)0.35 mixture, leading to a ZT ≃ 1.3 at 900 °C. | 10.1039-c5tc01632k.html |  |  |  |  | comma-level | ZT | Silicon de novo: energy filtering and enhanced thermoelectric performances of nanocrystalline silicon and silicon alloys | RSC | 2015 | no
9372 | ['nanostructured Bi2Te3 pellets'] | nanostructured Bi2Te3 pellets | ZT | ZT |  | [333.0] | 333 | Kelvin^(1.0) | [333.0] | [0.69] | 0.69 |  |  |  | (The sintered nanostructured Bi2Te3 pellets show texture-dependent thermoelectric properties, in which their Seebeck coefficient, electrical conductivity and thermal conductivity can be optimized by the proper texture design to simultaneously secure a high carrier mobility and strong phonon scattering, resulting in a peak ZT value of ~0.69 at 333 K.) FROM: The sintered nanostructured Bi2Te3 pellets show texture-dependent thermoelectric properties, in which their Seebeck coefficient, electrical conductivity and thermal conductivity can be optimized by the proper texture design to simultaneously secure a high carrier mobility and strong phonon scattering, resulting in a peak ZT value of ~0.69 at 333 K. | 10.1016-j.cej.2020.124295.xml |  | sintered |  |  | comma-level | peak ZT | Texture-dependent thermoelectric properties of nano-structured Bi2Te3 | Elsevier | 2020 | no
9373 | ['Bi2Te3 nanoplates'] | Bi2Te3 nanoplates | ZT | ZT |  | [333.0] | 333 | Kelvin^(1.0) | [333.0] | [0.69] | 0.69 |  |  |  | ( our sintered step-like Bi2Te3 nanoplates achieve a peak ZT of 0.69 at 333 K with good mechanical properties.) FROM: By applying such texture engineering to realize an optimized combination of electrical and thermal transport properties with a rational degree of textures, our sintered step-like Bi2Te3 nanoplates achieve a peak ZT of 0.69 at 333 K with good mechanical properties. | 10.1016-j.cej.2020.124295.xml |  | sintered |  |  | comma-level | peak ZT | Texture-dependent thermoelectric properties of nano-structured Bi2Te3 | Elsevier | 2020 | no
9374 | ['CuIn0.98Zn0.02Se2.02'] | CuIn0.98Zn0.02Se2.02 | ZT | ZT |  | [773.0] | 773 | Kelvin^(1.0) | [773.0] | [0.18] | 0.18 |  |  |  | ( the CuIn0.98Zn0.02Se2.02 achieves the highest peak ZT of 0.18 at 773 K due to the synergistically optimized electrical and thermal transport properties) FROM: Thus, the CuIn0.98Zn0.02Se2.02 achieves the highest peak ZT of 0.18 at 773 K due to the synergistically optimized electrical and thermal transport properties, which is twice larger than that of pristine CuInSe2.02. | 10.1016-j.jallcom.2020.156410.xml |  |  |  |  | comma-level | peak ZT | Adjustable effects of zinc substitution for indium on the thermoelectric properties of p-type CuInSe2.02 | Elsevier | 2020 | no
9375 | ['CuIn0.98Zn0.02Se2.02'] | CuIn0.98Zn0.02Se2.02 | ZT | ZT |  | [773.0] | 773 | Kelvin^(1.0) | [773.0] | [0.18] | 0.18 |  |  |  | ( the ZT value of CuIn0.98Zn0.02Se2.02 achieves 0.18 at 773 K) FROM: , due to the synergistic suppression of κ and the improvement of σ and S by Zn doping, the ZT value of CuIn0.98Zn0.02Se2.02 achieves 0.18 at 773 K, which is about twice larger than that of un-doped sample. | 10.1016-j.jallcom.2020.156410.xml |  |  |  |  | comma-level | ZT | Adjustable effects of zinc substitution for indium on the thermoelectric properties of p-type CuInSe2.02 | Elsevier | 2020 | no
9376 | ['CuIn0.98Zn0.02Se2.02'] | CuIn0.98Zn0.02Se2.02 | ZT | ZT |  | [773.0] | 773 | Kelvin^(1.0) | [773.0] | [0.18] | 0.18 |  |  |  | ( a peak ZT of 0.18 for CuIn0.98Zn0.02Se2.02 has been obtained at 773 K) FROM: Thanks to the synergistical optimization of electrical conductivity, Seebeck coefficient and thermal conductivity by Zn doping, a peak ZT of 0.18 for CuIn0.98Zn0.02Se2.02 has been obtained at 773 K, which is about twice larger than that of pristine CuInSe2.02. | 10.1016-j.jallcom.2020.156410.xml |  |  |  |  | comma-level | peak ZT | Adjustable effects of zinc substitution for indium on the thermoelectric properties of p-type CuInSe2.02 | Elsevier | 2020 | no
9377 | ['(Cd0.05Ti0.95)1+yS2'] | (Cd0.05Ti0.95)1+yS2 | ZT | ZT |  | [310.0] | 310 | Kelvin^(1.0) | [310.0] | [0.022] | 0.022 |  |  |  | ({ figure of merit }: and specifically it reaches 0.022 at 310 K for (Cd0.05Ti0.95)1+yS2) FROM: Besides, experiments show that the figure of merit, ZT, of the doped compound is improved in almost the whole temperature range investigated due to great enhancement of its thermopower, and specifically it reaches 0.022 at 310 K for (Cd0.05Ti0.95)1+yS2, which is about 23% larger than that of TiS2. | 10.1016-j.jallcom.2009.01.052.xml |  |  |  |  | comma-level | figure of merit | The transport and thermoelectric properties of Cd doped compounds (Cd x Ti1−x )1+y S2 | Elsevier | 2009 | no
9378 | ['Cd0.05Ti0.95S2'] | Cd0.05Ti0.95S2 | ZT | ZT |  | [310.0] | 310 | Kelvin^(1.0) | [310.0] | [0.022] | 0.022 |  |  |  | ( ZT of Cd0.05Ti0.95S2 reaches 0.022 at 310 K) FROM: Specifically, ZT of Cd0.05Ti0.95S2 reaches 0.022 at 310 K, which is about 23% larger than that of TiS2, exhibiting a spectacular improvement of its thermoelectric performance after proper doping of Cd. | 10.1016-j.jallcom.2009.01.052.xml |  |  |  |  | comma-level | ZT | The transport and thermoelectric properties of Cd doped compounds (Cd x Ti1−x )1+y S2 | Elsevier | 2009 | no
9379 | ['(Cd0.05Ti0.95)1+yS2'] | (Cd0.05Ti0.95)1+yS2 | ZT | ZT |  | [310.0] | 310 | Kelvin^(1.0) | [310.0] | [0.022] | 0.022 |  |  |  | ({ figure of merit }: and specifically it reaches 0.022 at 310 K for (Cd0.05Ti0.95)1+yS2) FROM: The figure of merit, ZT of the doped compound is improved in almost the whole temperature range investigated due to great enhancement of its thermopower, and specifically it reaches 0.022 at 310 K for (Cd0.05Ti0.95)1+yS2, which is about 23% larger than that of TiS2. | 10.1016-j.jallcom.2009.01.052.xml |  |  |  |  | comma-level | figure of merit | The transport and thermoelectric properties of Cd doped compounds (Cd x Ti1−x )1+y S2 | Elsevier | 2009 | no
9380 | ['Ca3Co3.7Ti0.3O9'] | Ca3Co3.7Ti0.3O9 | ZT | ZT |  | [1000.0] | 1000 | Kelvin^(1.0) | [1000.0] | [0.3] | 0.3 |  |  |  | (The figure of merit ZT value of Ca3Co3.7Ti0.3O9 is close to 0.3 at 1000 K) FROM: The figure of merit ZT value of Ca3Co3.7Ti0.3O9 is close to 0.3 at 1000 K, suggesting that Ti doped Ca3Co4O9 series are promising thermoelectric oxides for high-temperature applications. | 10.1016-j.jallcom.2010.04.055.xml |  |  |  |  | comma-level | figure of merit | High-temperature transport and thermoelectric properties of Ca3Co4−x Ti x O9 | Elsevier | 2010 | no
9381 | ['Ca3Co3.7Ti0.3O9'] | Ca3Co3.7Ti0.3O9 | ZT | ZT |  | [1000.0] | 1000 | Kelvin^(1.0) | [1000.0] | [0.3] | 0.3 |  |  |  | (For Ca3Co3.7Ti0.3O9, owing to the remarkable increase in S along with the decrease in κ, the ZT is close to 0.3 at 1000 K, which is a quite high value among ceramic oxides.) FROM: For Ca3Co3.7Ti0.3O9, owing to the remarkable increase in S along with the decrease in κ, the ZT is close to 0.3 at 1000 K, which is a quite high value among ceramic oxides. | 10.1016-j.jallcom.2010.04.055.xml |  |  |  |  | comma-level | ZT | High-temperature transport and thermoelectric properties of Ca3Co4−x Ti x O9 | Elsevier | 2010 | no
9382 | ['Ca3Co3.7Ti0.3O9'] | Ca3Co3.7Ti0.3O9 | ZT | ZT |  | [1000.0] | 1000 | Kelvin^(1.0) | [1000.0] | [0.3] | 0.3 |  |  |  | ( the ZT value of Ca3Co3.7Ti0.3O9 is close to 0.3 at 1000 K) FROM: As a result, the ZT value of Ca3Co3.7Ti0.3O9 is close to 0.3 at 1000 K, indicating that the thermoelectric performance of Ca3Co4O9 system is efficiently improved by Ti doping and Ca3Co4−xTixO9 series may be promising thermoelectric oxides for high-temperature applications. | 10.1016-j.jallcom.2010.04.055.xml |  |  |  |  | comma-level | ZT | High-temperature transport and thermoelectric properties of Ca3Co4−x Ti x O9 | Elsevier | 2010 | no
9383 | ['Yb0.77Fe3NiSb12'] | Yb0.77Fe3NiSb12 | ZT | ZT |  | [600.0] | 600 | Kelvin^(1.0) | [600.0] | [0.73] | 0.73 |  |  |  | (A ZT value of 0.73 is obtained for Yb0.77Fe3NiSb12 at 600 K.) FROM: A ZT value of 0.73 is obtained for Yb0.77Fe3NiSb12 at 600 K. | 10.1016-j.jmst.2014.05.007.xml |  |  |  |  | comma-level | ZT | Thermoelectric Transport Properties of R y Fe3NiSb12 (R = Ba, Nd and Yb) | Elsevier | 2014 | no
9384 | ['Yb0.77Fe3NiSb12'] | Yb0.77Fe3NiSb12 | ZT | ZT |  | [600.0] | 600 | Kelvin^(1.0) | [600.0] | [0.73] | 0.73 |  |  |  | (Among RyFe3NiSb12 system, Yb0.77Fe3NiSb12 reaches the highest ZT value at 600 K, i.e. ∼0.73, which is lower) FROM: Among RyFe3NiSb12 system, Yb0.77Fe3NiSb12 reaches the highest ZT value at 600 K, i.e. ∼0.73, which is lower than the maximum ZT value of 0.83 for Yb0.7Fe2Co2Sb12 at 700 K. | 10.1016-j.jmst.2014.05.007.xml |  |  |  |  | comma-level | highest ZT | Thermoelectric Transport Properties of R y Fe3NiSb12 (R = Ba, Nd and Yb) | Elsevier | 2014 | no
9385 | ['Yb0.7Fe2Co2Sb12'] | Yb0.7Fe2Co2Sb12 | ZT | ZT |  | [700.0] | 700 | Kelvin^(1.0) | [700.0] | [0.83] | 0.83 |  |  |  | ({ highest ZT }: the maximum ZT value of 0.83 for Yb0.7Fe2Co2Sb12 at 700 K.) FROM: Among RyFe3NiSb12 system, Yb0.77Fe3NiSb12 reaches the highest ZT value at 600 K, i.e. ∼0.73, which is lower than the maximum ZT value of 0.83 for Yb0.7Fe2Co2Sb12 at 700 K. | 10.1016-j.jmst.2014.05.007.xml |  |  |  |  | comma-level | highest ZT | Thermoelectric Transport Properties of R y Fe3NiSb12 (R = Ba, Nd and Yb) | Elsevier | 2014 | no
9386 | ['Cu2ZnSnSe4'] | Cu2ZnSnSe4 | ZT | ZT |  | [850.0] | 850 | Kelvin^(1.0) | [850.0] | [0.95] | 0.95 |  |  |  | (that of the tetrahedrally bonded stannite compound Cu2ZnSnSe4 (ZT = 0.95 at 850 K) .) FROM: This ZT value is a little lower than that of the tetrahedrally bonded stannite compound Cu2ZnSnSe4 (ZT = 0.95 at 850 K) . | 10.1016-j.intermet.2012.07.013.xml |  |  |  |  | comma-level | ZT | Microstructure modulation responsible for the improvement in thermoelectric property of a wide-gap AgIn5Se8 semiconductor | Elsevier | 2012 | no
9387 | ['Cu2.10Cd0.90SnSe4'] | Cu2.10Cd0.90SnSe4 | ZT | ZT |  | [700.0] | 700 | Kelvin^(1.0) | [700.0] | [0.65] | 0.65 |  |  |  | ( those of chalcopyrite-like structure of Cu2.10Cd0.90SnSe4 (ZT = 0.65 at 700 K) and chalcopyrite semiconductor Ag1−xGaTe2 (ZT = 0.77 at 850 K) .) FROM: Yet it can be comparable to those of chalcopyrite-like structure of Cu2.10Cd0.90SnSe4 (ZT = 0.65 at 700 K) and chalcopyrite semiconductor Ag1−xGaTe2 (ZT = 0.77 at 850 K) . | 10.1016-j.intermet.2012.07.013.xml |  |  |  |  | comma-level | ZT | Microstructure modulation responsible for the improvement in thermoelectric property of a wide-gap AgIn5Se8 semiconductor | Elsevier | 2012 | no
9388 | ['Zr0.5Hf0.5CoSb0.8Sn0.2 / HfO2'] | Zr0.5Hf0.5CoSb0.8Sn0.2 / HfO2 | ZT | ZT |  | [900.0] | 900 | Kelvin^(1.0) | [900.0] | [0.75] | 0.75 |  |  |  | (The ZT of Zr0.5Hf0.5CoSb0.8Sn0.2 /HfO2 had been increased up to 0.75 at 900 K.) FROM: The ZT of Zr0.5Hf0.5CoSb0.8Sn0.2 /HfO2 had been increased up to 0.75 at 900 K. | 10.1016-j.jallcom.2014.01.208.xml |  |  |  |  | comma-level | ZT | Effect of the Zr0.5Hf0.5CoSb1- x Sn x /HfO2 half-Heusler nanocomposites on the ZT value | Elsevier | 2014 | no
9389 | ['Zr0.5Hf0.5CoSb0.8Sn0.2 / HfO2'] | Zr0.5Hf0.5CoSb0.8Sn0.2 / HfO2 | ZT | ZT |  | [900.0] | 900 | Kelvin^(1.0) | [900.0] | [0.75] | 0.75 |  |  |  | (The minimum lattice thermal conductivity of Zr0.5Hf0.5CoSb0.8Sn0.2/HfO2 that can be reached is xx Wm−1 K−1 and the maximum ZT is 0.75 at 900 K.) FROM: The minimum lattice thermal conductivity of Zr0.5Hf0.5CoSb0.8Sn0.2/HfO2 that can be reached is xx Wm−1 K−1 and the maximum ZT is 0.75 at 900 K. | 10.1016-j.jallcom.2014.01.208.xml |  |  |  |  | comma-level | maximum ZT | Effect of the Zr0.5Hf0.5CoSb1- x Sn x /HfO2 half-Heusler nanocomposites on the ZT value | Elsevier | 2014 | no
9390 | ['1 vol % of ZrO2 nanoinclusions'] | 1 vol % of ZrO2 nanoinclusions | ZT | ZT |  | [970.0] | 970 | Kelvin^(1.0) | [970.0] | [1.0] | 1 |  | vol % of ZrO2 nanoinclusions |  | ({ highest ZT at 970 K }: with 1 vol% of ZrO2 nanoinclusions) FROM: Due to reduced electronic or lattice thermal conductivity, the highest ZT of Hf0.3Zr0.7CoSn0.3Sb0.7 nanocomposites, with 1 vol% of ZrO2 nanoinclusions, achieves ZT ≈ 0.8 at 970 K, which increases by ∼23% as compared with that of matrix ingot. | 10.1016-j.jallcom.2014.01.208.xml |  |  |  |  | comma-level | highest ZT | Effect of the Zr0.5Hf0.5CoSb1- x Sn x /HfO2 half-Heusler nanocomposites on the ZT value | Elsevier | 2014 | no
9391 | ['Zr0.5Hf0.5CoSn0.2Sb0.8 / HfO2'] | Zr0.5Hf0.5CoSn0.2Sb0.8 / HfO2 | ZT | ZT |  | [900.0] | 900 | Kelvin^(1.0) | [900.0] | [0.75] | 0.75 |  |  |  | (The maximum ZT was 0.75 at 900 K for Zr0.5Hf0.5CoSn0.2Sb0.8/HfO2.) FROM: The maximum ZT was 0.75 at 900 K for Zr0.5Hf0.5CoSn0.2Sb0.8/HfO2. | 10.1016-j.jallcom.2014.01.208.xml |  |  |  |  | comma-level | maximum ZT | Effect of the Zr0.5Hf0.5CoSb1- x Sn x /HfO2 half-Heusler nanocomposites on the ZT value | Elsevier | 2014 | no
9393 | ['Zr0.5Hf0.5CoSb0.8Sn0.2 / HfO2'] | Zr0.5Hf0.5CoSb0.8Sn0.2 / HfO2 | ZT | ZT |  | [900.0] | 900 | Kelvin^(1.0) | [900.0] | [0.75] | 0.75 |  |  |  | ((3) The minimum lattice thermal conductivity of Zr0.5Hf0.5CoSb0.8Sn0.2/HfO2 that can be reached is xx Wm−1 K−1 and the maximum ZT is 0.75 at 900 K.) FROM: (3) The minimum lattice thermal conductivity of Zr0.5Hf0.5CoSb0.8Sn0.2/HfO2 that can be reached is xx Wm−1 K−1 and the maximum ZT is 0.75 at 900 K. | 10.1016-j.jallcom.2014.01.208.xml |  |  |  |  | comma-level | maximum ZT | Effect of the Zr0.5Hf0.5CoSb1- x Sn x /HfO2 half-Heusler nanocomposites on the ZT value | Elsevier | 2014 | no
9394 | ['CCO'] | CCO | ZT | ZT |  | [873.0] | 873 | Kelvin^(1.0) | [873.0] | [0.06] | 0.06 |  |  |  | (But the ceramics showed a low ZT value of 0.06 at 873 K due to the decomposition of the CCO phase.) FROM: But the ceramics showed a low ZT value of 0.06 at 873 K due to the decomposition of the CCO phase. | 10.1007-s10854-019-02838-0.txt |  |  |  |  | comma-level | ZT | High thermoelectric performance of Ca3Co4O9 ceramics with duplex structure fabricated via two-step pressureless sintering | Springer | 2020 | no
9395 | ['Bi2Se3'] | Bi2Se3 | ZT | ZT |  | [295] | 295 | Kelvin^(1.0) |  | [1.0] | 1 |  |  |  | (The essential validity of this concept was demonstrated through spin-torque ferromagnetic resonance measurements at room temperature in bilayers of Bi2Se3 and permalloy (Fig. 5a), which revealed a large figure of merit for the charge–spin conversion, characterized in 3D systems by a spin-torque ratio θST = (2e/ħ)JS/JC ≈ 1, where ħ is the reduced Planck constant.) FROM: The essential validity of this concept was demonstrated through spin-torque ferromagnetic resonance measurements at room temperature in bilayers of Bi2Se3 and permalloy (Fig. 5a), which revealed a large figure of merit for the charge–spin conversion, characterized in 3D systems by a spin-torque ratio θST = (2e/ħ)JS/JC ≈ 1, where ħ is the reduced Planck constant. | 10.1038-natrevmats.2017.49.txt |  | spin |  |  | comma-level | figure of merit | Tetradymites as thermoelectrics and topological insulators | Springer | 2017 | no
9396 | ['Bi0.05)3Co4O9'] | Bi0.05)3Co4O9 | ZT | ZT |  | [973.0] | 973 | Kelvin^(1.0) | [700.0] | [0.25] | 0.25 |  |  |  | (The dimensional figure of merit ZT value of (Ca0.95 Bi0.05)3Co4O9 samples is 0.25 at 700 °C.) FROM: The dimensional figure of merit ZT value of (Ca0.95 Bi0.05)3Co4O9 samples is 0.25 at 700 °C. | 10.1007-s10832-007-9297-x.txt |  |  |  |  | comma-level | figure of merit | Thermoelectric properties of Bi3+ substituted Co-based misfit-layered oxides | Springer | 2008 | no
9397 | ['Ca3Co4O9'] | Ca3Co4O9 | ZT | ZT |  | [973.0] | 973 | Kelvin^(1.0) | [700.0] | [0.87] | 0.87 |  |  |  | ( and the single crystals with a Ca3Co4O9 structure have a figure of merit ZT ≈ 0.87 at 700 °C in air) FROM: This compound is thought to be a misfit-layered oxide consisting of two monoclinic subsystems, namely Ca2CoO3 and CoO2 layers, and the single crystals with a Ca3Co4O9 structure have a figure of merit ZT ≈ 0.87 at 700 °C in air, which is close to that of (Bi1-xSbx)2Te3 alloys (ZT ≈ 1). | 10.1007-s10832-007-9297-x.txt |  |  |  |  | comma-level | figure of merit | Thermoelectric properties of Bi3+ substituted Co-based misfit-layered oxides | Springer | 2008 | no
9398 | ['undoped CCO'] | undoped CCO | ZT | ZT |  | [973.0] | 973 | Kelvin^(1.0) | [700.0] | [0.175] | 0.175 |  |  |  | ({ ZT at 700 °C }: that of undoped CCO (0.175)) FROM: At 700 °C, the ZT value of the Bi3+ substituted sample is 0.25, much larger than that of undoped CCO (0.175), since Bi3+ substitution optimizes all three TE parameters (S, σ and κ). | 10.1007-s10832-007-9297-x.txt |  |  |  |  | comma-level | ZT | Thermoelectric properties of Bi3+ substituted Co-based misfit-layered oxides | Springer | 2008 | no
9399 | ['(Ca0.95Bi0.05)3Co4O9'] | (Ca0.95Bi0.05)3Co4O9 | ZT | ZT |  | [973.0] | 973 | Kelvin^(1.0) | [700.0] | [0.25] | 0.25 |  |  |  | (The ZT value of (Ca0.95Bi0.05)3Co4O9 is 0.25 at 700 °C.) FROM: The ZT value of (Ca0.95Bi0.05)3Co4O9 is 0.25 at 700 °C. | 10.1007-s10832-007-9297-x.txt |  |  |  |  | comma-level | ZT | Thermoelectric properties of Bi3+ substituted Co-based misfit-layered oxides | Springer | 2008 | no
9400 | ['n-type Li2SnS3'] | n-type Li2SnS3 | ZT | ZT |  | [700.0] | 700 | Kelvin^(1.0) | [700.0] | [1.1] | 1.1 |  |  |  | ( we estimate a maximum zT of 1.1 in n-type Li2SnS3 at 700 K and of 2.1 (1.1) in n-type Li2SnSe3 at the same temperature (300 K).) FROM: As a result, we estimate a maximum zT of 1.1 in n-type Li2SnS3 at 700 K and of 2.1 (1.1) in n-type Li2SnSe3 at the same temperature (300 K). | 10.1039-c9cp05939c.html |  |  |  |  | comma-level | maximum zT | First-principles prediction of large thermoelectric efficiency in superionic Li2SnX3 (X = S, Se) | RSC | 2020 | no
9401 | ['SnSe'] | SnSe | ZT | ZT |  | [295] | 295 | Kelvin^(1.0) | [923.0] | [2.6] | 2.6 |  |  |  | ( SnSe exhibits a maximum zT of 2.6 at T = 923 K and at room temperature Bi2Te3 and other related alloys present record zT's of 0.8–1.2.) FROM: The measured efficiency of the best TE materials known to date typically is zT < 2.6; for instance, SnSe exhibits a maximum zT of 2.6 at T = 923 K and at room temperature Bi2Te3 and other related alloys present record zT's of 0.8–1.2. | 10.1039-c9cp05939c.html |  | alloys |  |  | comma-level | maximum zT | First-principles prediction of large thermoelectric efficiency in superionic Li2SnX3 (X = S, Se) | RSC | 2020 | no
9402 | ['p-type PbTe'] | p-type PbTe | ZT | ZT |  | [773.0] | 773 | Kelvin^(1.0) | [773.0] | [1.5] | 1.5 |  | introduction of Ti |  | ( a distortion in the electronic density of p-type PbTe caused by the introduction of Ti impurities enhances significantly its PF leading to exceptionally high zT values of 1.5 at 773 K.) FROM: For example, a distortion in the electronic density of p-type PbTe caused by the introduction of Ti impurities enhances significantly its PF leading to exceptionally high zT values of 1.5 at 773 K. | 10.1039-c9cp05939c.html |  |  |  |  | comma-level | zT | First-principles prediction of large thermoelectric efficiency in superionic Li2SnX3 (X = S, Se) | RSC | 2020 | no
9403 | ['Li2SnS3'] | Li2SnS3 | ZT | ZT |  | [295] | 295 | Kelvin^(1.0) |  | [0.1, 0.4] | 0.25 |  |  |  | (At room temperature, the zT estimated for Li2SnS3 is relatively low, 0.1–0.4, due to the relatively high thermal conductivity obtained at low temperatures (Fig. 8).) FROM: At room temperature, the zT estimated for Li2SnS3 is relatively low, 0.1–0.4, due to the relatively high thermal conductivity obtained at low temperatures (Fig. 8). | 10.1039-c9cp05939c.html |  | low temperatures |  |  | comma-level | zT | First-principles prediction of large thermoelectric efficiency in superionic Li2SnX3 (X = S, Se) | RSC | 2020 | no
9404 | ['n-type Li2SnS3'] | n-type Li2SnS3 | ZT | ZT |  | [500.0] | 500 | Kelvin^(1.0) | [500.0] | [0.78] | 0.78 |  |  |  | ( at 500 K the zT for n-type Li2SnS3 along the c-axis amounts to 0.78 at a carrier concentration of 2.1 × 1019 cm−3.) FROM: Nevertheless, zT increases significantly with increasing temperature; for instance, at 500 K the zT for n-type Li2SnS3 along the c-axis amounts to 0.78 at a carrier concentration of 2.1 × 1019 cm−3. | 10.1039-c9cp05939c.html |  |  | c-axis |  | comma-level | zT | First-principles prediction of large thermoelectric efficiency in superionic Li2SnX3 (X = S, Se) | RSC | 2020 | no
9405 | ['n-type SnS'] | n-type SnS | ZT | ZT |  | [750.0] | 750 | Kelvin^(1.0) | [750.0] | [1.5] | 1.5 |  |  |  | ( in n-type SnS (zT = 1.5 at 750 K and a carrier concentration of ∼8 × 1019 cm−3).) FROM: Yet, this value is lower than that found, for instance, in n-type SnS (zT = 1.5 at 750 K and a carrier concentration of ∼8 × 1019 cm−3). | 10.1039-c9cp05939c.html |  |  |  |  | comma-level | zT | First-principles prediction of large thermoelectric efficiency in superionic Li2SnX3 (X = S, Se) | RSC | 2020 | no
9406 | ['n-type Li2SnS3'] | n-type Li2SnS3 | ZT | ZT |  | [700.0] | 700 | Kelvin^(1.0) | [700.0] | [1.07] | 1.07 |  |  |  | ({ at 700 K }: The maximum zT estimated in n-type Li2SnS3 is 1.07) FROM: The maximum zT estimated in n-type Li2SnS3 is 1.07, which corresponds to the c-axis at 700 K and a carrier concentration of 4.2 × 1019 cm−3. | 10.1039-c9cp05939c.html |  |  |  |  | comma-level | maximum zT | First-principles prediction of large thermoelectric efficiency in superionic Li2SnX3 (X = S, Se) | RSC | 2020 | no
9407 | ['n-type Li2SnSe3'] | n-type Li2SnSe3 | ZT | ZT |  | [700.0] | 700 | Kelvin^(1.0) | [700.0] | [2.05] | 2.05 |  |  |  | ( the maximum zT calculated in n-type Li2SnSe3 amounts to 2.05 at 700 K (along the c-axis and for a carrier concentration of 8.8 × 1018 cm−3)) FROM: Remarkably, the maximum zT calculated in n-type Li2SnSe3 amounts to 2.05 at 700 K (along the c-axis and for a carrier concentration of 8.8 × 1018 cm−3), which represents an unusually large TE figure of merit. | 10.1039-c9cp05939c.html |  |  | c-axis |  | comma-level | maximum zT | First-principles prediction of large thermoelectric efficiency in superionic Li2SnX3 (X = S, Se) | RSC | 2020 | no
9408 | ['n-type Li2SnS3'] | n-type Li2SnS3 | ZT | ZT |  | [700.0] | 700 | Kelvin^(1.0) | [700.0] | [1.1] | 1.1 |  |  |  | ( we predict that n-type Li2SnS3 is a potentially good TE material at high temperatures (zT = 1.1 at 700 K) whereas n-type Li2SnSe3 is already superb at low temperatures (zT = 1.1 at 300 K and 2.1 at 700 K).) FROM: Based on these values, we predict that n-type Li2SnS3 is a potentially good TE material at high temperatures (zT = 1.1 at 700 K) whereas n-type Li2SnSe3 is already superb at low temperatures (zT = 1.1 at 300 K and 2.1 at 700 K). | 10.1039-c9cp05939c.html |  | high temperatures |  |  | comma-level | zT | First-principles prediction of large thermoelectric efficiency in superionic Li2SnX3 (X = S, Se) | RSC | 2020 | no
9409 | ['SnSe'] | SnSe | ZT | ZT |  | [923.0] | 923 | Kelvin^(1.0) | [923.0] | [2.62] | 2.62 |  |  |  | (The authors found an astonishingly low thermal conductivity in SnSe, giving rise to a very high and promising value of zT = 2.62 ± 0.3 along the b axis at 923 K (typical values are zT < 2.0 for skutterudites or zT < 1.5 for clathrates).) FROM: The authors found an astonishingly low thermal conductivity in SnSe, giving rise to a very high and promising value of zT = 2.62 ± 0.3 along the b axis at 923 K (typical values are zT < 2.0 for skutterudites or zT < 1.5 for clathrates). | 10.1039-c7cp01160a.html | 0.3 |  | b axis |  | comma-level | zT | Insights into the thermoelectric properties of SnSe from ab initio calculations | RSC | 2017 | no
9410 | ['SnSe'] | SnSe | ZT | ZT |  | [700.0] | 700 | Kelvin^(1.0) | [700.0] | [0.1] | 0.1 |  |  |  | ({ at < 700 K }: The reported zT values for SnSe are usually low, ranging between less than 0.1 and 0.4 for T < 700 K, approximately) FROM: The reported zT values for SnSe are usually low, ranging between less than 0.1 and 0.4 for T < 700 K, approximately; this is the range of our results as well. | 10.1039-c7cp01160a.html |  |  |  |  | comma-level | zT | Insights into the thermoelectric properties of SnSe from ab initio calculations | RSC | 2017 | no
9411 | ['crystalline Bi0.5Sb1.5Te3'] | crystalline Bi0.5Sb1.5Te3 | ZT | ZT |  | [295] | 295 | Kelvin^(1.0) |  | [1.5] | 1.5 |  |  |  | (Tuning the annealing temperature can achieve an optimized hybrid level between amorphous and crystalline Bi0.5Sb1.5Te3, leading to an optimized figure of merit as high as ~1.5 at room temperature, which is an ultrahigh value in the p-type Bi0.5Sb1.5Te3 thin films.) FROM: Tuning the annealing temperature can achieve an optimized hybrid level between amorphous and crystalline Bi0.5Sb1.5Te3, leading to an optimized figure of merit as high as ~1.5 at room temperature, which is an ultrahigh value in the p-type Bi0.5Sb1.5Te3 thin films. | 10.1016-j.nanoen.2020.105379.xml |  | annealing |  |  | comma-level | figure of merit | In situ crystal-amorphous compositing inducing ultrahigh thermoelectric performance of p-type Bi0.5Sb1.5Te3 hybrid thin films | Elsevier | 2020 | no
9412 | ['n-type Bi2Te2.7Se0.3 film'] | n-type Bi2Te2.7Se0.3 film | ZT | ZT |  | [295] | 295 | Kelvin^(1.0) |  | [1.5] | 1.5 |  |  |  | ({ at room - temperature }: Tan et al. [] reported that the room-temperature zT value of the n-type Bi2Te2.7Se0.3 film approaches to >1.5.) FROM: For example, with proper anisotropy engineering, Tan et al. [] reported that the room-temperature zT value of the n-type Bi2Te2.7Se0.3 film approaches to >1.5. | 10.1016-j.nanoen.2020.105379.xml |  |  |  |  | comma-level | zT | In situ crystal-amorphous compositing inducing ultrahigh thermoelectric performance of p-type Bi0.5Sb1.5Te3 hybrid thin films | Elsevier | 2020 | no
9413 | ['n-type Te–Bi2Te3 film'] | n-type Te–Bi2Te3 film | ZT | ZT |  | [295] | 295 | Kelvin^(1.0) |  | [2.3] | 2.3 |  |  |  | ( Choi et al. [] reported zT value of the n-type Te–Bi2Te3 film as high as ~2.3 at room-temperature.) FROM: After introducing heterostructure interfaces, Choi et al. [] reported zT value of the n-type Te–Bi2Te3 film as high as ~2.3 at room-temperature. | 10.1016-j.nanoen.2020.105379.xml |  |  |  |  | comma-level | zT | In situ crystal-amorphous compositing inducing ultrahigh thermoelectric performance of p-type Bi0.5Sb1.5Te3 hybrid thin films | Elsevier | 2020 | no
9414 | ['p-type Bi2Te3 / Bi0.5Sb1.5Te3 superlattice'] | p-type Bi2Te3 / Bi0.5Sb1.5Te3 superlattice | ZT | ZT |  | [295] | 295 | Kelvin^(1.0) |  | [1.44] | 1.44 |  |  |  | ( Park et al. [] observed the zT value of p-type Bi2Te3/Bi0.5Sb1.5Te3 superlattice as high as 1.44 at room temperature.) FROM: Through material hybridization, Park et al. [] observed the zT value of p-type Bi2Te3/Bi0.5Sb1.5Te3 superlattice as high as 1.44 at room temperature. | 10.1016-j.nanoen.2020.105379.xml |  |  |  |  | comma-level | zT | In situ crystal-amorphous compositing inducing ultrahigh thermoelectric performance of p-type Bi0.5Sb1.5Te3 hybrid thin films | Elsevier | 2020 | no
9415 | ['amorphous SiO2'] | amorphous SiO2 | ZT | ZT |  | [295] | 295 | Kelvin^(1.0) |  | [0.9] | 0.9 |  |  |  | ({ at room temperature }: Dou et al. [] embedded amorphous SiO2 with a size of ~50 nm into the (Bi2Te3)0.2(Sb2Te3)0.8 and an enhanced zT value from ~0.9) FROM: Recently, Dou et al. [] embedded amorphous SiO2 with a size of ~50 nm into the (Bi2Te3)0.2(Sb2Te3)0.8 and an enhanced zT value from ~0.9 to ~1.1 was observed at room temperature, which can be attributed to simultaneously enhanced S2σ and reduced κl. | 10.1016-j.nanoen.2020.105379.xml |  |  |  |  | comma-level | zT | In situ crystal-amorphous compositing inducing ultrahigh thermoelectric performance of p-type Bi0.5Sb1.5Te3 hybrid thin films | Elsevier | 2020 | no
9416 | ['Bi0.5Sb1.5Te3 crystal'] | Bi0.5Sb1.5Te3 crystal | ZT | ZT |  | [295] | 295 | Kelvin^(1.0) |  | [1.5] | 1.5 |  |  |  | ( a ZT value as high as ~1.5 at room temperature was achieved in the optimized Bi0.5Sb1.5Te3 crystal-amorphous hybrid thin films) FROM: Finally, a ZT value as high as ~1.5 at room temperature was achieved in the optimized Bi0.5Sb1.5Te3 crystal-amorphous hybrid thin films, which is an ultrahigh value in the p-type Bi0.5Sb1.5Te3 hybrid thin films. | 10.1016-j.nanoen.2020.105379.xml |  |  |  |  | comma-level | ZT | In situ crystal-amorphous compositing inducing ultrahigh thermoelectric performance of p-type Bi0.5Sb1.5Te3 hybrid thin films | Elsevier | 2020 | no
9417 | ['Bi0.5Sb1.5Te3 crystal'] | Bi0.5Sb1.5Te3 crystal | ZT | ZT |  | [295] | 295 | Kelvin^(1.0) |  | [1.5] | 1.5 |  |  |  | ( the maximum zT value of the Bi0.5Sb1.5Te3 crystal-amorphous composite films can reach as high as ~1.5 (d) at room-temperature.) FROM: Benefiting from the high S2σ, the maximum zT value of the Bi0.5Sb1.5Te3 crystal-amorphous composite films can reach as high as ~1.5 (d) at room-temperature. | 10.1016-j.nanoen.2020.105379.xml |  |  |  |  | comma-level | maximum zT | In situ crystal-amorphous compositing inducing ultrahigh thermoelectric performance of p-type Bi0.5Sb1.5Te3 hybrid thin films | Elsevier | 2020 | no
9418 | ['Bi1.5Sb0.5Te3 thin films'] | Bi1.5Sb0.5Te3 thin films | ZT | ZT |  | [295] | 295 | Kelvin^(1.0) |  | [1.5] | 1.5 |  |  |  | ({ at room - temperature }: As a result, with proper crystallization engineering, the room-temperature S2σ of annealed Bi1.5Sb0.5Te3 thin films can reach as high as xx μW cm−1 K-2, which leads to an ultra-high zT value of ~1.5.) FROM: As a result, with proper crystallization engineering, the room-temperature S2σ of annealed Bi1.5Sb0.5Te3 thin films can reach as high as xx μW cm−1 K-2, which leads to an ultra-high zT value of ~1.5. | 10.1016-j.nanoen.2020.105379.xml |  | annealed |  |  | comma-level | zT | In situ crystal-amorphous compositing inducing ultrahigh thermoelectric performance of p-type Bi0.5Sb1.5Te3 hybrid thin films | Elsevier | 2020 | no
9419 | ['p-type NbFeSb alloys'] | p-type NbFeSb alloys | ZT | ZT |  | [1200.0] | 1200 | Kelvin^(1.0) | [1200.0] | [1.5] | 1.5 |  |  |  | ( an exciting zT of ~1.5 at 1200 K has been realized in p-type NbFeSb alloys [) FROM: Typically, an exciting zT of ~1.5 at 1200 K has been realized in p-type NbFeSb alloys [,]. | 10.1016-j.mtphys.2020.100200.xml |  |  |  |  | comma-level | zT | A new defective 19-electron TiPtSb half-Heusler thermoelectric compound with heavy band and low lattice thermal conductivity | Elsevier | 2020 | no
9420 | ['Ni-doped Nb0.8CoSb'] | Ni-doped Nb0.8CoSb | ZT | ZT |  | [1123.0] | 1123 | Kelvin^(1.0) | [1123.0] | [0.9] | 0.9 |  |  |  | ( a peak zT of ~0.9 at 1123 K was achieved for Ni-doped Nb0.8CoSb) FROM: Typically, a peak zT of ~0.9 at 1123 K was achieved for Ni-doped Nb0.8CoSb, comparable with the 18-electron ZrCoSb and ZrNiSn [,]. | 10.1016-j.mtphys.2020.100200.xml |  |  |  |  | comma-level | peak zT | A new defective 19-electron TiPtSb half-Heusler thermoelectric compound with heavy band and low lattice thermal conductivity | Elsevier | 2020 | no
9421 | ['Ti1'] | Ti1 | ZT | ZT |  | [973.0, 1123.0] | 1048 | Kelvin^(1.0) | [973.0, 1123.0] | [0.25] | 0.25 |  |  |  | ({ zT at 973–1123 K }: New n-type defective 19-electron HH compounds Ti1-xPtSb (x = 0–0.25) have been developed) FROM: New n-type defective 19-electron HH compounds Ti1-xPtSb (x = 0–0.25) have been developed, and a zT of 0.7 has been obtained in Ti1-xPtSb (x = 0.14–0.18) samples at 973–1123 K, which is about 50% higher than that of the nominal TiPtSb sample. | 10.1016-j.mtphys.2020.100200.xml |  |  |  |  | comma-level | zT | A new defective 19-electron TiPtSb half-Heusler thermoelectric compound with heavy band and low lattice thermal conductivity | Elsevier | 2020 | no
9422 | ['Ti1'] | Ti1 | ZT | ZT |  | [973.0, 1123.0] | 1048 | Kelvin^(1.0) | [973.0, 1123.0] | [0.7] | 0.7 |  |  |  | ( and a zT of 0.7 has been obtained in Ti1-xPtSb (x = 0.14–0.18) samples at 973–1123 K) FROM: New n-type defective 19-electron HH compounds Ti1-xPtSb (x = 0–0.25) have been developed, and a zT of 0.7 has been obtained in Ti1-xPtSb (x = 0.14–0.18) samples at 973–1123 K, which is about 50% higher than that of the nominal TiPtSb sample. | 10.1016-j.mtphys.2020.100200.xml |  |  |  |  | comma-level | zT | A new defective 19-electron TiPtSb half-Heusler thermoelectric compound with heavy band and low lattice thermal conductivity | Elsevier | 2020 | no
9423 | ['n-type BiTeSe'] | n-type BiTeSe | ZT | ZT |  | [295] | 295 | Kelvin^(1.0) |  | [0.9] | 0.9 |  |  |  | (We achieved a maximum ZT of 0.90 with the screen-printed n-type BiTeSe thick film at room temperature) FROM: We achieved a maximum ZT of 0.90 with the screen-printed n-type BiTeSe thick film at room temperature, which is almost comparable to that of the bulk Bi2Te2.7Se0.3 and is a 2-fold increase over the same screen-printed film without the hydrogen ambient annealing. | 10.1016-j.nanoen.2016.11.034.xml |  | screen-printed |  |  | comma-level | maximum ZT | Post ionized defect engineering of the screen-printed Bi2Te2.7Se0.3 thick film for high performance flexible thermoelectric generator | Elsevier | 2017 | no
9424 | ['BiTeSe film'] | BiTeSe film | ZT | ZT |  | [295] | 295 | Kelvin^(1.0) |  | [0.9] | 0.9 |  |  |  | (A maximum ZT of 0.90 with the screen-printed BiTeSe film at room temperature) FROM: A maximum ZT of 0.90 with the screen-printed BiTeSe film at room temperature, which isalmost comparable to that of the bulk Bi2Te2.7Se0.3 and is a 2-fold increase over the same screen-printed film without the hydrogen ambient annealing. | 10.1016-j.nanoen.2016.11.034.xml |  | screen-printed |  |  | comma-level | maximum ZT | Post ionized defect engineering of the screen-printed Bi2Te2.7Se0.3 thick film for high performance flexible thermoelectric generator | Elsevier | 2017 | no
9425 | ['n-type Bi2Te2.7Se0.3'] | n-type Bi2Te2.7Se0.3 | ZT | ZT |  | [295] | 295 | Kelvin^(1.0) |  | [0.9] | 0.9 |  |  |  | (We achieved a maximum ZT of 0.90 in a screen-printed n-type Bi2Te2.7Se0.3 thick film at room temperature.) FROM: We achieved a maximum ZT of 0.90 in a screen-printed n-type Bi2Te2.7Se0.3 thick film at room temperature. | 10.1016-j.nanoen.2016.11.034.xml |  | screen-printed |  |  | comma-level | maximum ZT | Post ionized defect engineering of the screen-printed Bi2Te2.7Se0.3 thick film for high performance flexible thermoelectric generator | Elsevier | 2017 | no
9426 | ['Ca0.96Dy0.02Ho0.02MnO3'] | Ca0.96Dy0.02Ho0.02MnO3 | ZT | ZT |  | [973.0] | 973 | Kelvin^(1.0) | [973.0] | [0.23] | 0.23 |  |  |  | (The highest ZT=0.23 at 973 K is obtained in both Ca0.96Dy0.02Ho0.02MnO3 and Ca0.96Dy0.02Er0.02MnO3 and it is about 109% improved ) FROM: The highest ZT=0.23 at 973 K is obtained in both Ca0.96Dy0.02Ho0.02MnO3 and Ca0.96Dy0.02Er0.02MnO3 and it is about 109% improved compared with Ca0.98Dy0.02MnO3 sample at the same temperature. | 10.1016-j.ceramint.2014.07.028.xml |  |  |  |  | comma-level | highest ZT | High-temperature thermoelectric performance of Ca0.96Dy0.02RE0.02MnO3 ceramics (RE=Ho, Er, Tm) | Elsevier | 2014 | no
9427 | ['SnSe'] | SnSe | ZT | ZT |  | [550.0] | 550 | Kelvin^(1.0) | [550.0] | [0.54] | 0.54 |  |  |  | (As a result, disorder-induced improvement of electronic transport combined with low thermal conductivity on the pressed sample face perpendicular to the pressed direction leads to zT = 0.54 at 550 K for the sample sintered at 500 °C, demonstrating a significant improvement of zT value in the intermediate temperature range for the SnSe system.) FROM: As a result, disorder-induced improvement of electronic transport combined with low thermal conductivity on the pressed sample face perpendicular to the pressed direction leads to zT = 0.54 at 550 K for the sample sintered at 500 °C, demonstrating a significant improvement of zT value in the intermediate temperature range for the SnSe system. | 10.1007-s10853-017-1129-z.txt |  | pressed | perpendicular to the pressed |  | comma-level | zT | Nanostructured SnSe: hydrothermal synthesis and disorder-induced enhancement of thermoelectric properties at medium temperatures | Springer | 2017 | no
9428 | ['SnSe'] | SnSe | ZT | ZT |  | [973.0] | 973 | Kelvin^(1.0) | [973.0] | [2.62] | 2.62 |  |  |  | (Single crystal of IV–VI compound SnSe has been recently found to exhibit ultralow thermal conductivity of xx W m-1 K-1 at 973 K and high zT of ~2.62 at 923 K and has attracted much attention.) FROM: Single crystal of IV–VI compound SnSe has been recently found to exhibit ultralow thermal conductivity of xx W m-1 K-1 at 973 K and high zT of ~2.62 at 923 K and has attracted much attention. | 10.1007-s10853-017-1129-z.txt |  |  |  |  | comma-level | zT | Nanostructured SnSe: hydrothermal synthesis and disorder-induced enhancement of thermoelectric properties at medium temperatures | Springer | 2017 | no
9429 | ['SnSe'] | SnSe | ZT | ZT |  | [550.0] | 550 | Kelvin^(1.0) | [550.0] | [0.54] | 0.54 |  |  |  | ( the hydrothermally synthesized SnSe shows remarkably low thermal conductivity and results in zT = 0.54 at 550 K for the sample *process*) FROM: Furthermore, the hydrothermally synthesized SnSe shows remarkably low thermal conductivity and results in zT = 0.54 at 550 K for the sample sintered at 500 °C, which demonstrates a significant improvement of zT value in the intermediate temperature range for the SnSe system. | 10.1007-s10853-017-1129-z.txt |  | sintered at 500 °C |  |  | comma-level | zT | Nanostructured SnSe: hydrothermal synthesis and disorder-induced enhancement of thermoelectric properties at medium temperatures | Springer | 2017 | no
9430 | ['SnSe single crystals'] | SnSe single crystals | ZT | ZT |  | [923.0] | 923 | Kelvin^(1.0) | [923.0] | [1.0] | 1 |  |  |  | (The SnSe single crystals in reference 1 are grown using Bridgman methods and have the record zT = 2.6 at 923 K.) FROM: The SnSe single crystals in reference 1 are grown using Bridgman methods and have the record zT = 2.6 at 923 K. | 10.1007-s10853-017-1129-z.txt |  |  |  |  | comma-level | zT | Nanostructured SnSe: hydrothermal synthesis and disorder-induced enhancement of thermoelectric properties at medium temperatures | Springer | 2017 | no
9431 | ['SnSe'] | SnSe | ZT | ZT |  | [550.0] | 550 | Kelvin^(1.0) | [550.0] | [0.54] | 0.54 |  |  |  | (As a result, zT = 0.54 at 550 K on the pressed sample face perpendicular to the pressed direction is attained for the sample sintered at 500 °C, which demonstrates a significant improvement of zT value in the intermediate temperature range for the SnSe system.) FROM: As a result, zT = 0.54 at 550 K on the pressed sample face perpendicular to the pressed direction is attained for the sample sintered at 500 °C, which demonstrates a significant improvement of zT value in the intermediate temperature range for the SnSe system. | 10.1007-s10853-017-1129-z.txt |  | pressed | perpendicular to the pressed |  | comma-level | zT | Nanostructured SnSe: hydrothermal synthesis and disorder-induced enhancement of thermoelectric properties at medium temperatures | Springer | 2017 | no
9432 | ['Bi2O2Se'] | Bi2O2Se | ZT | ZT |  | [800.0] | 800 | Kelvin^(1.0) | [800.0] | [0.13] | 0.13 |  |  |  | ( ZT of the Bi2O2Se is as high as 0.13 at 800 K.) FROM: Taken together, ZT of the Bi2O2Se is as high as 0.13 at 800 K. | 10.1016-j.commatsci.2016.04.007.xml |  |  |  |  | comma-level | ZT | Effects of negative response of electron transport to thermoelectric properties of Bi2O2Se | Elsevier | 2016 | no
9433 | ['SnSe'] | SnSe | ZT | ZT |  | [930.0] | 930 | Kelvin^(1.0) | [930.0] | [2.6] | 2.6 |  |  |  | (Recently, another layered material, SnSe, has been reported to have an unprecedented high ZT value of 2.6 at 930 K along a specific lattice direction.) FROM: Recently, another layered material, SnSe, has been reported to have an unprecedented high ZT value of 2.6 at 930 K along a specific lattice direction. | 10.1038-srep06946.txt |  |  | lattice direction |  | comma-level | ZT | Hinge-like structure induced unusual properties of black phosphorus and new strategies to improve the thermoelectric performance | Springer | 2014 | no
9434 | ['n and p-type Si80Ge20'] | n and p-type Si80Ge20 | ZT | ZT |  | [1173.0] | 1173 | Kelvin^(1.0) | [900.0] | [1.3] | 1.3 |  |  |  | (Nanostructuring introduced via high energy ball milling followed by hot pressing for both n and p-type Si80Ge20 has shown an enhanced ZT of 1.3 and 0.95 respectively at 900 °C [,].) FROM: Nanostructuring introduced via high energy ball milling followed by hot pressing for both n and p-type Si80Ge20 has shown an enhanced ZT of 1.3 and 0.95 respectively at 900 °C [,]. | 10.1016-j.jallcom.2018.11.414.xml |  | ballmilling |  |  | comma-level | ZT | Melt spinning: A rapid and cost effective approach over ball milling for the production of nanostructured p-type Si80Ge20 with enhanced thermoelectric properties | Elsevier | 2019 | no
9435 | ['n and p-type SiGe'] | n and p-type SiGe | ZT | ZT |  | [1200.0] | 1200 | Kelvin^(1.0) | [1200.0] | [1.5] | 1.5 |  |  |  | (Thus by employing ball milling followed by SPS, the ZT of n and p-type SiGe has further enhanced to 1.5 and 1.2 respectively at 1200 K [,].) FROM: Thus by employing ball milling followed by SPS, the ZT of n and p-type SiGe has further enhanced to 1.5 and 1.2 respectively at 1200 K [,]. | 10.1016-j.jallcom.2018.11.414.xml |  | ballmilling |  |  | comma-level | ZT | Melt spinning: A rapid and cost effective approach over ball milling for the production of nanostructured p-type Si80Ge20 with enhanced thermoelectric properties | Elsevier | 2019 | no
9436 | ['Ca3Co4O9'] | Ca3Co4O9 | ZT | ZT |  | [700.0] | 700 | Kelvin^(1.0) | [700.0] | [2.0] | 2 |  |  |  | ( the Ca3Co4O9 sample containing 2.0 vol% AgNPs exhibits an exceedingly enhanced ZT value at 700 K) FROM: As a result, the Ca3Co4O9 sample containing 2.0 vol% AgNPs exhibits an exceedingly enhanced ZT value at 700 K, which is about X times higher than that of pure bulk Ca3Co4O9. | 10.1016-j.mtcomm.2015.12.001.xml |  |  |  |  | comma-level | ZT | Preparation of AgNPs/Ca3Co4O9 nanocomposites with enhanced thermoelectric performance | Elsevier | 2016 | no
9437 | ['Ca3Co4O9'] | Ca3Co4O9 | ZT | ZT |  | [700.0] | 700 | Kelvin^(1.0) | [700.0] | [2.0] | 2 |  |  |  | ( the Ca3Co4O9 sample exhibits an enhanced ZT value at 700 K when AgNPs content reaches 2.0 vol%) FROM: Consequently, the Ca3Co4O9 sample exhibits an enhanced ZT value at 700 K when AgNPs content reaches 2.0 vol%, which is about X times higher than that of pure bulk Ca3Co4O9. | 10.1016-j.mtcomm.2015.12.001.xml |  |  |  |  | comma-level | ZT | Preparation of AgNPs/Ca3Co4O9 nanocomposites with enhanced thermoelectric performance | Elsevier | 2016 | no
9438 | ['Ca3Co4O9'] | Ca3Co4O9 | ZT | ZT |  | [700.0] | 700 | Kelvin^(1.0) | [700.0] | [0.1] | 0.1 |  |  |  | (The largest ZT value of 0.1 at 700 K is obtained for the Ca3Co4O9 with 2.0 vol% AgNPs) FROM: The largest ZT value of 0.1 at 700 K is obtained for the Ca3Co4O9 with 2.0 vol% AgNPs, showing almost X times enhancement compared to the pristine Ca3Co4O9. | 10.1016-j.mtcomm.2015.12.001.xml |  |  |  |  | comma-level | ZT | Preparation of AgNPs/Ca3Co4O9 nanocomposites with enhanced thermoelectric performance | Elsevier | 2016 | no
9439 | ['Ge0.2Sn0.8Te'] | Ge0.2Sn0.8Te | ZT | ZT |  | [400.0] | 400 | Kelvin^(1.0) | [400.0] | [0.04] | 0.04 |  |  |  | (The maximum value of ZT is 0.04 for Ge0.2Sn0.8Te at 400 K) FROM: The maximum value of ZT is 0.04 for Ge0.2Sn0.8Te at 400 K, which is smaller than that of the state-of-the-art thermoelectric materials . | 10.1016-j.jcrysgro.2007.02.036.xml |  |  |  |  | comma-level | ZT | Thermoelectric properties of Ge1− x Sn x Te crystals grown by vertical Bridgman method | Elsevier | 2007 | no
9440 | ['Ge0.2Sn0.8Te'] | Ge0.2Sn0.8Te | ZT | ZT |  | [400.0] | 400 | Kelvin^(1.0) | [400.0] | [0.04] | 0.04 |  |  |  | (The maximum value of ZT is 0.04 for Ge0.2Sn0.8Te at 400 K) FROM: The maximum value of ZT is 0.04 for Ge0.2Sn0.8Te at 400 K, which is smaller than that of the state-of-the-art thermoelectric materials. | 10.1016-j.jcrysgro.2007.02.036.xml |  |  |  |  | comma-level | ZT | Thermoelectric properties of Ge1− x Sn x Te crystals grown by vertical Bridgman method | Elsevier | 2007 | no
9441 | ['TCI Pb0.6Sn0.4Te'] | TCI Pb0.6Sn0.4Te | ZT | ZT |  | [856.0] | 856 | Kelvin^(1.0) | [856.0] | [1.0] | 1 |  | Na doping |  | (It has been recently reported that a local mirror symmetry in a TCI Pb0.6Sn0.4Te is broken by Na doping and the resultant enlargement of its bulk band gap suppresses the bipolar conduction, resulting in a high ZT of 1 at 856 K ) FROM: It has been recently reported that a local mirror symmetry in a TCI Pb0.6Sn0.4Te is broken by Na doping and the resultant enlargement of its bulk band gap suppresses the bipolar conduction, resulting in a high ZT of 1 at 856 K compared to undoped Pb0.6Sn0.4Te (ZT = 0.38 at 475 K). | 10.1039-c8ta00381e.html |  | suppresses |  |  | comma-level | ZT | Enhancement of thermoelectric performance via weak disordering of topological crystalline insulators and band convergence by Se alloying in Pb0.5Sn0.5Te1 − xSex | RSC | 2018 | no
9442 | ['undoped Pb0.6Sn0.4Te'] | undoped Pb0.6Sn0.4Te | ZT | ZT |  | [475.0] | 475 | Kelvin^(1.0) | [475.0] | [0.38] | 0.38 |  |  |  | ( undoped Pb0.6Sn0.4Te (ZT = 0.38 at 475 K).) FROM: It has been recently reported that a local mirror symmetry in a TCI Pb0.6Sn0.4Te is broken by Na doping and the resultant enlargement of its bulk band gap suppresses the bipolar conduction, resulting in a high ZT of 1 at 856 K compared to undoped Pb0.6Sn0.4Te (ZT = 0.38 at 475 K). | 10.1039-c8ta00381e.html |  |  |  |  | comma-level | ZT | Enhancement of thermoelectric performance via weak disordering of topological crystalline insulators and band convergence by Se alloying in Pb0.5Sn0.5Te1 − xSex | RSC | 2018 | no
9443 | ['PbTe1'] | PbTe1 | ZT | ZT |  | [850.0] | 850 | Kelvin^(1.0) | [850.0] | [1.8] | 1.8 |  |  |  | (A valence band convergence of dispersive light hole (L) and heavy hole (Σ) bands has shown an enhanced PF while decreasing the κlat in the PbTe1 − xSex system (ZT = 1.8 at 850 K).) FROM: A valence band convergence of dispersive light hole (L) and heavy hole (Σ) bands has shown an enhanced PF while decreasing the κlat in the PbTe1 − xSex system (ZT = 1.8 at 850 K). | 10.1039-c8ta00381e.html |  |  |  |  | comma-level | ZT | Enhancement of thermoelectric performance via weak disordering of topological crystalline insulators and band convergence by Se alloying in Pb0.5Sn0.5Te1 − xSex | RSC | 2018 | no
9444 | ['PbTe1 − xSx'] | PbTe1 − xSx | ZT | ZT |  | [773.0] | 773 | Kelvin^(1.0) | [773.0] | [1.55] | 1.55 |  |  |  | (The band convergence was observed in the PbTe1 − xSx system: the heavy hole band merged with the light hole band with respect to temperature and achieved a high ZT value of 1.55 at 773 K.) FROM: The band convergence was observed in the PbTe1 − xSx system: the heavy hole band merged with the light hole band with respect to temperature and achieved a high ZT value of 1.55 at 773 K. | 10.1039-c8ta00381e.html |  |  |  |  | comma-level | ZT | Enhancement of thermoelectric performance via weak disordering of topological crystalline insulators and band convergence by Se alloying in Pb0.5Sn0.5Te1 − xSex | RSC | 2018 | no
9445 | ['Pb0.5Sn0.5Te0.95Se0.05 compound'] | Pb0.5Sn0.5Te0.95Se0.05 compound | ZT | ZT |  | [800.0] | 800 | Kelvin^(1.0) | [800.0] | [1.9] | 1.9 |  |  |  | ( the Pb0.5Sn0.5Te0.95Se0.05 compound shows an impressively high ZT of 1.9 at 800 K) FROM: As a consequence, the Pb0.5Sn0.5Te0.95Se0.05 compound shows an impressively high ZT of 1.9 at 800 K, which is about a 313% enhancement compared to that of the pristine TCI Pb0.5Sn0.5Te compound obtained by high temperature fitting of the Dulong–Petit law by measuring specific heat using a PPMS, respectively. | 10.1039-c8ta00381e.html |  | impressively |  |  | comma-level | ZT | Enhancement of thermoelectric performance via weak disordering of topological crystalline insulators and band convergence by Se alloying in Pb0.5Sn0.5Te1 − xSex | RSC | 2018 | no
9446 | ['Pb0.5Sn0.5Te0.95Se0.05'] | Pb0.5Sn0.5Te0.95Se0.05 | ZT | ZT |  | [800.0] | 800 | Kelvin^(1.0) | [800.0] | [1.9] | 1.9 |  |  |  | (It is notable that Pb0.5Sn0.5Te0.95Se0.05 shows an impressively high ZT value of 1.9 at 800 K mainly due) FROM: It is notable that Pb0.5Sn0.5Te0.95Se0.05 shows an impressively high ZT value of 1.9 at 800 K mainly due to a quite high PF resulting from the valence band convergence as well as the weakening of the TCI state via the optimal Se alloying, which is about a 313% enhancement compared to that of the pristine Pb0.5Sn0.5Te compound in the temperature region. | 10.1039-c8ta00381e.html |  | impressively |  |  | comma-level | ZT | Enhancement of thermoelectric performance via weak disordering of topological crystalline insulators and band convergence by Se alloying in Pb0.5Sn0.5Te1 − xSex | RSC | 2018 | no
9447 | ['Pb0.5Sn0.5Te'] | Pb0.5Sn0.5Te | ZT | ZT |  | [800.0] | 800 | Kelvin^(1.0) | [800.0] | [0.2] | 0.2 |  |  |  | ({ maximum ZT at 800 K) }: those for the x = 0.1 and 0.2 samples (TZTmax = 650 K), demonstrating that the bipolar conduction in Pb0.5Sn0.5Te is effectively suppressed mostly by a significantly enhanced hole carrier concentration and partly by weakening of the TCI state via the optimal Se alloying (5%).) FROM: Furthermore, the temperature of maximum ZT for the x = 0.05 sample (TZTmax = 800 K) is higher than those for the x = 0.1 and 0.2 samples (TZTmax = 650 K), demonstrating that the bipolar conduction in Pb0.5Sn0.5Te is effectively suppressed mostly by a significantly enhanced hole carrier concentration and partly by weakening of the TCI state via the optimal Se alloying (5%). | 10.1039-c8ta00381e.html |  | suppressed |  |  | comma-level | maximum ZT | Enhancement of thermoelectric performance via weak disordering of topological crystalline insulators and band convergence by Se alloying in Pb0.5Sn0.5Te1 − xSex | RSC | 2018 | no
9448 | ['Ge0.90Ga0.02Sb0.08Te'] | Ge0.90Ga0.02Sb0.08Te | ZT | ZT |  | [723.0] | 723 | Kelvin^(1.0) | [723.0] | [1.95] | 1.95 |  |  |  | ( enabled the flash sintered Ge0.90Ga0.02Sb0.08Te composition to not only exhibit a peak of zT of ∼1.95 at 723 K) FROM: The synergy between these complementary and beneficial effects, in addition to the reduced thermal conductivity, enabled the flash sintered Ge0.90Ga0.02Sb0.08Te composition to not only exhibit a peak of zT of ∼1.95 at 723 K, but also to maintain/stabilize its high performance over a broad temperature range (600–775 K), thus making it a serious candidate for mid-temperature range energy harvesting devices. | 10.1039-c8qi00703a.html |  | sintered |  |  | comma-level | zT | Realizing a stable high thermoelectric zT ∼ 2 over a broad temperature range in Ge1−x−yGaxSbyTe via band engineering and hybrid flash-SPS processing | RSC | 2019 | no
9449 | ['GeTe'] | GeTe | ZT | ZT |  | [630.0] | 630 | Kelvin^(1.0) | [630.0] | [1.3] | 1.3 |  |  |  | ( showing that the introduction of resonant levels in the vicinity of the Fermi level due to indium doping leads to a reasonably high zT in GeTe (zT ∼1.3 at 630 K)) FROM: Motivated by the results of Wu et al. on Ge1−xInxTe, showing that the introduction of resonant levels in the vicinity of the Fermi level due to indium doping leads to a reasonably high zT in GeTe (zT ∼1.3 at 630 K), we here have tried to explore the effect of another group 13 element, namely Ga, on the TE performance of GeTe. | 10.1039-c8qi00703a.html |  |  |  |  | comma-level | zT | Realizing a stable high thermoelectric zT ∼ 2 over a broad temperature range in Ge1−x−yGaxSbyTe via band engineering and hybrid flash-SPS processing | RSC | 2019 | no
9450 | ['pristine GeTe'] | pristine GeTe | ZT | ZT |  | [720.0] | 720 | Kelvin^(1.0) | [720.0] | [0.95] | 0.95 |  |  |  | ( pristine GeTe (zT ∼ 0.95 at 720 K).) FROM: Indeed, this substitution marginally improved the thermoelectric performance (zT ∼ 1.1 at 720 K) when compared to pristine GeTe (zT ∼ 0.95 at 720 K). | 10.1039-c8qi00703a.html |  |  |  |  | comma-level | zT | Realizing a stable high thermoelectric zT ∼ 2 over a broad temperature range in Ge1−x−yGaxSbyTe via band engineering and hybrid flash-SPS processing | RSC | 2019 | no
9451 | ['Ge0.88Ga0.02Sb0.10Te'] | Ge0.88Ga0.02Sb0.10Te | ZT | ZT |  | [725.0] | 725 | Kelvin^(1.0) | [725.0] | [1.75] | 1.75 |  |  |  | ( the Ge0.88Ga0.02Sb0.10Te composition with a high thermopower and ultra-low κtotal manifested a maximum zT ∼ 1.75 at 725 K) FROM: Thus, the Ge0.88Ga0.02Sb0.10Te composition with a high thermopower and ultra-low κtotal manifested a maximum zT ∼ 1.75 at 725 K, which was 80% higher than that of pristine GeTe. | 10.1039-c8qi00703a.html |  |  |  |  | comma-level | maximum zT | Realizing a stable high thermoelectric zT ∼ 2 over a broad temperature range in Ge1−x−yGaxSbyTe via band engineering and hybrid flash-SPS processing | RSC | 2019 | no
9452 | ['Ge0.98Ga0.02Te'] | Ge0.98Ga0.02Te | ZT | ZT |  | [720.0] | 720 | Kelvin^(1.0) | [720.0] | [0.1] | 0.1 |  |  |  | ({ figure of merit }: achieved within the Ge1−xGaxTe (x = 0.00 to 0.10) series was ∼1.1 at 720 K for Ge0.98Ga0.02Te) FROM: The maximum thermoelectric figure of merit, zT (Fig. 2e), achieved within the Ge1−xGaxTe (x = 0.00 to 0.10) series was ∼1.1 at 720 K for Ge0.98Ga0.02Te, which was marginally higher than that of pristine GeTe (zT ∼0.95 at 720 K). | 10.1039-c8qi00703a.html |  |  |  |  | comma-level | figure of merit | Realizing a stable high thermoelectric zT ∼ 2 over a broad temperature range in Ge1−x−yGaxSbyTe via band engineering and hybrid flash-SPS processing | RSC | 2019 | no
9453 | ['pristine GeTe'] | pristine GeTe | ZT | ZT |  | [720.0] | 720 | Kelvin^(1.0) | [720.0] | [0.95] | 0.95 |  |  |  | ({ figure of merit }: that of pristine GeTe (zT ∼0.95 at 720 K).) FROM: The maximum thermoelectric figure of merit, zT (Fig. 2e), achieved within the Ge1−xGaxTe (x = 0.00 to 0.10) series was ∼1.1 at 720 K for Ge0.98Ga0.02Te, which was marginally higher than that of pristine GeTe (zT ∼0.95 at 720 K). | 10.1039-c8qi00703a.html |  |  |  |  | comma-level | figure of merit | Realizing a stable high thermoelectric zT ∼ 2 over a broad temperature range in Ge1−x−yGaxSbyTe via band engineering and hybrid flash-SPS processing | RSC | 2019 | no
9454 | ['Ga–Sb codoped GeTe'] | Ga–Sb codoped GeTe | ZT | ZT |  | [730.0] | 730 | Kelvin^(1.0) | [730.0] | [1.75] | 1.75 |  |  |  | (The Ga–Sb codoped GeTe samples (both Ge0.88Ga0.02Sb0.10Te and Ge0.90Ga0.02Sb0.08Te compositions) manifested a high zT ∼1.75 at 730 K) FROM: The Ga–Sb codoped GeTe samples (both Ge0.88Ga0.02Sb0.10Te and Ge0.90Ga0.02Sb0.08Te compositions) manifested a high zT ∼1.75 at 730 K, an improvement by 80% compared to undoped GeTe, and it is notably one of the highest reported among the GeTe-based materials. | 10.1039-c8qi00703a.html |  |  |  |  | comma-level | zT | Realizing a stable high thermoelectric zT ∼ 2 over a broad temperature range in Ge1−x−yGaxSbyTe via band engineering and hybrid flash-SPS processing | RSC | 2019 | no
9455 | ['Pb-free GeTe'] | Pb-free GeTe | ZT | ZT |  | [600.0, 773.0] | 686.5 | Kelvin^(1.0) | [600.0, 773.0] | [1.85] | 1.85 |  |  |  | ({ at 600–773 K }: In this temperature range from 600–773 K, the zT was almost constant (zTave ∼ 1.85 in the temperature range from 600–773 K), thus making it one of the best reported materials among the Pb-free GeTe family.) FROM: In this temperature range from 600–773 K, the zT was almost constant (zTave ∼ 1.85 in the temperature range from 600–773 K), thus making it one of the best reported materials among the Pb-free GeTe family. | 10.1039-c8qi00703a.html |  |  |  |  | comma-level | zT | Realizing a stable high thermoelectric zT ∼ 2 over a broad temperature range in Ge1−x−yGaxSbyTe via band engineering and hybrid flash-SPS processing | RSC | 2019 | no
9456 | ['Sb-doped Mg2Si0.3Sn0.7 material'] | Sb-doped Mg2Si0.3Sn0.7 material | ZT | ZT |  | [700.0] | 700 | Kelvin^(1.0) | [700.0] | [1.3] | 1.3 |  |  |  | (The highest figure of merit ZT of 1.3 at about 700 K has been achieved for Sb-doped Mg2Si0.3Sn0.7 material) FROM: The highest figure of merit ZT of 1.3 at about 700 K has been achieved for Sb-doped Mg2Si0.3Sn0.7 material, typically benefiting from the favorable convergence between heavy and light conduction bands along with the optimized carrier concentration[,]. | 10.1016-j.materresbull.2020.110885.xml |  |  |  |  | comma-level | highest figure of merit | Energy-Efficient Synthesis and Superior Thermoelectric Performance of Sb-doped Mg2Si0.3Sn0.7 Solid Solutions by Rapid Thermal Explosion | Elsevier | 2020 | no
9457 | ['polycrystalline SnSe2'] | polycrystalline SnSe2 | ZT | ZT |  | [789.0] | 789 | Kelvin^(1.0) | [789.0] | [0.63] | 0.63 |  |  |  | ({ peak ZT at 789 K }: the highest reported value (0.63) of polycrystalline SnSe2 and even ) FROM: As a result, a record peak ZT of ∼1.03 at 789 K is realized along the pressing direction, which is ∼X times larger than the highest reported value (0.63) of polycrystalline SnSe2 and even comparable to that of p-type polycrystalline SnSe. | 10.1039-c9ta01678c.html |  |  |  |  | comma-level | peak ZT | Dynamic Ag+-intercalation with AgSnSe2 nano-precipitates in Cl-doped polycrystalline SnSe2 toward ultra-high thermoelectric performance | RSC | 2019 | no
9458 | ['n-type SnSe2'] | n-type SnSe2 | ZT | ZT |  | [800.0] | 800 | Kelvin^(1.0) | [800.0] | [2.95] | 2.95 |  |  |  | (Theoretical calculation predicted that an ultra-high ZT of 2.95 can be achieved in n-type SnSe2 at n = 1020 cm−3 and 800 K.) FROM: Theoretical calculation predicted that an ultra-high ZT of 2.95 can be achieved in n-type SnSe2 at n = 1020 cm−3 and 800 K. | 10.1039-c9ta01678c.html |  |  |  |  | comma-level | ZT | Dynamic Ag+-intercalation with AgSnSe2 nano-precipitates in Cl-doped polycrystalline SnSe2 toward ultra-high thermoelectric performance | RSC | 2019 | no
9459 | ['Br-doped SnSe2'] | Br-doped SnSe2 | ZT | ZT |  | [773.0] | 773 | Kelvin^(1.0) | [773.0] | [0.6] | 0.6 |  |  |  | ({ at 773 K }: as well as Cl- and Br-doped SnSe2 with strong anisotropy (peak ZT ∼ 0.6).) FROM: This transition in electronic transport properties is also observed in SnSe2/SnSe nanocomposites, leading to the improvement of ZT up to 0.56 at 773 K, as well as Cl- and Br-doped SnSe2 with strong anisotropy (peak ZT ∼ 0.6). | 10.1039-c9ta01678c.html |  |  |  |  | comma-level | peak ZT | Dynamic Ag+-intercalation with AgSnSe2 nano-precipitates in Cl-doped polycrystalline SnSe2 toward ultra-high thermoelectric performance | RSC | 2019 | no
9460 | ['polycrystalline SnSe2'] | polycrystalline SnSe2 | ZT | ZT |  | [789.0] | 789 | Kelvin^(1.0) | [789.0] | [1.03] | 1.03 |  |  |  | ( a peak ZT of ∼1.03 at 789 K can be achieved in polycrystalline SnSe2) FROM: As a consequence, a peak ZT of ∼1.03 at 789 K can be achieved in polycrystalline SnSe2, which is the highest reported value for SnSe2-based thermoelectric materials up to now. | 10.1039-c9ta01678c.html |  |  |  |  | comma-level | peak ZT | Dynamic Ag+-intercalation with AgSnSe2 nano-precipitates in Cl-doped polycrystalline SnSe2 toward ultra-high thermoelectric performance | RSC | 2019 | no
9461 | ['Ag3Cl4'] | Ag3Cl4 | ZT | ZT |  | [789.0] | 789 | Kelvin^(1.0) | [789.0] | [1.03] | 1.03 |  |  |  | ( a maximum ZT of ∼1.03 at 789 K was achieved for the Ag3Cl4 sample along the pressing direction) FROM: Particularly, a maximum ZT of ∼1.03 at 789 K was achieved for the Ag3Cl4 sample along the pressing direction, which is ∼X times larger than the highest reported value (0.63), to the best of our knowledge. | 10.1039-c9ta01678c.html |  | pressing |  |  | comma-level | maximum ZT | Dynamic Ag+-intercalation with AgSnSe2 nano-precipitates in Cl-doped polycrystalline SnSe2 toward ultra-high thermoelectric performance | RSC | 2019 | no
9462 | ['SnSe2'] | SnSe2 | ZT | ZT |  | [789.0] | 789 | Kelvin^(1.0) | [789.0] | [1.03] | 1.03 |  |  |  | ( the maximum ZT is improved to a record value of ∼1.03 at 789 K for the SnSe2 thermoelectric material) FROM: Remarkably, the maximum ZT is improved to a record value of ∼1.03 at 789 K for the SnSe2 thermoelectric material, which is ∼X times larger than the highest reported value (0.63) and even comparable to that of p-type polycrystalline SnSe. | 10.1039-c9ta01678c.html |  |  |  |  | comma-level | maximum ZT | Dynamic Ag+-intercalation with AgSnSe2 nano-precipitates in Cl-doped polycrystalline SnSe2 toward ultra-high thermoelectric performance | RSC | 2019 | no
9463 | ['Ca2.7Bi0.3Co3.9Fe0.1O9+δ'] | Ca2.7Bi0.3Co3.9Fe0.1O9+δ | ZT | ZT |  | [973.0] | 973 | Kelvin^(1.0) | [973.0] | [0.4] | 0.4 |  |  |  | ( the thermoelectric figure of merit achieves ∼0.4 at 973 K by the co-doped sample Ca2.7Bi0.3Co3.9Fe0.1O9+δ.) FROM: In present study, the thermoelectric figure of merit achieves ∼0.4 at 973 K by the co-doped sample Ca2.7Bi0.3Co3.9Fe0.1O9+δ. | 10.1016-j.jallcom.2014.06.190.xml |  |  |  |  | comma-level | figure of merit | Enhancement of high temperature thermoelectric performance in Bi, Fe co-doped layered oxide-based material Ca3Co4O9+ δ | Elsevier | 2014 | no
9464 | ['Ca3Co4O9+δ single crystals'] | Ca3Co4O9+δ single crystals | ZT | ZT |  | [973.0] | 973 | Kelvin^(1.0) | [973.0] | [0.83] | 0.83 |  |  |  | (The highest figure of merit (ZT) reported for Ca3Co4O9+δ single crystals of is 0.83 at 973 K .) FROM: The highest figure of merit (ZT) reported for Ca3Co4O9+δ single crystals of is 0.83 at 973 K . | 10.1016-j.jallcom.2014.06.190.xml |  |  |  |  | comma-level | highest figure of merit | Enhancement of high temperature thermoelectric performance in Bi, Fe co-doped layered oxide-based material Ca3Co4O9+ δ | Elsevier | 2014 | no
9465 | ['Ca2.7Bi0.3Co3.9Fe0.1O9+δ'] | Ca2.7Bi0.3Co3.9Fe0.1O9+δ | ZT | ZT |  | [973.0] | 973 | Kelvin^(1.0) | [973.0] | [0.4] | 0.4 |  |  |  | (The compound Ca2.7Bi0.3Co3.9Fe0.1O9+δ achieves the figure of merit ∼0.4 at 973 K) FROM: The compound Ca2.7Bi0.3Co3.9Fe0.1O9+δ achieves the figure of merit ∼0.4 at 973 K, which makes it very promising for thermoelectric application. | 10.1016-j.jallcom.2014.06.190.xml |  |  |  |  | comma-level | figure of merit | Enhancement of high temperature thermoelectric performance in Bi, Fe co-doped layered oxide-based material Ca3Co4O9+ δ | Elsevier | 2014 | no
9466 | ['Ca2.7Bi0.3Co3.9 Fe0.1O9+δ'] | Ca2.7Bi0.3Co3.9 Fe0.1O9+δ | ZT | ZT |  | [973.0] | 973 | Kelvin^(1.0) | [973.0] | [0.4] | 0.4 |  |  |  | (The figure of merit ZT was achieved ∼0.4 at 973 K for compound with the nominal composition of Ca2.7Bi0.3Co3.9 Fe0.1O9+δ.) FROM: The figure of merit ZT was achieved ∼0.4 at 973 K for compound with the nominal composition of Ca2.7Bi0.3Co3.9 Fe0.1O9+δ. | 10.1016-j.jallcom.2014.06.190.xml |  |  |  |  | comma-level | figure of merit | Enhancement of high temperature thermoelectric performance in Bi, Fe co-doped layered oxide-based material Ca3Co4O9+ δ | Elsevier | 2014 | no
9467 | ['Ca2.7Bi0.3Co3.9Fe0.1O9+δ'] | Ca2.7Bi0.3Co3.9Fe0.1O9+δ | ZT | ZT |  | [973.0] | 973 | Kelvin^(1.0) | [973.0] | [0.4] | 0.4 |  |  |  | (The figure of merit ZT achieved ∼0.4 at 973 K, by the co-doped sample Ca2.7Bi0.3Co3.9Fe0.1O9+δ.) FROM: The figure of merit ZT achieved ∼0.4 at 973 K, by the co-doped sample Ca2.7Bi0.3Co3.9Fe0.1O9+δ. | 10.1016-j.jallcom.2014.06.190.xml |  |  |  |  | comma-level | figure of merit | Enhancement of high temperature thermoelectric performance in Bi, Fe co-doped layered oxide-based material Ca3Co4O9+ δ | Elsevier | 2014 | no
9468 | ['Sr0.9Nd0.1TiO3'] | Sr0.9Nd0.1TiO3 | ZT | ZT |  | [1015.0] | 1015 | Kelvin^(1.0) | [1015.0] | [0.37] | 0.37 |  |  |  | (The highest ZT value for Sr0.9Nd0.1TiO3 was 0.37 at 1015 K.) FROM: The highest ZT value for Sr0.9Nd0.1TiO3 was 0.37 at 1015 K. | 10.1039-c8ta07861k.html |  |  |  |  | comma-level | highest ZT | Enhancing the thermoelectric power factor of Sr0.9Nd0.1TiO3 through control of the nanostructure and microstructure | RSC | 2018 | no
9469 | ['doped SrTiO3'] | doped SrTiO3 | ZT | ZT |  | [673.0] | 673 | Kelvin^(1.0) | [673.0] | [0.39] | 0.39 |  |  |  | (The highest power factor among Nd-doped SrTiO3 studies reported thus far is ∼xx W m−1 K−2 at 673 K and the highest ZT value reported is 0.39 for Sr0.9Nd0.1TiO3 at 1073 K.) FROM: The highest power factor among Nd-doped SrTiO3 studies reported thus far is ∼xx W m−1 K−2 at 673 K and the highest ZT value reported is 0.39 for Sr0.9Nd0.1TiO3 at 1073 K. | 10.1039-c8ta07861k.html |  |  |  |  | comma-level | highest ZT | Enhancing the thermoelectric power factor of Sr0.9Nd0.1TiO3 through control of the nanostructure and microstructure | RSC | 2018 | no
9470 | ['Sr0.9Nd0.1TiO3'] | Sr0.9Nd0.1TiO3 | ZT | ZT |  | [1015.0] | 1015 | Kelvin^(1.0) | [1015.0] | [0.37] | 0.37 |  |  |  | (The maximum ZT values achieved in this study for Sr0.9Nd0.1TiO3±δ-based ceramics (0.37 at 1015 K) are ) FROM: The maximum ZT values achieved in this study for Sr0.9Nd0.1TiO3±δ-based ceramics (0.37 at 1015 K) are comparable with the data reported by Kovalevsky et al. (0.39 at 1073 K). | 10.1039-c8ta07861k.html |  |  |  |  | comma-level | maximum ZT | Enhancing the thermoelectric power factor of Sr0.9Nd0.1TiO3 through control of the nanostructure and microstructure | RSC | 2018 | no
9471 | ['Sr0.775La0.15TiO3−δ'] | Sr0.775La0.15TiO3−δ | ZT | ZT |  | [973.0] | 973 | Kelvin^(1.0) | [973.0] | [0.41] | 0.41 |  |  |  | (Although marginally higher ZT values (0.41 at 973 K) have been reported for Sr0.775La0.15TiO3−δ) FROM: Although marginally higher ZT values (0.41 at 973 K) have been reported for Sr0.775La0.15TiO3−δ, it is important to stress that the power factor increase for the present samples (30%) does represent a significant step forward. | 10.1039-c8ta07861k.html |  |  |  |  | comma-level | ZT | Enhancing the thermoelectric power factor of Sr0.9Nd0.1TiO3 through control of the nanostructure and microstructure | RSC | 2018 | no
9472 | ['SnSe crystal'] | SnSe crystal | ZT | ZT |  | [800.0] | 800 | Kelvin^(1.0) | [800.0] | [1.05] | 1.05 |  |  |  | ( the maximum ZT = 1.05 appears around 800 K suggesting SnSe crystal is a candidate for middle-temperature TE material.) FROM: Finally, the maximum ZT = 1.05 appears around 800 K suggesting SnSe crystal is a candidate for middle-temperature TE material. | 10.1016-j.jallcom.2020.153869.xml |  |  |  |  | comma-level | maximum ZT | Growth of large size SnSe crystal via directional solidification and evaluation of its properties | Elsevier | 2020 | no
9473 | ['SnSe crystal'] | SnSe crystal | ZT | ZT |  | [800.0] | 800 | Kelvin^(1.0) | [800.0] | [1.05] | 1.05 |  |  |  | ( it is calculated SnSe crystal has a largest ZT value of 1.05 around 800 K) FROM: Finally, it is calculated SnSe crystal has a largest ZT value of 1.05 around 800 K, which implies SnSe crystal is a promising middle-temperature TE material. | 10.1016-j.jallcom.2020.153869.xml |  |  |  |  | comma-level | ZT | Growth of large size SnSe crystal via directional solidification and evaluation of its properties | Elsevier | 2020 | no
9474 | ['CCTS compound'] | CCTS compound | ZT | ZT |  | [800.0] | 800 | Kelvin^(1.0) | [800.0] | [0.8] | 0.8 |  |  |  | ( a peak ZT value about 0.8 at 800 K is achieved in the CCTS compound simply by Cu/Mn dual-doping due to the improved electrical properties by introducing metal-like second phase and the depressed lattice thermal conductivity by weakening of covalent bonding) FROM: As a consequence, a peak ZT value about 0.8 at 800 K is achieved in the CCTS compound simply by Cu/Mn dual-doping due to the improved electrical properties by introducing metal-like second phase and the depressed lattice thermal conductivity by weakening of covalent bonding, which is also the highest ZT value reported in 700–823 K range for metal sulfides without fast ion migration or phase transformation. | 10.1016-j.nanoen.2017.04.027.xml |  | depressed |  |  | comma-level | peak ZT | Multi-cations compound Cu2CoSnS4: DFT calculating, band engineering and thermoelectric performance regulation | Elsevier | 2017 | no
9475 | ['Cu-Mn dual doped CCTS compound'] | Cu-Mn dual doped CCTS compound | ZT | ZT |  | [800.0] | 800 | Kelvin^(1.0) | [800.0] | [0.8] | 0.8 |  |  |  | (An unprecedented high ZT of 0.8 at 800 K has been achieved in Cu-Mn dual doped CCTS compound.) FROM: An unprecedented high ZT of 0.8 at 800 K has been achieved in Cu-Mn dual doped CCTS compound. | 10.1016-j.nanoen.2017.04.027.xml |  |  |  |  | comma-level | ZT | Multi-cations compound Cu2CoSnS4: DFT calculating, band engineering and thermoelectric performance regulation | Elsevier | 2017 | no
9476 | ['Cu-Mn dual doped CCTS compound'] | Cu-Mn dual doped CCTS compound | ZT | ZT |  | [800.0] | 800 | Kelvin^(1.0) | [800.0] | [0.8] | 0.8 |  |  |  | ( an unprecedented high ZT close to 0.8 at 800 K had been achieved in a Cu-Mn dual doped CCTS compound) FROM: As a consequence, an unprecedented high ZT close to 0.8 at 800 K had been achieved in a Cu-Mn dual doped CCTS compound, and it increases almost by X times as compared with the pristine CCTS. | 10.1016-j.nanoen.2017.04.027.xml |  |  |  |  | comma-level | ZT | Multi-cations compound Cu2CoSnS4: DFT calculating, band engineering and thermoelectric performance regulation | Elsevier | 2017 | no
9477 | ['pristine CCTS'] | pristine CCTS | ZT | ZT |  | [773.0] | 773 | Kelvin^(1.0) | [773.0] | [0.18] | 0.18 |  |  |  | ({ at 773 K }: that of the pristine CCTS (ZT =0.18).) FROM: Ultimately, a high ZT value of 0.63 at 773 K is obtained for the Cu-doped sample (x=0.15) because of the increased power factor and decreased κL, which represents a X times improvement as compared with that of the pristine CCTS (ZT =0.18). | 10.1016-j.nanoen.2017.04.027.xml |  |  |  |  | comma-level | ZT | Multi-cations compound Cu2CoSnS4: DFT calculating, band engineering and thermoelectric performance regulation | Elsevier | 2017 | no
9478 | ['Cu / Mn'] | Cu / Mn | ZT | ZT |  | [800.0] | 800 | Kelvin^(1.0) | [800.0] | [0.8] | 0.8 |  |  |  | (the single-doped sample and the maximum ZT value about 0.8 has been achieved at 800 K in the Cu/Mn dual-doped sample.) FROM: Ultimately, the dual-doped samples have higher ZT values than the single-doped sample and the maximum ZT value about 0.8 has been achieved at 800 K in the Cu/Mn dual-doped sample. | 10.1016-j.nanoen.2017.04.027.xml |  |  |  |  | comma-level | maximum ZT | Multi-cations compound Cu2CoSnS4: DFT calculating, band engineering and thermoelectric performance regulation | Elsevier | 2017 | no
9479 | ['Cu2.15Co0.8Mn0.05SnS4'] | Cu2.15Co0.8Mn0.05SnS4 | ZT | ZT |  | [800.0] | 800 | Kelvin^(1.0) | [800.0] | [0.8] | 0.8 |  |  |  | ( a highest power factor of xx μWm−1K−2 and a peak ZT value about 0.8 are achieved at 800 K in the Cu2.15Co0.8Mn0.05SnS4 sample) FROM: As a consequence, a highest power factor of xx μWm−1K−2 and a peak ZT value about 0.8 are achieved at 800 K in the Cu2.15Co0.8Mn0.05SnS4 sample, which almost increases by X times compared to the ZT value of pristine CCTS. | 10.1016-j.nanoen.2017.04.027.xml |  |  |  |  | comma-level | peak ZT | Multi-cations compound Cu2CoSnS4: DFT calculating, band engineering and thermoelectric performance regulation | Elsevier | 2017 | no
9480 | ['Tin selenide ( SnSe )'] | Tin selenide ( SnSe ) | ZT | ZT |  | [923.0] | 923 | Kelvin^(1.0) | [923.0] | [2.6] | 2.6 |  |  |  | (Tin selenide (SnSe) has sparked much attention since the discovery of its record ZT of 2.6 ± 0.3 at 923 K along the b-axis of a single crystal.) FROM: Tin selenide (SnSe) has sparked much attention since the discovery of its record ZT of 2.6 ± 0.3 at 923 K along the b-axis of a single crystal. | 10.1039-c9nr07008g.html | 0.3 |  | b-axis |  | comma-level | ZT | Multifunctional inorganic nanomaterials for energy applications | RSC | 2020 | no
9481 | ['SnSe nanosheets'] | SnSe nanosheets | ZT | ZT |  | [501.0] | 501 | Kelvin^(1.0) | [501.0] | [0.055] | 0.055 |  |  |  | (A thin film of SnSe nanosheets was fabricated by using a simple thermal evaporation method, and exhibited a ZT of 0.055 at 501 K.) FROM: A thin film of SnSe nanosheets was fabricated by using a simple thermal evaporation method, and exhibited a ZT of 0.055 at 501 K. | 10.1039-c9nr07008g.html |  | fabricated |  |  | comma-level | ZT | Multifunctional inorganic nanomaterials for energy applications | RSC | 2020 | no
9482 | ['p-type polycrystalline Cd-doped SnSe'] | p-type polycrystalline Cd-doped SnSe | ZT | ZT |  | [823.0] | 823 | Kelvin^(1.0) | [823.0] | [1.7] | 1.7 |  |  |  | (A p-type polycrystalline Cd-doped SnSe was synthesized by combining cation vacancies and through localized-lattice engineering, and its ZT was approximately as high as 1.7 at 823 K.) FROM: A p-type polycrystalline Cd-doped SnSe was synthesized by combining cation vacancies and through localized-lattice engineering, and its ZT was approximately as high as 1.7 at 823 K. | 10.1039-c9nr07008g.html |  |  |  |  | comma-level | ZT | Multifunctional inorganic nanomaterials for energy applications | RSC | 2020 | no
9483 | ['Sn0.99Na0.01Se-STSe'] | Sn0.99Na0.01Se-STSe | ZT | ZT |  | [773.0] | 773 | Kelvin^(1.0) | [773.0] | [1.33] | 1.33 |  |  |  | ( Sn0.99Na0.01Se-STSe exhibited a high peak ZT of 1.33 at 773 K and an outstanding average ZT (ZTave) of 0.91 in the temperature range of 423–823 K.) FROM: Consequently, Sn0.99Na0.01Se-STSe exhibited a high peak ZT of 1.33 at 773 K and an outstanding average ZT (ZTave) of 0.91 in the temperature range of 423–823 K. | 10.1039-c9nr07008g.html |  |  |  |  | comma-level | peak ZT | Multifunctional inorganic nanomaterials for energy applications | RSC | 2020 | no
9484 | ['PbTe-4 % InSb'] | PbTe-4 % InSb | ZT | ZT |  | [773.0] | 773 | Kelvin^(1.0) | [773.0] | [1.83] | 1.83 |  |  |  | (A highest ZT of 1.83 was obtained for the sample PbTe-4%InSb at 773 K.) FROM: A highest ZT of 1.83 was obtained for the sample PbTe-4%InSb at 773 K. | 10.1039-c9nr07008g.html |  |  |  |  | comma-level | highest ZT | Multifunctional inorganic nanomaterials for energy applications | RSC | 2020 | no
9485 | ['Pb0.988Sb0.012Te-13 % GeTe'] | Pb0.988Sb0.012Te-13 % GeTe | ZT | ZT |  | [623.0] | 623 | Kelvin^(1.0) | [623.0] | [1.38] | 1.38 |  |  |  | ( the Pb0.988Sb0.012Te-13%GeTe-nano achieved a ZT value of 1.38 at 623 K and a high average ZTavg value of about 1.04 in the temperature range of 300–773 K.) FROM: As a result, the Pb0.988Sb0.012Te-13%GeTe-nano achieved a ZT value of 1.38 at 623 K and a high average ZTavg value of about 1.04 in the temperature range of 300–773 K. | 10.1039-c9nr07008g.html |  |  |  |  | comma-level | ZT | Multifunctional inorganic nanomaterials for energy applications | RSC | 2020 | no
9486 | ['12 % S-introduced PbTe'] | 12 % S-introduced PbTe | ZT | ZT |  | [900.0] | 900 | Kelvin^(1.0) | [900.0] | [1.4] | 1.4 |  |  |  | ( a high ZT of approximately 1.4 at 900 K was realized in 1.25% Sb-contained and 12% S-introduced PbTe.) FROM: As an example, a high ZT of approximately 1.4 at 900 K was realized in 1.25% Sb-contained and 12% S-introduced PbTe. | 10.1039-c9nr07008g.html |  |  |  |  | comma-level | ZT | Multifunctional inorganic nanomaterials for energy applications | RSC | 2020 | no
9487 | ['Cu5FeS4'] | Cu5FeS4 | ZT | ZT |  | [710.0] | 710 | Kelvin^(1.0) | [710.0] | [0.62] | 0.62 |  |  |  | (These outstanding properties of Cu5FeS4 icosahedral nanoparticles resulted in an enhanced ZT value of about 0.62 at 710 K.) FROM: These outstanding properties of Cu5FeS4 icosahedral nanoparticles resulted in an enhanced ZT value of about 0.62 at 710 K. | 10.1039-c9nr07008g.html |  |  |  |  | comma-level | ZT | Multifunctional inorganic nanomaterials for energy applications | RSC | 2020 | no
9488 | ['CNTs'] | CNTs | ZT | ZT |  | [1000.0] | 1000 | Kelvin^(1.0) | [1000.0] | [2.4] | 2.4 |  |  |  | (Due to the high degree of homogeneously dispersed molecular CNTs inside the Cu2Se matrix, large reductions in lattice thermal conductivity and carrier concentration were observed, leading to a record-high ZT of 2.4 at 1000 K.) FROM: Due to the high degree of homogeneously dispersed molecular CNTs inside the Cu2Se matrix, large reductions in lattice thermal conductivity and carrier concentration were observed, leading to a record-high ZT of 2.4 at 1000 K. | 10.1039-c9nr07008g.html |  |  |  |  | comma-level | ZT | Multifunctional inorganic nanomaterials for energy applications | RSC | 2020 | no
9489 | ['TiS2 / C60'] | TiS2 / C60 | ZT | ZT |  | [400.0] | 400 | Kelvin^(1.0) | [400.0] | [0.3] | 0.3 |  |  |  | (The resultant TiS2/C60 hybrid films showed a ZT of approximately 0.3 at 400 K) FROM: The resultant TiS2/C60 hybrid films showed a ZT of approximately 0.3 at 400 K, far superior to the state-of-the-art flexible n-type thermoelectric materials. | 10.1039-c9nr07008g.html |  |  |  |  | comma-level | ZT | Multifunctional inorganic nanomaterials for energy applications | RSC | 2020 | no
9490 | ['LaCo0.9Ni0.1O3'] | LaCo0.9Ni0.1O3 | ZT | ZT |  | [323.0] | 323 | Kelvin^(1.0) | [50.0] | [0.031] | 0.031 |  |  |  | ( in spite of a relatively large ZT value of 0.031 at a low temperature (50 °C) obtained in the composition LaCo0.9Ni0.1O3.) FROM: Because the power factor decreased and the thermal conductivity increased apparently with temperature, the ZT values were not increased at elevated temperatures, in spite of a relatively large ZT value of 0.031 at a low temperature (50 °C) obtained in the composition LaCo0.9Ni0.1O3. | 10.1016-j.ceramint.2010.08.024.xml |  | low temperature |  |  | comma-level | ZT | Effect of Ni substitution on electrical and thermoelectric properties of LaCoO3 ceramics | Elsevier | 2011 | no
9491 | ['LaCo0.9Ni0.1O3'] | LaCo0.9Ni0.1O3 | ZT | ZT |  | [323.0] | 323 | Kelvin^(1.0) | [50.0] | [0.031] | 0.031 |  |  |  | ( enhanced ZT values were obtained in the composition LaCo0.9Ni0.1O3 with a maximum of 0.031 at 50 °C.) FROM: Therefore, enhanced ZT values were obtained in the composition LaCo0.9Ni0.1O3 with a maximum of 0.031 at 50 °C. | 10.1016-j.ceramint.2010.08.024.xml |  |  |  |  | comma-level | ZT | Effect of Ni substitution on electrical and thermoelectric properties of LaCoO3 ceramics | Elsevier | 2011 | no
9492 | ['ZnO'] | ZnO | ZT | ZT |  | [572.0] | 572 | Kelvin^(1.0) | [572.0] | [0.00014000000000000001] | 0.00014 |  |  |  | (Thus, these correlated-grain structured ZnO ceramic provide enhanced thermoelectric performance, exhibiting 0.14 × 10−3 K−1 figure of merit at 572 K.) FROM: Thus, these correlated-grain structured ZnO ceramic provide enhanced thermoelectric performance, exhibiting 0.14 × 10−3 K−1 figure of merit at 572 K. | 10.1039-c4ra01220h.html |  |  |  |  | comma-level | figure of merit | Low thermal conductivity of Al-doped ZnO with layered and correlated grains | RSC | 2014 | no
9493 | ['Sr0.917Pr0.083TiO3'] | Sr0.917Pr0.083TiO3 | ZT | ZT |  | [800.0] | 800 | Kelvin^(1.0) | [800.0] | [0.21] | 0.21 |  |  |  | (Our results show that ZT at 800 K for Sr0.917Pr0.083TiO3 is 0.21) FROM: Our results show that ZT at 800 K for Sr0.917Pr0.083TiO3 is 0.21, which is very close to the experimental result for a Pr concentration of 10% at approximately the same temperature. | 10.1039-c3ta13947f.html |  |  |  |  | comma-level | ZT | Thermoelectric performance enhancement of SrTiO3 by Pr doping | RSC | 2014 | no
9494 | ['Te0.9925Bi0.0075'] | Te0.9925Bi0.0075 | ZT | ZT |  | [673.0] | 673 | Kelvin^(1.0) | [673.0] | [0.8] | 0.8 |  |  |  | (Maximum ZT values of ∼0.8 in Te0.9925Bi0.0075 and ∼1.1 in Te0.985Sb0.015 at 673 K can be achieved.) FROM: Maximum ZT values of ∼0.8 in Te0.9925Bi0.0075 and ∼1.1 in Te0.985Sb0.015 at 673 K can be achieved. | 10.1039-c7ra01706e.html |  |  |  |  | comma-level | ZT | Effective dopants in p-type elementary Te thermoelectrics | RSC | 2017 | yes
9495 | ['Te0.9925Bi0.0075'] | Te0.9925Bi0.0075 | ZT | ZT |  | [673.0] | 673 | Kelvin^(1.0) | [673.0] | [0.8] | 0.8 |  |  |  | ( the maximum ZT value can be realized ∼0.8 in Te0.9925Bi0.0075 and ∼1.1 in Te0.985Sb0.015 at 673 K) FROM: As a result, the maximum ZT value can be realized ∼0.8 in Te0.9925Bi0.0075 and ∼1.1 in Te0.985Sb0.015 at 673 K, respectively. | 10.1039-c7ra01706e.html |  |  |  |  | comma-level | maximum ZT | Effective dopants in p-type elementary Te thermoelectrics | RSC | 2017 | yes
9496 | ['Te0.9925Bi0.0075'] | Te0.9925Bi0.0075 | ZT | ZT |  | [673.0] | 673 | Kelvin^(1.0) | [673.0] | [0.8] | 0.8 |  |  |  | ( the maximum ZT values can achieve ∼0.8 in Te0.9925Bi0.0075 and ∼1.1 in Te0.985Sb0.015 at 673 K respectively) FROM: In combination with the largely improved power factor, the maximum ZT values can achieve ∼0.8 in Te0.9925Bi0.0075 and ∼1.1 in Te0.985Sb0.015 at 673 K respectively, Fig. 5. | 10.1039-c7ra01706e.html |  |  |  |  | comma-level | maximum ZT | Effective dopants in p-type elementary Te thermoelectrics | RSC | 2017 | yes
9497 | ['Te0.985Sb0.015'] | Te0.985Sb0.015 | ZT | ZT |  | [673.0] | 673 | Kelvin^(1.0) | [673.0] | [1.0] | 1 |  |  |  | ( the present results show that the Te0.985Sb0.015 sample in this work can exhibit ZT value of 1.0 at 673 K) FROM: As a consequence, the present results show that the Te0.985Sb0.015 sample in this work can exhibit ZT value of 1.0 at 673 K, which is comparable to the reported value in the sample with carrier concentration of n = 2.65 × 1019 cm−3. | 10.1039-c7ra01706e.html |  |  |  |  | comma-level | ZT | Effective dopants in p-type elementary Te thermoelectrics | RSC | 2017 | yes
9498 | ['Co4Sb11.5Te0.5 + 0.25 vol % CNTs'] | Co4Sb11.5Te0.5 + 0.25 vol % CNTs | ZT | ZT |  | [773.0] | 773 | Kelvin^(1.0) | [773.0] | [1.32] | 1.32 |  |  |  | (The thermoelectric figure of merit (ZT) of the Co4Sb11.5Te0.5 + 0.25 vol% CNTs synthesized at 3.5 GPa reaches 1.32 at 773 K) FROM: The thermoelectric figure of merit (ZT) of the Co4Sb11.5Te0.5 + 0.25 vol% CNTs synthesized at 3.5 GPa reaches 1.32 at 773 K, which is strongly enhanced in comparison to other results. | 10.1039-c5ra08608f.html |  | at 3.5 GPa |  |  | comma-level | figure of merit | Improved thermoelectric performance of Te-doped and CNT dispersed CoSb3 skutterudite bulk materials via HTHP | RSC | 2015 | no
9499 | ['Cu porphyrin'] | Cu porphyrin | ZT | ZT |  | [295] | 295 | Kelvin^(1.0) |  | [1.6] | 1.6 |  |  |  | ({ at room - temperature }: thermal conductance and electrical conductance combined to yield the room-temperature values for the thermoelectric figure of merit ZT ranging from 1.6 for Cu porphyrin to ∼0.02 for Ni-porphyrin.) FROM: The thermopower, thermal conductance and electrical conductance combined to yield the room-temperature values for the thermoelectric figure of merit ZT ranging from 1.6 for Cu porphyrin to ∼0.02 for Ni-porphyrin. | 10.1039-c7cp02229h.html |  |  |  |  | comma-level | figure of merit | High cross-plane thermoelectric performance of metallo-porphyrin molecular junctions | RSC | 2017 | yes
9500 | ['SCu'] | SCu | ZT | ZT |  | [295] | 295 | Kelvin^(1.0) |  | [1.66] | 1.66 |  |  |  | ({ at room - temperature }: The predicted trend is SCu > SNi > SZn > SCo and when combined with the higher Cu CPP the yield room-temperature values of ZT range from 1.66 for Cu porphyrin to 0.07 for Zn porphyrin) FROM: The predicted trend is SCu > SNi > SZn > SCo and when combined with the higher Cu CPP the yield room-temperature values of ZT range from 1.66 for Cu porphyrin to 0.07 for Zn porphyrin, as shown in Fig. 5b. | 10.1039-c7cp02229h.html |  |  |  |  | comma-level | ZT | High cross-plane thermoelectric performance of metallo-porphyrin molecular junctions | RSC | 2017 | yes
9501 | ['Cu porphyrin'] | Cu porphyrin | ZT | ZT |  | [295] | 295 | Kelvin^(1.0) |  | [1.66] | 1.66 |  |  |  | ({ at room - temperature }: The corresponding room-temperature values of ZT range from 1.66 for Cu porphyrin to ∼0.02 for Ni porphyrin.) FROM: The corresponding room-temperature values of ZT range from 1.66 for Cu porphyrin to ∼0.02 for Ni porphyrin. | 10.1039-c7cp02229h.html |  |  |  |  | comma-level | ZT | High cross-plane thermoelectric performance of metallo-porphyrin molecular junctions | RSC | 2017 | yes
9502 | ['n-type PbSe'] | n-type PbSe | ZT | ZT |  | [850.0] | 850 | Kelvin^(1.0) | [850.0] | [1.3] | 1.3 |  |  |  | ( we successfully prepared n-type PbSe thermoelectric materials with a figure-of-merit (ZT) of 1.3 at 850 K.) FROM: By adding aluminium (Al) into lead selenide (PbSe), we successfully prepared n-type PbSe thermoelectric materials with a figure-of-merit (ZT) of 1.3 at 850 K. | 10.1039-c1ee02465e.html |  |  |  |  | comma-level | ZT | Enhancement of thermoelectric figure-of-merit by resonant states of aluminium doping in lead selenide | RSC | 2012 | no
9503 | ['n-type lead selenide'] | n-type lead selenide | ZT | ZT |  | [850.0] | 850 | Kelvin^(1.0) | [850.0] | [1.3] | 1.3 |  |  |  | (We report here n-type lead selenide (PbSe) thermoelectric materials with a ZT of 1.3 at 850 K.) FROM: We report here n-type lead selenide (PbSe) thermoelectric materials with a ZT of 1.3 at 850 K. | 10.1039-c1ee02465e.html |  |  |  |  | comma-level | ZT | Enhancement of thermoelectric figure-of-merit by resonant states of aluminium doping in lead selenide | RSC | 2012 | no
9504 | ['p-type PbSe'] | p-type PbSe | ZT | ZT |  | [1000.0] | 1000 | Kelvin^(1.0) | [1000.0] | [2.0] | 2 |  |  |  | ( the p-type PbSe possibly reach ZT ≈ 2 at 1000 K if it is heavily doped.) FROM: Recently, a theoretical calculation on PbSe by Parker and Singh showed that due to the flat feature of the energy diagram in the valence band, the p-type PbSe possibly reach ZT ≈ 2 at 1000 K if it is heavily doped. | 10.1039-c1ee02465e.html |  |  |  |  | comma-level | ZT | Enhancement of thermoelectric figure-of-merit by resonant states of aluminium doping in lead selenide | RSC | 2012 | no
9505 | ['PbSe'] | PbSe | ZT | ZT |  | [850.0] | 850 | Kelvin^(1.0) | [850.0] | [1.2] | 1.2 |  |  |  | (Based on this suggestion, Wang et al. doped Na into PbSe, and got a peak ZT value of around 1.2 at 850 K, which is ## % change) FROM: Based on this suggestion, Wang et al. doped Na into PbSe, and got a peak ZT value of around 1.2 at 850 K, which is 15% lower than 1.4 of Na doped PbTe. | 10.1039-c1ee02465e.html |  |  |  |  | comma-level | peak ZT | Enhancement of thermoelectric figure-of-merit by resonant states of aluminium doping in lead selenide | RSC | 2012 | no
9506 | ['Na doped PbTe'] | Na doped PbTe | ZT | ZT |  | [850.0] | 850 | Kelvin^(1.0) | [850.0] | [1.4] | 1.4 |  |  |  | ({ peak ZT at 850 K }: 1.4 of Na doped PbTe.) FROM: Based on this suggestion, Wang et al. doped Na into PbSe, and got a peak ZT value of around 1.2 at 850 K, which is 15% lower than 1.4 of Na doped PbTe. | 10.1039-c1ee02465e.html |  |  |  |  | comma-level | peak ZT | Enhancement of thermoelectric figure-of-merit by resonant states of aluminium doping in lead selenide | RSC | 2012 | no
9507 | ['Ca0.98Dy0.02MnO3-δ'] | Ca0.98Dy0.02MnO3-δ | ZT | ZT |  | [400.0] | 400 | Kelvin^(1.0) | [400.0] | [0.02] | 0.02 |  |  |  | ({ at 400 K }: ► Ca1-xDyxMn1-yNbyO3-δ (x = 0, 0.02, 0.1 and y = 0, 0.02) by spray-drying technique ► All samples show small particle grains with a narrow particle size dispersion ► Spray-drying method improves the electrical conductivity of the samples ► Below 400 K, ZT of Ca0.98Dy0.02MnO3-δ is five-times higher) FROM: ► Ca1-xDyxMn1-yNbyO3-δ (x = 0, 0.02, 0.1 and y = 0, 0.02) by spray-drying technique ► All samples show small particle grains with a narrow particle size dispersion ► Spray-drying method improves the electrical conductivity of the samples ► Below 400 K, ZT of Ca0.98Dy0.02MnO3-δ is five-times higher than ZT of CaMnO3-δ ► Above 400 K, PF of CaMn0.98Nb0.02O3-δ is 75% increase compared to CaMnO3-δ | 10.1016-j.jallcom.2011.04.056.xml |  |  |  |  | comma-level | ZT | Thermoelectric properties of n-type Ca1−x Dy x Mn1−y Nb y O3−δ compounds (x =0, 0.02, 0.1 and y =0, 0.02) prepared by spray-drying method | Elsevier | 2011 | no
9508 | ['CaMnO3−δ'] | CaMnO3−δ | ZT | ZT |  | [300.0] | 300 | Kelvin^(1.0) | [300.0] | [0.019] | 0.019 |  |  |  | (the ZT value for CaMnO3−δ (i.e., ZT ∼ 0.019 and ∼0.004 at 300 K, respectively).) FROM: This value is five-times higher than the ZT value for CaMnO3−δ (i.e., ZT ∼ 0.019 and ∼0.004 at 300 K, respectively). | 10.1016-j.jallcom.2011.04.056.xml |  |  |  |  | comma-level | ZT | Thermoelectric properties of n-type Ca1−x Dy x Mn1−y Nb y O3−δ compounds (x =0, 0.02, 0.1 and y =0, 0.02) prepared by spray-drying method | Elsevier | 2011 | no
9509 | ['bulk nanostructural p-type Bi0.52Sb1.48Te3'] | bulk nanostructural p-type Bi0.52Sb1.48Te3 | ZT | ZT |  | [300.0] | 300 | Kelvin^(1.0) | [300.0] | [1.56] | 1.56 |  |  |  | (Tang et al. developed a melt–quench–anneal–spark plasma sintering method to form bulk nanostructural p-type Bi0.52Sb1.48Te3 with a ZT value at of 1.56 at 300 K. Cao et al. obtained a maximum ZT of 1.47 at ca. 438 K for Bi2Te3/Sb2Te3 bulk nanocomposites with laminated nanostructures using a simple route involving hydrothermal synthesis and hot pressing.) FROM: Tang et al. developed a melt–quench–anneal–spark plasma sintering method to form bulk nanostructural p-type Bi0.52Sb1.48Te3 with a ZT value at of 1.56 at 300 K. Cao et al. obtained a maximum ZT of 1.47 at ca. 438 K for Bi2Te3/Sb2Te3 bulk nanocomposites with laminated nanostructures using a simple route involving hydrothermal synthesis and hot pressing. | 10.1038-asiamat.2010.138.txt |  | melt–quench |  |  | comma-level | ZT | High-performance nanostructured thermoelectric materials | Springer | 2010 | no
9510 | ['p-type Ce0.28Fe1.5Co2.5Sb12'] | p-type Ce0.28Fe1.5Co2.5Sb12 | ZT | ZT |  | [750.0] | 750 | Kelvin^(1.0) | [750.0] | [1.1] | 1.1 |  |  |  | (The p-type Ce0.28Fe1.5Co2.5Sb12 showed a peak ZT of 1.1 at 750 K) FROM: The p-type Ce0.28Fe1.5Co2.5Sb12 showed a peak ZT of 1.1 at 750 K, and n-type Ba0.30Ni0.05Co3.95Sb12 presented a maximum ZT of 1.25 at 900 K. | 10.1038-asiamat.2010.138.txt |  |  |  |  | comma-level | peak ZT | High-performance nanostructured thermoelectric materials | Springer | 2010 | no
9511 | ['n-type Ba0.30Ni0.05Co3.95Sb12'] | n-type Ba0.30Ni0.05Co3.95Sb12 | ZT | ZT |  | [900.0] | 900 | Kelvin^(1.0) | [900.0] | [1.25] | 1.25 |  |  |  | ({ peak ZT }: and n-type Ba0.30Ni0.05Co3.95Sb12 presented a maximum ZT of 1.25 at 900 K.) FROM: The p-type Ce0.28Fe1.5Co2.5Sb12 showed a peak ZT of 1.1 at 750 K, and n-type Ba0.30Ni0.05Co3.95Sb12 presented a maximum ZT of 1.25 at 900 K. | 10.1038-asiamat.2010.138.txt |  |  |  |  | comma-level | peak ZT | High-performance nanostructured thermoelectric materials | Springer | 2010 | no
9512 | ['K0.38Co4Sb12'] | K0.38Co4Sb12 | ZT | ZT |  | [800.0] | 800 | Kelvin^(1.0) | [800.0] | [1.0] | 1 |  |  |  | ( achieving a ZT of ca. 1.0 at 800 K in the compound K0.38Co4Sb12.) FROM: In 2006, Pei et al. successfully synthesized potassium-filled CoSb3, achieving a ZT of ca. 1.0 at 800 K in the compound K0.38Co4Sb12. | 10.1038-asiamat.2010.138.txt |  |  |  |  | comma-level | ZT | High-performance nanostructured thermoelectric materials | Springer | 2010 | no
9513 | ['indium and cerium co-filled CoSb3 nanocomposite'] | indium and cerium co-filled CoSb3 nanocomposite | ZT | ZT |  | [800.0] | 800 | Kelvin^(1.0) | [800.0] | [1.43] | 1.43 |  |  |  | (Recently, a breakthrough in filled skutterudites has been made by using a melt–quench method to fabricate an indium and cerium co-filled CoSb3 nanocomposite, for which a peak ZT of 1.43 was obtained at 800 K (Figure 5(b)).) FROM: Recently, a breakthrough in filled skutterudites has been made by using a melt–quench method to fabricate an indium and cerium co-filled CoSb3 nanocomposite, for which a peak ZT of 1.43 was obtained at 800 K (Figure 5(b)). | 10.1038-asiamat.2010.138.txt |  | melt–quench |  |  | comma-level | peak ZT | High-performance nanostructured thermoelectric materials | Springer | 2010 | no
9514 | ['CoSb3'] | CoSb3 | ZT | ZT |  | [820.0] | 820 | Kelvin^(1.0) | [820.0] | [1.1] | 1.1 |  |  |  | (Further doping of this fine-grained CoSb3 by partially co-substituting antimony with tin and tellurium raised the ZT value to 1.1 at 820 K) FROM: Further doping of this fine-grained CoSb3 by partially co-substituting antimony with tin and tellurium raised the ZT value to 1.1 at 820 K, which is the highest value reported to date for unfilled skutterudites and is comparable to that of many filled skutterudites. | 10.1038-asiamat.2010.138.txt |  |  |  |  | comma-level | ZT | High-performance nanostructured thermoelectric materials | Springer | 2010 | no
9515 | ['(GaSb)0.2–Yb0.26Co4Sb12 nanocomposite'] | (GaSb)0.2–Yb0.26Co4Sb12 nanocomposite | ZT | ZT |  | [850.0] | 850 | Kelvin^(1.0) | [850.0] | [1.45] | 1.45 |  |  |  | ( the same research group has made a (GaSb)0.2–Yb0.26Co4Sb12 nanocomposite exhibiting an improved ZT value of up to 1.45 at 850 K.) FROM: Using a similar idea, as shown in Figure 6(e), the same research group has made a (GaSb)0.2–Yb0.26Co4Sb12 nanocomposite exhibiting an improved ZT value of up to 1.45 at 850 K. | 10.1038-asiamat.2010.138.txt |  |  |  |  | comma-level | ZT | High-performance nanostructured thermoelectric materials | Springer | 2010 | no
9516 | ['p-type Ag(Pb1'] | p-type Ag(Pb1 | ZT | ZT |  | [630.0] | 630 | Kelvin^(1.0) | [630.0] | [1.45] | 1.45 |  |  |  | (They have found that a high ZT value of 1.45 at 630 K is achievable in p-type Ag(Pb1–xSnx)mSbTe2+m by partially substituting the lead in the LAST system with tin.) FROM: They have found that a high ZT value of 1.45 at 630 K is achievable in p-type Ag(Pb1–xSnx)mSbTe2+m by partially substituting the lead in the LAST system with tin. | 10.1038-asiamat.2010.138.txt |  |  |  |  | comma-level | ZT | High-performance nanostructured thermoelectric materials | Springer | 2010 | no
9517 | ['p-type Na0.95Pb20SbTe22'] | p-type Na0.95Pb20SbTe22 | ZT | ZT |  | [650.0] | 650 | Kelvin^(1.0) | [650.0] | [1.7] | 1.7 |  |  |  | (Subsequent research has shown that simply replacing silver in the LAST system with sodium leads to a higher ZT of 1.7 at 650 K in p-type Na0.95Pb20SbTe22.) FROM: Subsequent research has shown that simply replacing silver in the LAST system with sodium leads to a higher ZT of 1.7 at 650 K in p-type Na0.95Pb20SbTe22. | 10.1038-asiamat.2010.138.txt |  |  |  |  | comma-level | ZT | High-performance nanostructured thermoelectric materials | Springer | 2010 | no
9518 | ['K0.95Pb20Sb1.2Te22'] | K0.95Pb20Sb1.2Te22 | ZT | ZT |  | [750.0] | 750 | Kelvin^(1.0) | [750.0] | [1.6] | 1.6 |  |  |  | (A maximum ZT of 1.6 at 750 K has so far been achieved for a system with the composition K0.95Pb20Sb1.2Te22.) FROM: A maximum ZT of 1.6 at 750 K has so far been achieved for a system with the composition K0.95Pb20Sb1.2Te22. | 10.1038-asiamat.2010.138.txt |  |  |  |  | comma-level | maximum ZT | High-performance nanostructured thermoelectric materials | Springer | 2010 | no
9519 | ['Zr0.5Hf0.5Ni0.8Pd0.2Sn0.99Sb0.01'] | Zr0.5Hf0.5Ni0.8Pd0.2Sn0.99Sb0.01 | ZT | ZT |  | [800.0] | 800 | Kelvin^(1.0) | [800.0] | [0.7] | 0.7 |  |  |  | ( leading to an improvement in ZT to 0.7 at ca. 800 K for the composition Zr0.5Hf0.5Ni0.8Pd0.2Sn0.99Sb0.01.) FROM: It was shown that this substitution results in a significant reduction in thermal conductivity, leading to an improvement in ZT to 0.7 at ca. 800 K for the composition Zr0.5Hf0.5Ni0.8Pd0.2Sn0.99Sb0.01. | 10.1038-asiamat.2010.138.txt |  |  |  |  | comma-level | ZT | High-performance nanostructured thermoelectric materials | Springer | 2010 | no
9520 | ['Hf0.75Zr0.25Ni0.9Pd0.1Sn0.975Sb0.0025'] | Hf0.75Zr0.25Ni0.9Pd0.1Sn0.975Sb0.0025 | ZT | ZT |  | [800.0] | 800 | Kelvin^(1.0) | [800.0] | [0.8] | 0.8 |  |  |  | ( Culp et al. reported a slightly enhanced ZT value of 0.8 at 800 K in Hf0.75Zr0.25Ni0.9Pd0.1Sn0.975Sb0.0025.) FROM: Later, Culp et al. reported a slightly enhanced ZT value of 0.8 at 800 K in Hf0.75Zr0.25Ni0.9Pd0.1Sn0.975Sb0.0025. | 10.1038-asiamat.2010.138.txt |  |  |  |  | comma-level | ZT | High-performance nanostructured thermoelectric materials | Springer | 2010 | no
9521 | ['TE oxides'] | TE oxides | ZT | ZT |  | [295] | 295 | Kelvin^(1.0) | [1273.0] | [0.3] | 0.3 |  | including Zn1 |  | (Many researchers subsequently started to explore high-performance oxides for TE applications, and some promising TE oxides have emerged, including Zn1–xAlxO (n-type, ZT ≈ 0.30 at 1273 K), La1–xSrxCoO3 (p-type, ZT ≈ 0.18 at room temperature), and La1–xYxCuO4 (p-type, ZT ≈ 0.17 at 330 K).) FROM: Many researchers subsequently started to explore high-performance oxides for TE applications, and some promising TE oxides have emerged, including Zn1–xAlxO (n-type, ZT ≈ 0.30 at 1273 K), La1–xSrxCoO3 (p-type, ZT ≈ 0.18 at room temperature), and La1–xYxCuO4 (p-type, ZT ≈ 0.17 at 330 K). | 10.1038-asiamat.2010.138.txt |  |  |  |  | comma-level | ZT | High-performance nanostructured thermoelectric materials | Springer | 2010 | no
9522 | ['CsBi4Te6 compound'] | CsBi4Te6 compound | ZT | ZT |  | [635.0] | 635 | Kelvin^(1.0) | [362.0] | [0.14] | 0.14 |  |  |  | ({ ZT }: to 0.14 was noticed at 362 °C, which is a relatively high temperature for CsBi4Te6 compound.) FROM: A maximum value of ZT equal to 0.14 was noticed at 362 °C, which is a relatively high temperature for CsBi4Te6 compound. | 10.1016-j.solidstatesciences.2017.07.016.xml |  | high temperature |  |  | comma-level | ZT | Structure and thermoelectric properties of Cs-Bi-Te alloys fabricated by different routes of reduction of oxide reagents | Elsevier | 2017 | no
9523 | ['CsBi4Te6'] | CsBi4Te6 | ZT | ZT |  | [305.0, 311.0] | 308 | Kelvin^(1.0) | [32.0, 38.0] | [0.054] | 0.054 |  |  |  | ({ highest ZT }: to 0.054, determined at 32–38 °C was observed in CsBi4Te6–MO sample, what may be associated with its composite structure and surprisingly low thermal conductivity ) FROM: The highest ZT value equal to 0.054, determined at 32–38 °C was observed in CsBi4Te6–MO sample, what may be associated with its composite structure and surprisingly low thermal conductivity equal to xx Wm-1K-1. | 10.1016-j.solidstatesciences.2017.07.016.xml |  |  |  |  | comma-level | highest ZT | Structure and thermoelectric properties of Cs-Bi-Te alloys fabricated by different routes of reduction of oxide reagents | Elsevier | 2017 | no
9524 | ['Pb0.95Ce0.05Te'] | Pb0.95Ce0.05Te | ZT | ZT |  | [473.0] | 473 | Kelvin^(1.0) | [473.0] | [0.696] | 0.696 |  |  |  | ({ ZT }: The lowest thermal conductivity (range from xx W m-1 K-1 at 300 K to 0.696 W m-1 K-1 at 473 K) was found in the alloy Pb0.95Ce0.05Te due to the presence of the secondary phases) FROM: The lowest thermal conductivity (range from xx W m-1 K-1 at 300 K to 0.696 W m-1 K-1 at 473 K) was found in the alloy Pb0.95Ce0.05Te due to the presence of the secondary phases, leading to a ZT higher than that of pure PbTe above 500 K. | 10.1007-s11664-011-1715-9.txt |  | alloy |  |  | comma-level | ZT | Effect of Ce-Doping on Thermoelectric Properties | Springer | 2011 | no
9525 | ['Pb0.95Ce0.05Te'] | Pb0.95Ce0.05Te | ZT | ZT |  | [673.0] | 673 | Kelvin^(1.0) | [673.0] | [0.88] | 0.88 |  |  |  | (The maximum figure of merit ZT, in the alloy Pb0.95Ce0.05Te, was 0.88 at 673 K.) FROM: The maximum figure of merit ZT, in the alloy Pb0.95Ce0.05Te, was 0.88 at 673 K. | 10.1007-s11664-011-1715-9.txt |  | alloy |  |  | comma-level | maximum figure of merit | Effect of Ce-Doping on Thermoelectric Properties | Springer | 2011 | no
9526 | ['CoSb3'] | CoSb3 | ZT | ZT |  | [850.0] | 850 | Kelvin^(1.0) | [850.0] | [1.7] | 1.7 |  |  |  | (Skutterudite CoSb3 with number of fillers for example Ba, La and Yb have been studied and a high value of thermoelectric figure of merit with the value zT = 1.7 have been obtained at 850 K.) FROM: Skutterudite CoSb3 with number of fillers for example Ba, La and Yb have been studied and a high value of thermoelectric figure of merit with the value zT = 1.7 have been obtained at 850 K. | 10.1016-j.commatsci.2017.01.041.xml |  |  |  |  | comma-level | figure of merit | Comparative study of thermoelectric properties of Co based filled antimonide skutterudites with and without SOC effect | Elsevier | 2017 | no
9527 | ['(Sn0.5Ge0.4875)1-xPbx'] | (Sn0.5Ge0.4875)1-xPbx | ZT | ZT |  | [773.0] | 773 | Kelvin^(1.0) | [773.0] | [1.61] | 1.61 |  |  |  | (We eventually obtained the maximum figure of merit ZT of 1.61 at 773 K in the alloy (Sn0.5Ge0.4875)1-xPbx with x = 0.5.) FROM: We eventually obtained the maximum figure of merit ZT of 1.61 at 773 K in the alloy (Sn0.5Ge0.4875)1-xPbx with x = 0.5. | 10.1016-j.jallcom.2018.11.051.xml |  | alloy |  | ['x = 0.5 .'] | comma-level | maximum figure of merit | Synergistic effects on thermoelectric properties of Sn0.5Ge0.4875Te with Pb alloying | Elsevier | 2019 | no
9528 | ['Sn0.5Ge0.4875Te'] | Sn0.5Ge0.4875Te | ZT | ZT |  | [773.0] | 773 | Kelvin^(1.0) | [773.0] | [0.48] | 0.48 |  |  |  | (It can be seen that the ZT of 0.48 at 773 K for Pb undoped sample Sn0.5Ge0.4875Te is still low) FROM: It can be seen that the ZT of 0.48 at 773 K for Pb undoped sample Sn0.5Ge0.4875Te is still low, originated from its low Seebeck coefficient and high thermal conductivity due to its still high hole carrier concentration. | 10.1016-j.jallcom.2018.11.051.xml |  |  |  |  | comma-level | ZT | Synergistic effects on thermoelectric properties of Sn0.5Ge0.4875Te with Pb alloying | Elsevier | 2019 | no
9530 | ['Bi0.5Sb1.5Te3'] | Bi0.5Sb1.5Te3 | ZT | ZT |  | [360.0] | 360 | Kelvin^(1.0) | [87.0] | [1.1] | 1.1 |  |  |  | ( Bi0.5Sb1.5Te3 exhibits the best thermoelectric performance (zT = 1.1 at 87 °C) for a carrier concentration of approximately 2.5 × 1019 cm−3.) FROM: According to recent reports by Zheng and Deng, Bi0.5Sb1.5Te3 exhibits the best thermoelectric performance (zT = 1.1 at 87 °C) for a carrier concentration of approximately 2.5 × 1019 cm−3. | 10.1039-c8ra09771b.html |  |  |  |  | comma-level | zT | Enhanced room-temperature thermoelectric performance of p-type BiSbTe by reducing carrier concentration | RSC | 2019 | yes
9532 | ['Bi0.48Ca0.02Sb1.5Te3'] | Bi0.48Ca0.02Sb1.5Te3 | ZT | ZT |  | [400.0] | 400 | Kelvin^(1.0) | [400.0] | [1.21] | 1.21 |  |  |  | ({ peak ZT at 400 K }: with a state-of-the-art average ZT value of 1.21 between 300 and 500 KK in Bi0.48Ca0.02Sb1.5Te3.) FROM: As a result, a peak ZT value of 1.3 at 400 K was obtained, with a state-of-the-art average ZT value of 1.21 between 300 and 500 KK in Bi0.48Ca0.02Sb1.5Te3. | 10.1016-j.mtphys.2019.100130.xml |  |  |  |  | comma-level | peak ZT | Suppressing bipolar effect to broadening the optimum range of thermoelectric performance for p-type bismuth telluride–based alloys via calcium doping | Elsevier | 2019 | no
9533 | ['undoped Bi0.5Sb0.5Te3 matrix'] | undoped Bi0.5Sb0.5Te3 matrix | ZT | ZT |  | [330.0] | 330 | Kelvin^(1.0) | [330.0] | [0.8] | 0.8 |  |  |  | (The undoped Bi0.5Sb0.5Te3 matrix reaches a peak ZT of 0.8 at about 330 K and then deteriorate rapidly with increasing temperatures.) FROM: The undoped Bi0.5Sb0.5Te3 matrix reaches a peak ZT of 0.8 at about 330 K and then deteriorate rapidly with increasing temperatures. | 10.1016-j.mtphys.2019.100130.xml |  |  |  |  | comma-level | peak ZT | Suppressing bipolar effect to broadening the optimum range of thermoelectric performance for p-type bismuth telluride–based alloys via calcium doping | Elsevier | 2019 | no
9534 | ['nanostructured Bi2Te3-based'] | nanostructured Bi2Te3-based | ZT | ZT |  | [300.0, 500.0] | 400 | Kelvin^(1.0) | [300.0, 500.0] | [1.21] | 1.21 |  |  |  | ( the peak ZT gradually shifts to higher temperature with an increasing doping content which is different from the nanostructured Bi2Te3-based alloys and results in an average ZT value of around 1.21 within 300–500 K (c).) FROM: However, the peak ZT gradually shifts to higher temperature with an increasing doping content which is different from the nanostructured Bi2Te3-based alloys and results in an average ZT value of around 1.21 within 300–500 K (c). | 10.1016-j.mtphys.2019.100130.xml |  | higher temperature |  |  | comma-level | peak ZT | Suppressing bipolar effect to broadening the optimum range of thermoelectric performance for p-type bismuth telluride–based alloys via calcium doping | Elsevier | 2019 | no
9535 | ['p-type Na-doped PbTe'] | p-type Na-doped PbTe | ZT | ZT |  | [750.0] | 750 | Kelvin^(1.0) | [750.0] | [0.8] | 0.8 |  |  |  | (They corrected the ZT of p-type Na-doped PbTe and n-type I-doped PbTe from 0.8 and 0.7 to 1.5 and 1.4 at 750 K) FROM: They corrected the ZT of p-type Na-doped PbTe and n-type I-doped PbTe from 0.8 and 0.7 to 1.5 and 1.4 at 750 K, respectively. | 10.1007-s11434-014-0237-2.txt |  |  |  |  | comma-level | ZT | Recent progress in thermoelectric materials | Springer | 2014 | no
9536 | ['p-type PbTe doped with 4 % SrTe'] | p-type PbTe doped with 4 % SrTe | ZT | ZT |  | [915.0] | 915 | Kelvin^(1.0) | [915.0] | [2.2] | 2.2 |  |  |  | ( Kanishka et al. achieved the maximum reduction in the lattice thermal conductivity and a ZT of 2.2 at 915 K in p-type PbTe doped with 4 % SrTe (molar concentration).) FROM: By improving phonon scattering on all relevant length scales in a hierarchical system (i.e., from atomic-scale lattice disorder and nanoscale-endotaxial precipitates to mesoscale grain boundaries), Kanishka et al. achieved the maximum reduction in the lattice thermal conductivity and a ZT of 2.2 at 915 K in p-type PbTe doped with 4 % SrTe (molar concentration). | 10.1007-s11434-014-0237-2.txt |  |  |  |  | comma-level | ZT | Recent progress in thermoelectric materials | Springer | 2014 | no
9537 | ['doped PbSe with Na'] | doped PbSe with Na | ZT | ZT |  | [850.0] | 850 | Kelvin^(1.0) | [850.0] | [1.2] | 1.2 |  |  |  | ( who doped PbSe with Na and got a ZT of 1.2 at 850 K. Zhang et al. also doped PbSe with Al to obtain n-type PbSe with a high ZT of 1.3 at 850 K.) FROM: This prediction was recently confirmed by Wang et al., who doped PbSe with Na and got a ZT of 1.2 at 850 K. Zhang et al. also doped PbSe with Al to obtain n-type PbSe with a high ZT of 1.3 at 850 K. | 10.1007-s11434-014-0237-2.txt |  |  |  |  | comma-level | ZT | Recent progress in thermoelectric materials | Springer | 2014 | no
9538 | ['PbS'] | PbS | ZT | ZT |  | [900.0] | 900 | Kelvin^(1.0) | [900.0] | [0.8] | 0.8 |  |  |  | ( only a moderate ZT of 0.8 at 900 K was obtained in PbS) FROM: In contrast to PbSe, only a moderate ZT of 0.8 at 900 K was obtained in PbS, even though some PbTe nano-precipitates were introduced into it. | 10.1007-s11434-014-0237-2.txt |  |  |  |  | comma-level | ZT | Recent progress in thermoelectric materials | Springer | 2014 | no
9539 | ['Bi2Te3'] | Bi2Te3 | ZT | ZT |  | [300.0] | 300 | Kelvin^(1.0) | [300.0] | [0.6] | 0.6 |  |  |  | (Since their discovery in the 1950s, Bi2Te3 and its alloys with Sb and Se, with a ZT of 0.6 at 300 K, have been commercialized and used in TE refrigerators.) FROM: Since their discovery in the 1950s, Bi2Te3 and its alloys with Sb and Se, with a ZT of 0.6 at 300 K, have been commercialized and used in TE refrigerators. | 10.1007-s11434-014-0237-2.txt |  | alloys |  |  | comma-level | ZT | Recent progress in thermoelectric materials | Springer | 2014 | no
9540 | ['Bi2Te3–Sb2Te3 films'] | Bi2Te3–Sb2Te3 films | ZT | ZT |  | [300.0] | 300 | Kelvin^(1.0) | [300.0] | [2.4] | 2.4 |  |  |  | ( as demonstrated by a ZT of 2.4 at 300 K obtained from a superlattice of Bi2Te3–Sb2Te3 films in 2000.) FROM: Advances in nanotechnology have recently boosted the ZT of this conventional TE material to a new record, as demonstrated by a ZT of 2.4 at 300 K obtained from a superlattice of Bi2Te3–Sb2Te3 films in 2000. | 10.1007-s11434-014-0237-2.txt |  |  |  |  | comma-level | ZT | Recent progress in thermoelectric materials | Springer | 2014 | no
9541 | ['Bi2Te3 nanowires'] | Bi2Te3 nanowires | ZT | ZT |  | [380.0] | 380 | Kelvin^(1.0) | [380.0] | [0.96] | 0.96 |  |  |  | ( Zhang et al. synthesized uniform 8-nm Bi2Te3 nanowires and achieved a ZT of 0.96 at 380 K.) FROM: Inspired by the high ZT of nanowires from theoretical predictions, Zhang et al. synthesized uniform 8-nm Bi2Te3 nanowires and achieved a ZT of 0.96 at 380 K. | 10.1007-s11434-014-0237-2.txt |  |  |  |  | comma-level | ZT | Recent progress in thermoelectric materials | Springer | 2014 | no
9542 | ['Te @ Bi2Te3'] | Te @ Bi2Te3 | ZT | ZT |  | [400.0] | 400 | Kelvin^(1.0) | [400.0] | [0.23] | 0.23 |  |  |  | ( although the ZT of the Te@Bi2Te3 heterostructure was only around 0.23 at 400 K.) FROM: The authors also designed Bi2Te3 nanowire-based heterostructures, such as Te@Bi2Te3, Bi2Te3@PbTe, although the ZT of the Te@Bi2Te3 heterostructure was only around 0.23 at 400 K. | 10.1007-s11434-014-0237-2.txt |  |  |  |  | comma-level | ZT | Recent progress in thermoelectric materials | Springer | 2014 | no
9543 | ['Bi2Te3'] | Bi2Te3 | ZT | ZT |  | [350.0] | 350 | Kelvin^(1.0) | [350.0] | [0.3] | 0.3 |  |  |  | (Li et al. mixed graphene with Bi2Te3 to improve its conductivity, resulting in a X times higher ZT (0.3 at 350 K) for the composites) FROM: Li et al. mixed graphene with Bi2Te3 to improve its conductivity, resulting in a X times higher ZT (0.3 at 350 K) for the composites than for single crystal Bi2Te3. | 10.1007-s11434-014-0237-2.txt |  |  |  |  | comma-level | ZT | Recent progress in thermoelectric materials | Springer | 2014 | no
9544 | ['n-type Cu2Se'] | n-type Cu2Se | ZT | ZT |  | [400.0] | 400 | Kelvin^(1.0) | [400.0] | [2.3] | 2.3 |  |  |  | ( Liu et al. got an even higher ZT (2.3 at 400 K) in n-type Cu2Se.) FROM: In 2013, Liu et al. got an even higher ZT (2.3 at 400 K) in n-type Cu2Se. | 10.1007-s11434-014-0237-2.txt |  |  |  |  | comma-level | ZT | Recent progress in thermoelectric materials | Springer | 2014 | no
9545 | ['SrTiO3 superlattice'] | SrTiO3 superlattice | ZT | ZT |  | [295] | 295 | Kelvin^(1.0) |  | [2.4] | 2.4 |  |  |  | ( the highest ZT obtained in oxides was around 2.4 at room temperature which was realized on SrTiO3 superlattice.) FROM: Since now, the highest ZT obtained in oxides was around 2.4 at room temperature which was realized on SrTiO3 superlattice. | 10.1007-s11434-014-0237-2.txt |  |  |  |  | comma-level | highest ZT | Recent progress in thermoelectric materials | Springer | 2014 | no
9546 | ['doped ZnO nanoparticles'] | doped ZnO nanoparticles | ZT | ZT |  | [1000.0] | 1000 | Kelvin^(1.0) | [1000.0] | [0.44] | 0.44 |  |  |  | (The resultant doped ZnO nanoparticles showed a ZT of 0.44 at 1,000 K, ## % change) FROM: The resultant doped ZnO nanoparticles showed a ZT of 0.44 at 1,000 K, 50 % higher than that of the best non-nanostructured counterpart at the same temperature. | 10.1007-s11434-014-0237-2.txt |  |  |  |  | comma-level | ZT | Recent progress in thermoelectric materials | Springer | 2014 | no
9547 | ['Bi0.875Ba0.125CuSeO'] | Bi0.875Ba0.125CuSeO | ZT | ZT |  | [923.0] | 923 | Kelvin^(1.0) | [923.0] | [1.1] | 1.1 |  |  |  | ( Li et al. reported a higher ZT value of 1.1 at 923 K for Bi0.875Ba0.125CuSeO.) FROM: Later, Li et al. reported a higher ZT value of 1.1 at 923 K for Bi0.875Ba0.125CuSeO. | 10.1007-s11434-014-0237-2.txt |  |  |  |  | comma-level | ZT | Recent progress in thermoelectric materials | Springer | 2014 | no
9548 | ['B-doped Si nanowires'] | B-doped Si nanowires | ZT | ZT |  | [295] | 295 | Kelvin^(1.0) |  | [0.6] | 0.6 |  |  |  | ( a ZT of 0.6 at room temperature was achieved in B-doped Si nanowires (50 nm in diameter) which were fabricated by etching silicon wafers.) FROM: Recently, a ZT of 0.6 at room temperature was achieved in B-doped Si nanowires (50 nm in diameter) which were fabricated by etching silicon wafers. | 10.1007-s11434-014-0237-2.txt |  | fabricated |  |  | comma-level | ZT | Recent progress in thermoelectric materials | Springer | 2014 | no
9549 | ['GaP and P co-doped Si'] | GaP and P co-doped Si | ZT | ZT |  | [1173.0] | 1173 | Kelvin^(1.0) | [900.0] | [0.94] | 0.94 |  |  |  | ( Zhu et al. added 5 % Ge into GaP and P co-doped Si to achieve a ZT of 0.94 at 900 °C.) FROM: In 2009, Zhu et al. added 5 % Ge into GaP and P co-doped Si to achieve a ZT of 0.94 at 900 °C. | 10.1007-s11434-014-0237-2.txt |  |  |  |  | comma-level | ZT | Recent progress in thermoelectric materials | Springer | 2014 | no
9550 | ['(Si95Ge5)0.65(Si70Ge30P3)0.35'] | (Si95Ge5)0.65(Si70Ge30P3)0.35 | ZT | ZT |  | [1173.0] | 1173 | Kelvin^(1.0) | [900.0] | [1.3] | 1.3 |  |  |  | (Yu et al. also achieved a ZT of 1.3 at 900 °C for nanocomposites of (Si95Ge5)0.65(Si70Ge30P3)0.35 by using a modulation doping method.) FROM: Yu et al. also achieved a ZT of 1.3 at 900 °C for nanocomposites of (Si95Ge5)0.65(Si70Ge30P3)0.35 by using a modulation doping method. | 10.1007-s11434-014-0237-2.txt |  |  |  |  | comma-level | ZT | Recent progress in thermoelectric materials | Springer | 2014 | no
9551 | ['SiGe nanowire'] | SiGe nanowire | ZT | ZT |  | [800.0] | 800 | Kelvin^(1.0) | [800.0] | [2.0] | 2 |  |  |  | (In 2012, a ZT of 2 at 800 K was reported by Lee et al. who simultaneously tested the thermal conductivity, electrical conductivity, and power factor of a single SiGe nanowire.) FROM: In 2012, a ZT of 2 at 800 K was reported by Lee et al. who simultaneously tested the thermal conductivity, electrical conductivity, and power factor of a single SiGe nanowire. | 10.1007-s11434-014-0237-2.txt |  |  |  |  | comma-level | ZT | Recent progress in thermoelectric materials | Springer | 2014 | no
9552 | ['Mg2Si'] | Mg2Si | ZT | ZT |  | [811.0] | 811 | Kelvin^(1.0) | [811.0] | [0.36] | 0.36 |  |  |  | (They thought that nanostructure in Mg2Si may not be effective to increase ZT because of the detrimental loss of carrier mobility at the grain boundaries, but Yang et al. reported that the ZT of nano-Mg2Si can be increased to 0.36 at 811 K by the use of mechanical alloying and SPS methods.) FROM: They thought that nanostructure in Mg2Si may not be effective to increase ZT because of the detrimental loss of carrier mobility at the grain boundaries, but Yang et al. reported that the ZT of nano-Mg2Si can be increased to 0.36 at 811 K by the use of mechanical alloying and SPS methods. | 10.1007-s11434-014-0237-2.txt |  | mechanicalalloying |  |  | comma-level | ZT | Recent progress in thermoelectric materials | Springer | 2014 | no
9553 | ['doped Mg2Si0.4Sn0.6 with Sb'] | doped Mg2Si0.4Sn0.6 with Sb | ZT | ZT |  | [780.0] | 780 | Kelvin^(1.0) | [780.0] | [1.1] | 1.1 |  |  |  | ( Zaitsev et al. doped Mg2Si0.4Sn0.6 with Sb and got a ZT of 1.1 at 780 K. Noda et al. doped Mg2Si0.6Ge0.4 with Sb and Ag) FROM: Using a similar strategy, Zaitsev et al. doped Mg2Si0.4Sn0.6 with Sb and got a ZT of 1.1 at 780 K. Noda et al. doped Mg2Si0.6Ge0.4 with Sb and Ag, and achieved a ZT of 1.07 at 663 K for Sb-doped Mg2Si0.6Ge0.4 and 1.68 at 629 K for its Ag-doped analog, respectively. | 10.1007-s11434-014-0237-2.txt |  |  |  |  | comma-level | ZT | Recent progress in thermoelectric materials | Springer | 2014 | no
9554 | ['Sb-doped Mg2Si0.6Ge0.4'] | Sb-doped Mg2Si0.6Ge0.4 | ZT | ZT |  | [663.0] | 663 | Kelvin^(1.0) | [663.0] | [1.07] | 1.07 |  |  |  | ( and achieved a ZT of 1.07 at 663 K for Sb-doped Mg2Si0.6Ge0.4 and 1.68 at 629 K for its Ag-doped analog) FROM: Using a similar strategy, Zaitsev et al. doped Mg2Si0.4Sn0.6 with Sb and got a ZT of 1.1 at 780 K. Noda et al. doped Mg2Si0.6Ge0.4 with Sb and Ag, and achieved a ZT of 1.07 at 663 K for Sb-doped Mg2Si0.6Ge0.4 and 1.68 at 629 K for its Ag-doped analog, respectively. | 10.1007-s11434-014-0237-2.txt |  |  |  |  | comma-level | ZT | Recent progress in thermoelectric materials | Springer | 2014 | no
9555 | ['CoSb3'] | CoSb3 | ZT | ZT |  | [850.0] | 850 | Kelvin^(1.0) | [850.0] | [1.7] | 1.7 |  |  |  | (In 2011, CoSb3 with multiple fillers of Ba, La, and Yb were synthesized, and a high ZT of 1.7 at 850 K was realized.) FROM: In 2011, CoSb3 with multiple fillers of Ba, La, and Yb were synthesized, and a high ZT of 1.7 at 850 K was realized. | 10.1007-s11434-014-0237-2.txt |  |  |  |  | comma-level | ZT | Recent progress in thermoelectric materials | Springer | 2014 | no
9556 | ['Ba8Ga16Ge30'] | Ba8Ga16Ge30 | ZT | ZT |  | [900.0] | 900 | Kelvin^(1.0) | [900.0] | [1.35] | 1.35 |  |  |  | (The highest ZT of 1.35 at 900 K was reported in the n-type clathrate Ba8Ga16Ge30 in 2006.) FROM: The highest ZT of 1.35 at 900 K was reported in the n-type clathrate Ba8Ga16Ge30 in 2006. | 10.1007-s11434-014-0237-2.txt |  |  |  |  | comma-level | highest ZT | Recent progress in thermoelectric materials | Springer | 2014 | no
9557 | ['p-type Zr0.5Hf0.5CoSb0.8Sn0.2'] | p-type Zr0.5Hf0.5CoSb0.8Sn0.2 | ZT | ZT |  | [973.0] | 973 | Kelvin^(1.0) | [973.0] | [0.8] | 0.8 |  |  |  | ( Yan et al. reported p-type Zr0.5Hf0.5CoSb0.8Sn0.2 with a ZT of 0.8 at 973 K.) FROM: In 2010, Yan et al. reported p-type Zr0.5Hf0.5CoSb0.8Sn0.2 with a ZT of 0.8 at 973 K. | 10.1007-s11434-014-0237-2.txt |  |  |  |  | comma-level | ZT | Recent progress in thermoelectric materials | Springer | 2014 | no
9558 | ['TiCo0.8(Ni0.1Fe0.1)Sb'] | TiCo0.8(Ni0.1Fe0.1)Sb | ZT | ZT |  | [400.0] | 400 | Kelvin^(1.0) | [400.0] | [0.04] | 0.04 |  |  |  | ( and ZT was enhanced by a factor of about seven to a value of 0.04 at 400 K for TiCo0.8(Ni0.1Fe0.1)Sb due to the reduction in the thermal conductivity and the retention of a high Seebeck coefficient.) FROM: They obtained a solid solution of TiCox(Ni0.5Fe0.5)1–xSb, in which Co was substituted equally by Fe and Ni, and ZT was enhanced by a factor of about seven to a value of 0.04 at 400 K for TiCo0.8(Ni0.1Fe0.1)Sb due to the reduction in the thermal conductivity and the retention of a high Seebeck coefficient. | 10.1007-s11434-014-0237-2.txt |  |  |  |  | comma-level | ZT | Recent progress in thermoelectric materials | Springer | 2014 | no
9559 | ['Cu2Se'] | Cu2Se | ZT | ZT |  | [1000.0] | 1000 | Kelvin^(1.0) | [1000.0] | [1.5] | 1.5 |  |  |  | (Similar to TE nanomaterials, bulk superionic conductors can also have high ZT values (e.g., Cu2Se has a ZT of 1.5 at 1,000 K) due to their unique PLEC properties.) FROM: Similar to TE nanomaterials, bulk superionic conductors can also have high ZT values (e.g., Cu2Se has a ZT of 1.5 at 1,000 K) due to their unique PLEC properties. | 10.1007-s11434-014-0237-2.txt |  |  |  |  | comma-level | ZT | Recent progress in thermoelectric materials | Springer | 2014 | no
9560 | ['bulk Mg2Si0.4Sn0.6'] | bulk Mg2Si0.4Sn0.6 | ZT | ZT |  | [600.0, 700.0] | 650 | Kelvin^(1.0) | [600.0, 700.0] | [1.4, 1.6] | 1.5 |  |  |  | (Investigations of bulk Mg2Si0.4Sn0.6 and Mg2Si0.6Sn0.4 have shown that the value of the dimensionless thermoelectric figure of merit ZT reaches 1.4–1.6 values at temperatures of 600–700 K) FROM: Investigations of bulk Mg2Si0.4Sn0.6 and Mg2Si0.6Sn0.4 have shown that the value of the dimensionless thermoelectric figure of merit ZT reaches 1.4–1.6 values at temperatures of 600–700 K, showing a prospects of these materials for the production of effective and ecologically clean thermoelectric converters. | 10.1016-j.apsusc.2017.01.299.xml |  |  |  |  | comma-level | figure of merit | Mg2Sn heterostructures on Si(111) substrate | Elsevier | 2017 | no
9561 | ['SnSe crystal'] | SnSe crystal | ZT | ZT |  | [923.0] | 923 | Kelvin^(1.0) | [923.0] | [2.6] | 2.6 |  |  |  | (One important recent development is the discovery of exceptional TE performance in SnSe crystal with a high ZT value of 2.6 ± 0.3 at 923 K along the b-axis) FROM: One important recent development is the discovery of exceptional TE performance in SnSe crystal with a high ZT value of 2.6 ± 0.3 at 923 K along the b-axis, which has been attributed to an intrinsically ultralow κ as a result of strong anharmonic bonding. | 10.1039-c9ra05134a.html | 0.3 |  | b-axis |  | comma-level | ZT | Pressure-induced enhancement of thermoelectric power factor in pristine and hole-doped SnSe crystals | RSC | 2019 | yes
9562 | ['SnSe crystal'] | SnSe crystal | ZT | ZT |  | [295] | 295 | Kelvin^(1.0) | [800.0] | [0.12] | 0.12 |  |  |  | (Although the TE performance of SnSe crystal is superior above 800 K in the high-T Cmcm phase, its performance in the low-T Pnma phase is marginal, e.g. ZT ∼ 0.12 at room temperature.) FROM: Although the TE performance of SnSe crystal is superior above 800 K in the high-T Cmcm phase, its performance in the low-T Pnma phase is marginal, e.g. ZT ∼ 0.12 at room temperature. | 10.1039-c9ra05134a.html |  |  |  |  | comma-level | ZT | Pressure-induced enhancement of thermoelectric power factor in pristine and hole-doped SnSe crystals | RSC | 2019 | yes
9563 | ['Cu2.3Hg0.7Ge1.0Se4.2 nanocrystalline materials'] | Cu2.3Hg0.7Ge1.0Se4.2 nanocrystalline materials | ZT | ZT |  | [733.0] | 733 | Kelvin^(1.0) | [460.0] | [0.34] | 0.34 |  |  |  | (Figure 3c, d displays the thermal conductivity and the calculated thermoelectric figure of merit, ZT, of Cu2.3Hg0.7Ge1.0Se4.2 nanocrystalline materials, which reached up to 0.34 at 460 °C.) FROM: Figure 3c, d displays the thermal conductivity and the calculated thermoelectric figure of merit, ZT, of Cu2.3Hg0.7Ge1.0Se4.2 nanocrystalline materials, which reached up to 0.34 at 460 °C. | 10.1007-s11051-014-2297-2.txt |  |  |  |  | comma-level | figure of merit | Colloidal synthesis and functional properties of quaternary Cu-based semiconductors: Cu2HgGeSe4 | Springer | 2014 | no
9564 | ['Ca0.9Bi0.1MnO3'] | Ca0.9Bi0.1MnO3 | ZT | ZT |  | [1073.0] | 1073 | Kelvin^(1.0) | [1073.0] | [0.085] | 0.085 |  |  |  | (It is reported that the largest power factor of Ca0.9Bi0.1MnO3 attains xx W m−1 K−2 at 1073 K and samples show a maximum ZT value of 0.085 at 1173 K.) FROM: It is reported that the largest power factor of Ca0.9Bi0.1MnO3 attains xx W m−1 K−2 at 1073 K and samples show a maximum ZT value of 0.085 at 1173 K. | 10.1039-c7ra08446c.html |  |  |  |  | comma-level | maximum ZT | Effects of La, Sm and Yb doping on thermoelectric properties of Ca0.98Er0.02MnO3 at high temperature | RSC | 2017 | yes
9565 | ['Ca0.96Er0.02Yb0.02MnO3'] | Ca0.96Er0.02Yb0.02MnO3 | ZT | ZT |  | [973.0] | 973 | Kelvin^(1.0) | [973.0] | [0.12] | 0.12 |  |  |  | ({ highest figure of merit }: s 0.12 at 973 K for Ca0.96Er0.02Yb0.02MnO3 and it is about 50% improved ) FROM: The highest figure of merit ZT exceeds 0.12 at 973 K for Ca0.96Er0.02Yb0.02MnO3 and it is about 50% improved compared with Ca0.98Er0.02MnO3 sample at the same temperature. | 10.1039-c7ra08446c.html |  |  |  |  | comma-level | highest figure of merit | Effects of La, Sm and Yb doping on thermoelectric properties of Ca0.98Er0.02MnO3 at high temperature | RSC | 2017 | yes
9566 | ['TCNQ @ Cu3BTC2'] | TCNQ @ Cu3BTC2 | ZT | ZT |  | [298.0] | 298 | Kelvin^(1.0) | [25.0] | [7.000000000000001e-05] | 7e-05 |  |  |  | (The performance of TCNQ@Cu3BTC2 (ZT ∼ 7 × 10−5 at 25 °C) is mainly limited by the relatively low electrical conductivity (4.5 × 10−3 S cm−1).) FROM: The performance of TCNQ@Cu3BTC2 (ZT ∼ 7 × 10−5 at 25 °C) is mainly limited by the relatively low electrical conductivity (4.5 × 10−3 S cm−1). | 10.1039-d0tc01778g.html |  |  |  |  | comma-level | ZT | Nanorods of a novel highly conductive 2D metal–organic framework based on perthiolated coronene for thermoelectric conversion | RSC | 2020 | no
9567 | ['SnS'] | SnS | ZT | ZT |  | [873.0] | 873 | Kelvin^(1.0) | [873.0] | [0.6] | 0.6 |  |  |  | (The reduction of thermal conductivity led to a high zT of 0.6 at 873 K for SnS through a doping method.) FROM: The reduction of thermal conductivity led to a high zT of 0.6 at 873 K for SnS through a doping method. | 10.1039-c8ra01613e.html |  |  |  |  | comma-level | zT | Thermoelectric properties of polycrystalline palladium sulfide | RSC | 2018 | yes
9568 | ['Bi2S3'] | Bi2S3 | ZT | ZT |  | [823.0] | 823 | Kelvin^(1.0) | [823.0] | [0.2] | 0.2 |  |  |  | ( such as Bi2S3 (zT ∼ 0.2 at 823 K).) FROM: This value is considerably high compared to that of many undoped thermoelectric sulfides at similar temperatures, such as Bi2S3 (zT ∼ 0.2 at 823 K). | 10.1039-c8ra01613e.html |  |  |  |  | comma-level | zT | Thermoelectric properties of polycrystalline palladium sulfide | RSC | 2018 | yes
9569 | ['PbTe'] | PbTe | ZT | ZT |  | [773.0] | 773 | Kelvin^(1.0) | [773.0] | [1.5] | 1.5 |  |  |  | ( the zT of PbTe reached 1.5 at 773 K by distortion of the electronic density of states) FROM: For example, the zT of PbTe reached 1.5 at 773 K by distortion of the electronic density of states, and a higher zT value of ∼1.8 was observed in PbTe1−xSex alloys by producing the convergence of many valleys at desired temperatures. | 10.1039-c8ra01613e.html |  |  |  |  | comma-level | zT | Thermoelectric properties of polycrystalline palladium sulfide | RSC | 2018 | yes
9570 | ['PdS'] | PdS | ZT | ZT |  | [800.0] | 800 | Kelvin^(1.0) | [800.0] | [0.33] | 0.33 |  |  |  | (The large value of the power factor (xx μW cm−1 K−2) and the maximum value of zT of 0.33 at about 800 K indicate the great potential thermoelectric performance of PdS as an undoped thermoelectric material.) FROM: The large value of the power factor (xx μW cm−1 K−2) and the maximum value of zT of 0.33 at about 800 K indicate the great potential thermoelectric performance of PdS as an undoped thermoelectric material. | 10.1039-c8ra01613e.html |  |  |  |  | comma-level | zT | Thermoelectric properties of polycrystalline palladium sulfide | RSC | 2018 | yes
9571 | ['GdRu4As12'] | GdRu4As12 | ZT | ZT |  | [295] | 295 | Kelvin^(1.0) |  | [0.36] | 0.36 |  |  |  | ({ figure of merit at room temperature }: GdRu4As12 and GdOs4As12 are found to be 0.36) FROM: At room temperature, the values of figure of merit of GdFe4As12, GdRu4As12 and GdOs4As12 are found to be 0.36, 0.26 and 0.37, respectively with their maximum values of figure of merit of 0.47, 0.33, 0.52 ​at 150 ​K, 750 ​K, 150 ​K, respectively. | 10.1016-j.jssc.2019.121081.xml |  |  |  |  | comma-level | figure of merit | Study of electronic and the thermoelectric properties of Gd filled skutterudites | Elsevier | 2020 | no
9572 | ['CeCo4P12'] | CeCo4P12 | ZT | ZT |  | [295] | 295 | Kelvin^(1.0) |  | [0.18] | 0.18 |  |  |  | ({ ZT at room temperature }: CeCo4P12 (0.18) [] and CeFe4Sb12 (0.13) [] that makes GdM4As12 (M= Fe) FROM: The estimated ZT values at room temperature are higher as compared to CeCo4P12 (0.18) [] and CeFe4Sb12 (0.13) [] that makes GdM4As12 (M= Fe, Ru, Os) a better choice for thermoelectric material as compared to CeCo4P12 and CeFe4Sb12. | 10.1016-j.jssc.2019.121081.xml |  |  |  |  | comma-level | ZT | Study of electronic and the thermoelectric properties of Gd filled skutterudites | Elsevier | 2020 | no
9573 | ['GdFe4As12'] | GdFe4As12 | ZT | ZT |  | [295] | 295 | Kelvin^(1.0) |  | [0.37] | 0.37 |  |  |  | ({ figure of merit at room temperature }: 0.37 for GdFe4As12) FROM: The values of dimensionless figure of merit ZT are found to be 0.36, 0.26, 0.37 for GdFe4As12, GdRu4As12, GdOs4As12, respectively at room temperature. | 10.1016-j.jssc.2019.121081.xml |  |  |  |  | comma-level | figure of merit | Study of electronic and the thermoelectric properties of Gd filled skutterudites | Elsevier | 2020 | no
9574 | ['MnSi1.75'] | MnSi1.75 | ZT | ZT |  | [1373.0] | 1373 | Kelvin^(1.0) | [1100.0] | [2.0] | 2 |  |  |  | ( the annealed ingots were finely ground and hot pressed at 1100 °C for 2 h under an axial pressure of 60 MPa and achieved a maximum ZT of 0.35–0.5 at 850 K. Zamanipour et al. [] obtained a maximum ZT of 0.55 at 600 °C for an MnSi1.75 sample fabricated by ball milling for 50 h) FROM: Then, the annealed ingots were finely ground and hot pressed at 1100 °C for 2 h under an axial pressure of 60 MPa and achieved a maximum ZT of 0.35–0.5 at 850 K. Zamanipour et al. [] obtained a maximum ZT of 0.55 at 600 °C for an MnSi1.75 sample fabricated by ball milling for 50 h; then sintering at 950 °C for 5 min under 108 MPa. | 10.1016-j.intermet.2020.106705.xml |  | annealed |  |  | comma-level | maximum ZT | Mechanical and thermoelectric properties of environment friendly higher manganese silicide fabricated using water atomization and spark plasma sintering | Elsevier | 2020 | no
9575 | ['Mn(Si0.992Ge0.008)1.733'] | Mn(Si0.992Ge0.008)1.733 | ZT | ZT |  | [833.0] | 833 | Kelvin^(1.0) | [560.0] | [0.6] | 0.6 |  |  |  | (Zhou et al. [] reported a peak ZT of 0.6 at 560 °C for the Mn(Si0.992Ge0.008)1.733 sample fabricated by combining induction melting) FROM: Zhou et al. [] reported a peak ZT of 0.6 at 560 °C for the Mn(Si0.992Ge0.008)1.733 sample fabricated by combining induction melting, grinding, and hot pressing at 900 °C for 60 min under a pressure of 100 MPa. | 10.1016-j.intermet.2020.106705.xml |  | fabricated |  |  | comma-level | peak ZT | Mechanical and thermoelectric properties of environment friendly higher manganese silicide fabricated using water atomization and spark plasma sintering | Elsevier | 2020 | no
9576 | ['SmMg2Bi2'] | SmMg2Bi2 | ZT | ZT |  | [673.0] | 673 | Kelvin^(1.0) | [673.0] | [0.45] | 0.45 |  |  |  | (The highest ZT obtained for SmMg2Bi2 is around 0.45 at 673 K.) FROM: The highest ZT obtained for SmMg2Bi2 is around 0.45 at 673 K. | 10.1039-c9ta13224d.html |  |  |  |  | comma-level | highest ZT | Achieving high-performance p-type SmMg2Bi2 thermoelectric materials through band engineering and alloying effects | RSC | 2020 | no
9577 | ['Sm0.25Eu0.375Eu0.375Mg2Bi1.99'] | Sm0.25Eu0.375Eu0.375Mg2Bi1.99 | ZT | ZT |  | [773.0] | 773 | Kelvin^(1.0) | [773.0] | [0.9] | 0.9 |  |  |  | ( the peak ZT approaching 0.9 at 773 K is achieved for Sm0.25Eu0.375Eu0.375Mg2Bi1.99) FROM: Due to the decreased total thermal conductivity, as well as the improved power factor, the peak ZT approaching 0.9 at 773 K is achieved for Sm0.25Eu0.375Eu0.375Mg2Bi1.99, nearly 100% higher than that of SmMg2Bi2. | 10.1039-c9ta13224d.html |  |  |  |  | comma-level | peak ZT | Achieving high-performance p-type SmMg2Bi2 thermoelectric materials through band engineering and alloying effects | RSC | 2020 | no
9578 | ['pristine SmMg2Bi2'] | pristine SmMg2Bi2 | ZT | ZT |  | [680.0] | 680 | Kelvin^(1.0) | [680.0] | [0.45] | 0.45 |  |  |  | (The peak ZT in pristine SmMg2Bi2 is around 0.45 at 680 K.) FROM: The peak ZT in pristine SmMg2Bi2 is around 0.45 at 680 K. | 10.1039-c9ta13224d.html |  |  |  |  | comma-level | peak ZT | Achieving high-performance p-type SmMg2Bi2 thermoelectric materials through band engineering and alloying effects | RSC | 2020 | no
9579 | ['PbTe'] | PbTe | ZT | ZT |  | [650.0] | 650 | Kelvin^(1.0) | [650.0] | [0.8, 1.0] | 0.9 |  |  |  | (The state-of-the-art thermoelectric materials, such as PbTe, can show a maximum ZT value of 0.8–1.0 at around 650 K.) FROM: The state-of-the-art thermoelectric materials, such as PbTe, can show a maximum ZT value of 0.8–1.0 at around 650 K. | 10.1039-c7cp04508e.html |  |  |  |  | comma-level | maximum ZT | Exceptional thermoelectric performance of a “star-like” SnSe nanotube with ultra-low thermal conductivity and a high power factor | RSC | 2017 | no
9580 | ['PbSeTe / PbTe'] | PbSeTe / PbTe | ZT | ZT |  | [300.0] | 300 | Kelvin^(1.0) | [300.0] | [2.0] | 2 |  |  |  | (The PbSeTe/PbTe quantum-dot supper lattice (QDSL) system grown by molecular beam epitaxy is an example of combining these approaches, which leads to a maximum ZT value of 2.0 at 300 K.) FROM: The PbSeTe/PbTe quantum-dot supper lattice (QDSL) system grown by molecular beam epitaxy is an example of combining these approaches, which leads to a maximum ZT value of 2.0 at 300 K. | 10.1039-c7cp04508e.html |  |  |  |  | comma-level | maximum ZT | Exceptional thermoelectric performance of a “star-like” SnSe nanotube with ultra-low thermal conductivity and a high power factor | RSC | 2017 | no
9581 | ['crystalline SnSe'] | crystalline SnSe | ZT | ZT |  | [923.0] | 923 | Kelvin^(1.0) | [923.0] | [2.6] | 2.6 |  |  |  | (An inspiring experimental measurement on crystalline SnSe shows that its ZT value can reach as high as 2.6 at 923 K.) FROM: An inspiring experimental measurement on crystalline SnSe shows that its ZT value can reach as high as 2.6 at 923 K. | 10.1039-c7cp04508e.html |  |  |  |  | comma-level | ZT | Exceptional thermoelectric performance of a “star-like” SnSe nanotube with ultra-low thermal conductivity and a high power factor | RSC | 2017 | no
9582 | ['bismuth telluride'] | bismuth telluride | ZT | ZT |  | [295] | 295 | Kelvin^(1.0) |  | [1.0] | 1 |  |  |  | (The inorganic benchmark material bismuth telluride offers a ZT ∼ 1 at room temperature) FROM: The inorganic benchmark material bismuth telluride offers a ZT ∼ 1 at room temperature, whereas some p-type organic materials now reach values of ZT ≥ 0.1. | 10.1039-c6cs00149a.html |  |  |  |  | comma-level | ZT | Thermoelectric plastics: from design to synthesis, processing and structure–property relationships | RSC | 2016 | yes
9583 | ['PEDOT : PSS'] | PEDOT : PSS | ZT | ZT |  | [295] | 295 | Kelvin^(1.0) |  | [0.1] | 0.1 |  |  |  | (Some of the best p-type organic thermoelectric materials with a ZT ≥ 0.1 at room temperature are based on either PEDOT:Tos or PEDOT:PSS (Table 1)) FROM: Some of the best p-type organic thermoelectric materials with a ZT ≥ 0.1 at room temperature are based on either PEDOT:Tos or PEDOT:PSS (Table 1), and thus PEDOT-based materials deserve a closer inspection. | 10.1039-c6cs00149a.html |  |  |  |  | comma-level | ZT | Thermoelectric plastics: from design to synthesis, processing and structure–property relationships | RSC | 2016 | yes
9584 | ['Cu0.008Bi1.99Au0.01Te2.7Se0.3'] | Cu0.008Bi1.99Au0.01Te2.7Se0.3 | ZT | ZT |  | [320.0] | 320 | Kelvin^(1.0) | [320.0] | [0.91] | 0.91 |  |  |  | ( a peak thermoelectric figure of merit ZT ∼0.91 was obtained at 320 K for Cu0.008Bi1.99Au0.01Te2.7Se0.3) FROM: As a consequence, a peak thermoelectric figure of merit ZT ∼0.91 was obtained at 320 K for Cu0.008Bi1.99Au0.01Te2.7Se0.3, which is ∼40% and ∼25% enhancement in comparison with Bi2Te2.7Se0.3 and Cu0.008Bi2Te2.7Se0.3, respectively. | 10.1039-c5tc01731a.html |  |  |  |  | comma-level | figure of merit | Enhanced thermoelectric performance of n-type Cu0.008Bi2Te2.7Se0.3 by band engineering | RSC | 2015 | no
9585 | ['Bi2Te3−ySey'] | Bi2Te3−ySey | ZT | ZT |  | [300.0] | 300 | Kelvin^(1.0) | [300.0] | [0.9] | 0.9 |  |  |  | ( the reduced κlat through the formation of the nanograin structure by re-pressing the Cu-intercalated Bi2Te3−ySey results in a high ZT of 0.9 at 300 K.) FROM: Coupled with the enhanced mobility (μ), the reduced κlat through the formation of the nanograin structure by re-pressing the Cu-intercalated Bi2Te3−ySey results in a high ZT of 0.9 at 300 K. | 10.1039-c5tc01731a.html |  | re-pressing |  |  | comma-level | ZT | Enhanced thermoelectric performance of n-type Cu0.008Bi2Te2.7Se0.3 by band engineering | RSC | 2015 | no
9586 | ['Au-doped Cu0.008Bi2Te2.7Se0.3'] | Au-doped Cu0.008Bi2Te2.7Se0.3 | ZT | ZT |  | [320.0] | 320 | Kelvin^(1.0) | [320.0] | [0.91] | 0.91 |  |  |  | ( in which Au-doped Cu0.008Bi2Te2.7Se0.3 showed enhanced S and peak ZT of 0.91 at 320 K via the formation of a resonant state.) FROM: We fabricated doped Bi2Te2.7Se0.3 and Cu0.008Bi2Te2.7Se0.3 polycrystalline bulks, and measured their TE transport properties, in which Au-doped Cu0.008Bi2Te2.7Se0.3 showed enhanced S and peak ZT of 0.91 at 320 K via the formation of a resonant state. | 10.1039-c5tc01731a.html |  |  |  |  | comma-level | peak ZT | Enhanced thermoelectric performance of n-type Cu0.008Bi2Te2.7Se0.3 by band engineering | RSC | 2015 | no
9587 | ['CBTS'] | CBTS | ZT | ZT |  | [300.0] | 300 | Kelvin^(1.0) | [300.0] | [0.73] | 0.73 |  |  |  | ( we demonstrated the improved reproducibility and enhanced ZT (∼0.73 at 300 K) in SPS compacted polycrystalline bulks of CBTS.) FROM: In our previous report, we demonstrated the improved reproducibility and enhanced ZT (∼0.73 at 300 K) in SPS compacted polycrystalline bulks of CBTS. | 10.1039-c5tc01731a.html |  | SPS |  |  | comma-level | ZT | Enhanced thermoelectric performance of n-type Cu0.008Bi2Te2.7Se0.3 by band engineering | RSC | 2015 | no
9588 | ['Cu0.008Bi1.99Au0.01Te2.7Se0.3'] | Cu0.008Bi1.99Au0.01Te2.7Se0.3 | ZT | ZT |  | [320.0] | 320 | Kelvin^(1.0) | [320.0] | [0.91] | 0.91 |  |  |  | (The highest ZT value obtained is 0.91 at 320 K for the Cu0.008Bi1.99Au0.01Te2.7Se0.3 sample) FROM: The highest ZT value obtained is 0.91 at 320 K for the Cu0.008Bi1.99Au0.01Te2.7Se0.3 sample, which is ∼40% and ∼25% enhancement in comparison with Bi2Te2.7Se0.3 (ZT ∼ 0.65) and Cu0.008Bi2Te2.7Se0.3 (ZT ∼ 0.72), respectively. | 10.1039-c5tc01731a.html |  |  |  |  | comma-level | highest ZT | Enhanced thermoelectric performance of n-type Cu0.008Bi2Te2.7Se0.3 by band engineering | RSC | 2015 | no
9589 | ['Bi2Te2.7Se0.3'] | Bi2Te2.7Se0.3 | ZT | ZT |  | [320.0] | 320 | Kelvin^(1.0) | [320.0] | [0.65] | 0.65 |  |  |  | ({ highest ZT at 320 K }: which is ∼40% and ∼25% enhancement in comparison with Bi2Te2.7Se0.3 (ZT ∼ 0.65) and Cu0.008Bi2Te2.7Se0.3 (ZT ∼ 0.72)) FROM: The highest ZT value obtained is 0.91 at 320 K for the Cu0.008Bi1.99Au0.01Te2.7Se0.3 sample, which is ∼40% and ∼25% enhancement in comparison with Bi2Te2.7Se0.3 (ZT ∼ 0.65) and Cu0.008Bi2Te2.7Se0.3 (ZT ∼ 0.72), respectively. | 10.1039-c5tc01731a.html |  |  |  |  | comma-level | highest ZT | Enhanced thermoelectric performance of n-type Cu0.008Bi2Te2.7Se0.3 by band engineering | RSC | 2015 | no
9590 | ['Cu0.008Bi1.99Au0.01Te2.7Se0.3'] | Cu0.008Bi1.99Au0.01Te2.7Se0.3 | ZT | ZT |  | [320.0] | 320 | Kelvin^(1.0) | [320.0] | [0.91] | 0.91 |  |  |  | ( a peak ZT value of 0.91 is obtained at 320 K for Cu0.008Bi1.99Au0.01Te2.7Se0.3.) FROM: As a consequence, a peak ZT value of 0.91 is obtained at 320 K for Cu0.008Bi1.99Au0.01Te2.7Se0.3. | 10.1039-c5tc01731a.html |  |  |  |  | comma-level | peak ZT | Enhanced thermoelectric performance of n-type Cu0.008Bi2Te2.7Se0.3 by band engineering | RSC | 2015 | no
9591 | ['Ca3Co4O9'] | Ca3Co4O9 | ZT | ZT |  | [300.0] | 300 | Kelvin^(1.0) | [27.0] | [0.0216] | 0.0216 |  |  |  | ( such as Ca3Co4O9 (ZT = 2.16 × 10−2 at 27 °C)) FROM: Although the ZT is still small due to the lower electrical conductivity and Seebeck coefficient of cement-based materials, it is comparable to some oxide thermoelectric materials at room temperature, such as Ca3Co4O9 (ZT = 2.16 × 10−2 at 27 °C), and Bi1.45Pb0.55Sr2Co2Oy (ZT = 2.3 × 10−2 at room temperature) . | 10.1016-j.enbuild.2017.10.032.xml |  |  |  |  | comma-level | ZT | Enhanced thermoelectric properties of cement-based composites with expanded graphite for climate adaptation and large-scale energy harvesting | Elsevier | 2018 | no
9592 | ['Bi1.45Pb0.55Sr2Co2Oy'] | Bi1.45Pb0.55Sr2Co2Oy | ZT | ZT |  | [295] | 295 | Kelvin^(1.0) |  | [0.023] | 0.023 |  |  |  | ( and Bi1.45Pb0.55Sr2Co2Oy (ZT = 2.3 × 10−2 at room temperature) .) FROM: Although the ZT is still small due to the lower electrical conductivity and Seebeck coefficient of cement-based materials, it is comparable to some oxide thermoelectric materials at room temperature, such as Ca3Co4O9 (ZT = 2.16 × 10−2 at 27 °C), and Bi1.45Pb0.55Sr2Co2Oy (ZT = 2.3 × 10−2 at room temperature) . | 10.1016-j.enbuild.2017.10.032.xml |  |  |  |  | comma-level | ZT | Enhanced thermoelectric properties of cement-based composites with expanded graphite for climate adaptation and large-scale energy harvesting | Elsevier | 2018 | no
9593 | ['Ca5Al2Sb6'] | Ca5Al2Sb6 | ZT | ZT |  | [1000.0] | 1000 | Kelvin^(1.0) | [1000.0] | [0.6] | 0.6 |  | substitution of Na |  | (The thermoelectric properties of Ca5Al2Sb6 have been improved by the partial substitution of Na at the Ca site and a maximum ZT > 0.6 is obtained at 1000 K.) FROM: The thermoelectric properties of Ca5Al2Sb6 have been improved by the partial substitution of Na at the Ca site and a maximum ZT > 0.6 is obtained at 1000 K. | 10.1039-c1jm11463h.html |  |  |  |  | comma-level | maximum ZT | Crystal structure, electronic structure, and thermoelectric properties of Ca5Al2Sb6 | RSC | 2011 | no
9594 | ['lanthanum doped PbTe compounds'] | lanthanum doped PbTe compounds | ZT | ZT |  | [373.0, 723.0] | 548 | Kelvin^(1.0) | [100.0, 450.0] | [0.3] | 0.3 |  | % NaCl doping |  | ({ ZT at 100–450 °C }: any of the previously published iodine or lanthanum doped PbTe compounds, was obtained upon 0.3% NaCl doping of PbTe, as shown by the red curve in Fig. 1a.) FROM: A significant enhancement of ZT in the temperature range of 100–450 °C, compared to any of the previously published iodine or lanthanum doped PbTe compounds, was obtained upon 0.3% NaCl doping of PbTe, as shown by the red curve in Fig. 1a. | 10.1039-c5tc01781e.html |  |  |  |  | comma-level | ZT | Enhancement of the thermoelectric properties of n-type PbTe by Na and Cl co-doping | RSC | 2015 | no
9595 | ['(Ge0.84Pb0.16Te)0.93(Bi2Te3)0.07'] | (Ge0.84Pb0.16Te)0.93(Bi2Te3)0.07 | ZT | ZT |  | [673.0] | 673 | Kelvin^(1.0) | [673.0] | [1.47] | 1.47 |  |  |  | ( resulting in a peak thermoelectric figure of merit ZT of ∼1.47 at 673 K for the (Ge0.84Pb0.16Te)0.93(Bi2Te3)0.07.) FROM: By Pb doping, the lattice thermal conductivity of (GexPb1-xTe)0.93(Bi2Te3)0.07 alloys were significantly reduced due to the strong phonon scattering from point defects and stacking faults, resulting in a peak thermoelectric figure of merit ZT of ∼1.47 at 673 K for the (Ge0.84Pb0.16Te)0.93(Bi2Te3)0.07. | 10.1016-j.jallcom.2019.151747.xml |  |  |  |  | comma-level | figure of merit | Effects on phase transition and thermoelectric properties in the Pb-doped GeTe-Bi2Te3 alloys with thermal annealing | Elsevier | 2019 | no
9596 | ['pristine GeTe'] | pristine GeTe | ZT | ZT |  | [673.0] | 673 | Kelvin^(1.0) | [673.0] | [0.8] | 0.8 |  |  |  | ({ maximum ZT at 673 K }: the pristine GeTe with highest ZT of 0.8 near the same temperature [].) FROM: The maximum ZT of 1.47 is eventually obtained for the sample with Pb content x = 0.16 at 673 K, which is higher than the pristine GeTe with highest ZT of 0.8 near the same temperature []. | 10.1016-j.jallcom.2019.151747.xml |  |  |  |  | comma-level | maximum ZT | Effects on phase transition and thermoelectric properties in the Pb-doped GeTe-Bi2Te3 alloys with thermal annealing | Elsevier | 2019 | no
9597 | ['(Ge0.84Pb0.16Te)0.93(Bi2Te3)0.07'] | (Ge0.84Pb0.16Te)0.93(Bi2Te3)0.07 | ZT | ZT |  | [300.0] | 300 | Kelvin^(1.0) | [300.0] | [1.47] | 1.47 |  |  |  | (The minimum κlat of xx Wm−1K−1 is obtained at 300 K and the peak ZT ∼1.47 is reached at 673 K for the sample (Ge0.84Pb0.16Te)0.93(Bi2Te3)0.07.) FROM: The minimum κlat of xx Wm−1K−1 is obtained at 300 K and the peak ZT ∼1.47 is reached at 673 K for the sample (Ge0.84Pb0.16Te)0.93(Bi2Te3)0.07. | 10.1016-j.jallcom.2019.151747.xml |  |  |  |  | comma-level | peak ZT | Effects on phase transition and thermoelectric properties in the Pb-doped GeTe-Bi2Te3 alloys with thermal annealing | Elsevier | 2019 | no
9598 | ['PbTe'] | PbTe | ZT | ZT |  | [525.0] | 525 | Kelvin^(1.0) | [525.0] | [0.057] | 0.057 |  |  |  | ( the enhancement in zT at higher temperature (525 K) is in factor of X to that of bare PbTe (0.057).) FROM: However, the enhancement in zT at higher temperature (525 K) is in factor of X to that of bare PbTe (0.057). | 10.1016-j.cap.2016.05.026.xml |  | higher temperature |  |  | comma-level | zT | The effect of carbon nanotubes (CNT) on thermoelectric properties of lead telluride (PbTe) nanocubes | Elsevier | 2017 | no
9599 | ['Cu2Se'] | Cu2Se | ZT | ZT |  | [870.0] | 870 | Kelvin^(1.0) | [870.0] | [2.44] | 2.44 |  |  |  | (The carbon-reinforced Cu2Se exhibits an ultra-high thermoelectric figure-of-merit of zT = 2.44 ± 0.25 at 870 K.) FROM: The carbon-reinforced Cu2Se exhibits an ultra-high thermoelectric figure-of-merit of zT = 2.44 ± 0.25 at 870 K. | 10.1016-j.nanoen.2018.09.041.xml | 0.25 |  |  |  | comma-level | zT | Ultra-high thermoelectric performance in graphene incorporated Cu2Se: Role of mismatching phonon modes | Elsevier | 2018 | no
9600 | ['Cu2Se'] | Cu2Se | ZT | ZT |  | [1000.0] | 1000 | Kelvin^(1.0) | [1000.0] | [2.4] | 2.4 |  |  |  | ({ at 1000 K }: The inclusion of light low-atomic mass carbon nanostructures increases zT for Cu2Se up to 2.4 in the temperature range below 1000 K.) FROM: The inclusion of light low-atomic mass carbon nanostructures increases zT for Cu2Se up to 2.4 in the temperature range below 1000 K. | 10.1016-j.nanoen.2018.09.041.xml |  |  |  |  | comma-level | zT | Ultra-high thermoelectric performance in graphene incorporated Cu2Se: Role of mismatching phonon modes | Elsevier | 2018 | no
9601 | ['Cu2Se based'] | Cu2Se based | ZT | ZT |  | [873.0] | 873 | Kelvin^(1.0) | [873.0] | [2.44] | 2.44 |  |  |  | ({ at 873 K }: a maximum value of 2.44 for x = 0.15 wt%, which may be the highest value of zT below 900 K among Cu2Se based thermoelectric materials as reported.) FROM: With graphene incorporation the zT at 873 K is increased from 1.3 for x = 0.05 wt% to a maximum value of 2.44 for x = 0.15 wt%, which may be the highest value of zT below 900 K among Cu2Se based thermoelectric materials as reported. | 10.1016-j.nanoen.2018.09.041.xml |  |  |  |  | comma-level | zT | Ultra-high thermoelectric performance in graphene incorporated Cu2Se: Role of mismatching phonon modes | Elsevier | 2018 | no
9602 | ['CsBi4Te6'] | CsBi4Te6 | ZT | ZT |  | [295] | 295 | Kelvin^(1.0) | [225.0] | [0.8] | 0.8 |  |  |  | (This stacking sequence forms, e.g., CsBi4Te6, that is one of the known thermoelectric materials with high figure of merit below RT (ZT ∼ 0.8 at 225 K).) FROM: This stacking sequence forms, e.g., CsBi4Te6, that is one of the known thermoelectric materials with high figure of merit below RT (ZT ∼ 0.8 at 225 K). | 10.1039-c6cp04949d.html |  |  |  |  | comma-level | figure of merit | Determination of the local structure of CsBi4−xPbxTe6 (x = 0, 0.5) by X-ray absorption spectroscopy | RSC | 2016 | no
9603 | ['Sn0.848Sb0.14In0.012Te alloy'] | Sn0.848Sb0.14In0.012Te alloy | ZT | ZT |  | [800.0] | 800 | Kelvin^(1.0) | [800.0] | [0.8] | 0.8 |  |  |  | ( the maximum figure of merit zT of ~ 0.8 at 800 K has been obtained for Sn0.848Sb0.14In0.012Te alloy) FROM: Finally, the maximum figure of merit zT of ~ 0.8 at 800 K has been obtained for Sn0.848Sb0.14In0.012Te alloy, and a relative high average zT of ~ 0.45 in 300–800 K is achieved due to the zT improvement in the low and middle temperature range which indicated that SnTe is a promising candidate for the thermoelectric application. | 10.1007-s10853-019-03502-y.txt |  |  |  |  | comma-level | maximum figure of merit | Thermoelectric performance of SnTe alloys with In and Sb co-doped near critical solubility limit | Springer | 2019 | no
9604 | ['SnTe'] | SnTe | ZT | ZT |  | [800.0] | 800 | Kelvin^(1.0) | [800.0] | [0.45] | 0.45 |  |  |  | ({ maximum figure of merit at 800 K }: and a relative high average zT of ~ 0.45 in 300–800 K is achieved due to the zT improvement in the low and middle temperature range which indicated that SnTe is a promising candidate for the thermoelectric application.) FROM: Finally, the maximum figure of merit zT of ~ 0.8 at 800 K has been obtained for Sn0.848Sb0.14In0.012Te alloy, and a relative high average zT of ~ 0.45 in 300–800 K is achieved due to the zT improvement in the low and middle temperature range which indicated that SnTe is a promising candidate for the thermoelectric application. | 10.1007-s10853-019-03502-y.txt |  |  |  |  | comma-level | maximum figure of merit | Thermoelectric performance of SnTe alloys with In and Sb co-doped near critical solubility limit | Springer | 2019 | no
9605 | ['PbTe0.85Se0.15–2 % Na–4 % SrTe'] | PbTe0.85Se0.15–2 % Na–4 % SrTe | ZT | ZT |  | [923.0] | 923 | Kelvin^(1.0) | [923.0] | [2.3] | 2.3 |  |  |  | ( a high maximum zT of 2.3 at 923 K for PbTe0.85Se0.15–2% Na–4% SrTe is reported by Pei et al..) FROM: For instance, a high maximum zT of 2.3 at 923 K for PbTe0.85Se0.15–2% Na–4% SrTe is reported by Pei et al.. | 10.1007-s10853-019-03502-y.txt |  |  |  |  | comma-level | maximum zT | Thermoelectric performance of SnTe alloys with In and Sb co-doped near critical solubility limit | Springer | 2019 | no
9606 | ['In-doped SnTe nanocomposite'] | In-doped SnTe nanocomposite | ZT | ZT |  | [873.0] | 873 | Kelvin^(1.0) | [873.0] | [1.1] | 1.1 |  |  |  | ( the highest figure of merit 1.1 is reached at 873 K for In-doped SnTe nanocomposite.) FROM: Combining the nanostructures formed by high energy ball milling, the highest figure of merit 1.1 is reached at 873 K for In-doped SnTe nanocomposite. | 10.1007-s10853-019-03502-y.txt |  |  |  |  | comma-level | highest figure of merit | Thermoelectric performance of SnTe alloys with In and Sb co-doped near critical solubility limit | Springer | 2019 | no
9607 | ['SnTe ingot with 15 % Sb'] | SnTe ingot with 15 % Sb | ZT | ZT |  | [800.0] | 800 | Kelvin^(1.0) | [800.0] | [1.0] | 1 |  |  |  | ( the SnTe ingot with 15% Sb doped which is beyond the critical solubility limit achieves a relative high zT ~ 1 at 800 K.) FROM: In the end, the SnTe ingot with 15% Sb doped which is beyond the critical solubility limit achieves a relative high zT ~ 1 at 800 K. | 10.1007-s10853-019-03502-y.txt |  |  |  |  | comma-level | zT | Thermoelectric performance of SnTe alloys with In and Sb co-doped near critical solubility limit | Springer | 2019 | no
9608 | ['Cd co-doped SnTe alloys'] | Cd co-doped SnTe alloys | ZT | ZT |  | [923.0] | 923 | Kelvin^(1.0) | [923.0] | [1.1] | 1.1 |  |  |  | ( a high zT ~ 1.1 at 923 K has been reached for In and Cd co-doped SnTe alloys.) FROM: Along with the reduced lattice thermal conductivity caused by nanoparticles and coherent interfaces, a high zT ~ 1.1 at 923 K has been reached for In and Cd co-doped SnTe alloys. | 10.1007-s10853-019-03502-y.txt |  |  |  |  | comma-level | zT | Thermoelectric performance of SnTe alloys with In and Sb co-doped near critical solubility limit | Springer | 2019 | no
9609 | ['Sb co-doped SnTe alloys'] | Sb co-doped SnTe alloys | ZT | ZT |  | [800.0] | 800 | Kelvin^(1.0) | [800.0] | [0.8] | 0.8 |  |  |  | ( the maximum figure of merit ~ 0.8 at 800 K for In and Sb co-doped SnTe alloys and a relative high average zT ~ 0.45 among 300–800 K have been achieved for Sn0.848Sb0.14In0.012Te alloy.) FROM: In the end, the maximum figure of merit ~ 0.8 at 800 K for In and Sb co-doped SnTe alloys and a relative high average zT ~ 0.45 among 300–800 K have been achieved for Sn0.848Sb0.14In0.012Te alloy. | 10.1007-s10853-019-03502-y.txt |  |  |  |  | comma-level | maximum figure of merit | Thermoelectric performance of SnTe alloys with In and Sb co-doped near critical solubility limit | Springer | 2019 | no
9610 | ['In-doped SnTe'] | In-doped SnTe | ZT | ZT |  | [800.0] | 800 | Kelvin^(1.0) | [800.0] | [0.8] | 0.8 |  |  |  | ( the highest value of figure of merit can reach about 0.8 at 800 K in three In-doped SnTe groups.) FROM: Anyway, the highest value of figure of merit can reach about 0.8 at 800 K in three In-doped SnTe groups. | 10.1007-s10853-019-03502-y.txt |  |  |  |  | comma-level | figure of merit | Thermoelectric performance of SnTe alloys with In and Sb co-doped near critical solubility limit | Springer | 2019 | no
9611 | ['Bi2Te3-based'] | Bi2Te3-based | ZT | ZT |  | [413.0] | 413 | Kelvin^(1.0) | [140.0] | [2.0] | 2 |  |  |  | ({ at ∼ 140 °C }: At temperature differences below ∼140 °C the Bi2Te3-based leg yields a higher efficiency due to higher average zT stemming from the significantly lower electrical resistivity (Fig. 2).) FROM: At temperature differences below ∼140 °C the Bi2Te3-based leg yields a higher efficiency due to higher average zT stemming from the significantly lower electrical resistivity (Fig. 2). | 10.1039-c4ee02813a.html |  |  |  |  | comma-level | average zT stemming | High thermoelectric conversion efficiency of MgAgSb-based material with hot-pressed contacts | RSC | 2015 | no
9612 | ['Bi2S3 sample with 2 mol % LaCl3'] | Bi2S3 sample with 2 mol % LaCl3 | ZT | ZT |  | [625.0] | 625 | Kelvin^(1.0) | [625.0] | [0.5] | 0.5 |  |  |  | ( a peak thermoelectric figure-of-merit (ZT) of 0.50 at 625 K was obtained for the Bi2S3 sample with 2 mol% LaCl3 doping) FROM: Consequently, a peak thermoelectric figure-of-merit (ZT) of 0.50 at 625 K was obtained for the Bi2S3 sample with 2 mol% LaCl3 doping, which was over four times higher compared to that of pristine Bi2S3 (about 0.11 at 625 K). | 10.1039-c9qi00213h.html |  |  |  |  | comma-level | ZT | Highly enhanced thermoelectric properties of nanostructured Bi2S3 bulk materials via carrier modification and multi-scale phonon scattering | RSC | 2019 | no
9613 | ['pristine Bi2S3'] | pristine Bi2S3 | ZT | ZT |  | [625.0] | 625 | Kelvin^(1.0) | [625.0] | [0.11] | 0.11 |  |  |  | ({ ZT }: that of pristine Bi2S3 (about 0.11 at 625 K).) FROM: Consequently, a peak thermoelectric figure-of-merit (ZT) of 0.50 at 625 K was obtained for the Bi2S3 sample with 2 mol% LaCl3 doping, which was over four times higher compared to that of pristine Bi2S3 (about 0.11 at 625 K). | 10.1039-c9qi00213h.html |  |  |  |  | comma-level | ZT | Highly enhanced thermoelectric properties of nanostructured Bi2S3 bulk materials via carrier modification and multi-scale phonon scattering | RSC | 2019 | no
9614 | ['Bi2S3 sample with 2 mol % LaCl3'] | Bi2S3 sample with 2 mol % LaCl3 | ZT | ZT |  | [623.0] | 623 | Kelvin^(1.0) | [623.0] | [0.5] | 0.5 |  |  |  | ( the highest ZT value of 0.5 was achieved at 623 K for the Bi2S3 sample with 2 mol% LaCl3 doping) FROM: As a result, the highest ZT value of 0.5 was achieved at 623 K for the Bi2S3 sample with 2 mol% LaCl3 doping, implying that Bi2S3 is a promising n-type sulfide thermoelectric material. | 10.1039-c9qi00213h.html |  |  |  |  | comma-level | highest ZT | Highly enhanced thermoelectric properties of nanostructured Bi2S3 bulk materials via carrier modification and multi-scale phonon scattering | RSC | 2019 | no
9615 | ['Bi2S3-2 mol % LaCl3'] | Bi2S3-2 mol % LaCl3 | ZT | ZT |  | [625.0] | 625 | Kelvin^(1.0) | [625.0] | [0.5] | 0.5 |  |  |  | (Eventually, the Bi2S3-2 mol% LaCl3 sample exhibited the highest ZT value, i.e., about 0.50 at 625 K.) FROM: Eventually, the Bi2S3-2 mol% LaCl3 sample exhibited the highest ZT value, i.e., about 0.50 at 625 K. | 10.1039-c9qi00213h.html |  |  |  |  | comma-level | highest ZT | Highly enhanced thermoelectric properties of nanostructured Bi2S3 bulk materials via carrier modification and multi-scale phonon scattering | RSC | 2019 | no
9616 | ['PbTe'] | PbTe | ZT | ZT |  | [830.0] | 830 | Kelvin^(1.0) | [830.0] | [1.2] | 1.2 |  |  |  | (For applications in the mid-to-high temperature range, half-Heusler (HH) compounds have several advantages over PbTe and skutterudites, including mechanical robustness, good thermal stability at high temperature, and a relatively high figure of merit (zT ∼ 1.2 at 830 K for n-type and ∼1.5 at 1200 K for p-type), as well as the possibility of using non-toxic and earth abundant elements.) FROM: For applications in the mid-to-high temperature range, half-Heusler (HH) compounds have several advantages over PbTe and skutterudites, including mechanical robustness, good thermal stability at high temperature, and a relatively high figure of merit (zT ∼ 1.2 at 830 K for n-type and ∼1.5 at 1200 K for p-type), as well as the possibility of using non-toxic and earth abundant elements. | 10.1039-c8ta07411a.html |  | high temperature |  |  | comma-level | figure of merit | Self-propagation high-temperature synthesis of half-Heusler thermoelectric materials: reaction mechanism and applicability | RSC | 2018 | no
9617 | ['NbFeSb'] | NbFeSb | ZT | ZT |  | [1100.0] | 1100 | Kelvin^(1.0) | [1100.0] | [1.1] | 1.1 |  |  |  | (P-type NbFeSb heavily doped with Ti and Hf has reached a zT of about 1.1 at 1100 K and 1.5 at 1200 K) FROM: P-type NbFeSb heavily doped with Ti and Hf has reached a zT of about 1.1 at 1100 K and 1.5 at 1200 K, respectively. | 10.1039-c8ta07411a.html |  |  |  |  | comma-level | zT | Self-propagation high-temperature synthesis of half-Heusler thermoelectric materials: reaction mechanism and applicability | RSC | 2018 | no
9618 | ['ZrNiSn-based samples'] | ZrNiSn-based samples | ZT | ZT |  | [900.0] | 900 | Kelvin^(1.0) | [900.0] | [0.85] | 0.85 |  |  |  | (The maximum zT of SHS-prepared ZrNiSn-based samples can reach 0.85 at 900 K for ZrNiSn0.99Sb0.01) FROM: The maximum zT of SHS-prepared ZrNiSn-based samples can reach 0.85 at 900 K for ZrNiSn0.99Sb0.01, which is slightly higher than that of LM-prepared ZrNiSn0.99Sb0.01. | 10.1039-c8ta07411a.html |  |  |  |  | comma-level | maximum zT | Self-propagation high-temperature synthesis of half-Heusler thermoelectric materials: reaction mechanism and applicability | RSC | 2018 | no
9619 | ['ZrCoSb-based samples'] | ZrCoSb-based samples | ZT | ZT |  | [900.0] | 900 | Kelvin^(1.0) | [900.0] | [0.43] | 0.43 |  |  |  | (The maximum zT of SHS-prepared ZrCoSb-based samples can reach 0.43 at 900 K for ZrCoSb0.7Sn0.3) FROM: The maximum zT of SHS-prepared ZrCoSb-based samples can reach 0.43 at 900 K for ZrCoSb0.7Sn0.3, which is close to that of AM-prepared ZrCoSb0.7Sn0.3. | 10.1039-c8ta07411a.html |  |  |  |  | comma-level | maximum zT | Self-propagation high-temperature synthesis of half-Heusler thermoelectric materials: reaction mechanism and applicability | RSC | 2018 | no
9620 | ['SnSe single crystal'] | SnSe single crystal | ZT | ZT |  | [973.0] | 973 | Kelvin^(1.0) | [973.0] | [2.6] | 2.6 |  |  |  | (An unprecedented ZT of 2.6 at 973 K was found in SnSe single crystal along the b axis owing to it's exceptionally low thermal conductivity.) FROM: An unprecedented ZT of 2.6 at 973 K was found in SnSe single crystal along the b axis owing to it's exceptionally low thermal conductivity. | 10.1038-srep09567.txt |  |  | b axis |  | comma-level | ZT | High-efficient thermoelectric materials: The case of orthorhombic IV-VI compounds | Springer | 2015 | no
9621 | ['polycrystalline SnS'] | polycrystalline SnS | ZT | ZT |  | [873.0] | 873 | Kelvin^(1.0) | [873.0] | [0.6] | 0.6 |  |  |  | ( Tan et al. experimentally found a modest ZT of 0.6 at 873 K in polycrystalline SnS) FROM: Recently, Tan et al. experimentally found a modest ZT of 0.6 at 873 K in polycrystalline SnS, which is comparable to those measured in polycrystalline SnSe. | 10.1038-srep09567.txt |  |  |  |  | comma-level | ZT | High-efficient thermoelectric materials: The case of orthorhombic IV-VI compounds | Springer | 2015 | no
9622 | ['PbTe'] | PbTe | ZT | ZT |  | [773.0] | 773 | Kelvin^(1.0) | [773.0] | [1.5] | 1.5 |  |  |  | (The advancement of doping a thallium impurity in PbTe resulted in an increased ZT value above 1.5 at 773 K.) FROM: The advancement of doping a thallium impurity in PbTe resulted in an increased ZT value above 1.5 at 773 K. | 10.1039-c5ra12897h.html |  |  |  |  | comma-level | ZT | Study of the enhanced electronic and thermoelectric (TE) properties of ZrxHf1−x−yTayNiSn: a first principles study | RSC | 2015 | no
9623 | ['Yb0.3Co4Sb12 composite with 0.5 vol % SiC'] | Yb0.3Co4Sb12 composite with 0.5 vol % SiC | ZT | ZT |  | [850.0] | 850 | Kelvin^(1.0) | [850.0] | [1.42] | 1.42 |  |  |  | ( a high ZT peak of 1.42 was obtained at 850 K in the Yb0.3Co4Sb12 composite with 0.5 vol% SiC) FROM: Thanks to the enhanced electrical transport property and great reduced thermal conductivity, a high ZT peak of 1.42 was obtained at 850 K in the Yb0.3Co4Sb12 composite with 0.5 vol% SiC, which is about 18% higher than that of the pure Yb0.3Co4Sb12. | 10.1016-j.scriptamat.2018.11.015.xml |  |  |  |  | comma-level | ZT | Uniform dispersion of SiC in Yb-filled skutterudite nanocomposites with high thermoelectric and mechanical performance | Elsevier | 2019 | no
9624 | ['Eu2ZnSb2'] | Eu2ZnSb2 | ZT | ZT |  | [823.0] | 823 | Kelvin^(1.0) | [823.0] | [1.0] | 1 |  |  |  | (The Zintl compound Eu2ZnSb2 was recently shown to have a promising thermoelectric figure of merit, zT ∼ 1 at 823 K, due to its low lattice thermal conductivity and high electronic mobility.) FROM: The Zintl compound Eu2ZnSb2 was recently shown to have a promising thermoelectric figure of merit, zT ∼ 1 at 823 K, due to its low lattice thermal conductivity and high electronic mobility. | 10.1039-c9ta14170g.html |  |  |  |  | comma-level | figure of merit | Exceptionally high electronic mobility in defect-rich Eu2ZnSb2−xBix alloys | RSC | 2020 | no
9625 | ['Eu2ZnSb2'] | Eu2ZnSb2 | ZT | ZT |  | [823.0] | 823 | Kelvin^(1.0) | [823.0] | [1.0] | 1 |  |  |  | ( Chen et al. reported promising p-type performance (zT ∼ 1 at 823 K) in the Zintl compound Eu2ZnSb2.) FROM: Recently, Chen et al. reported promising p-type performance (zT ∼ 1 at 823 K) in the Zintl compound Eu2ZnSb2. | 10.1039-c9ta14170g.html |  |  |  |  | comma-level | zT | Exceptionally high electronic mobility in defect-rich Eu2ZnSb2−xBix alloys | RSC | 2020 | no
9626 | ['Eu2ZnSb2'] | Eu2ZnSb2 | ZT | ZT |  | [800.0] | 800 | Kelvin^(1.0) | [800.0] | [0.5] | 0.5 |  |  |  | (Eu2ZnSb2 has a maximum zT of 0.5 while the sample with x = 0.25 reaches a slightly improved maximum of 0.6 at 800 K.) FROM: Eu2ZnSb2 has a maximum zT of 0.5 while the sample with x = 0.25 reaches a slightly improved maximum of 0.6 at 800 K. | 10.1039-c9ta14170g.html |  |  |  |  | comma-level | maximum zT | Exceptionally high electronic mobility in defect-rich Eu2ZnSb2−xBix alloys | RSC | 2020 | no
9627 | ['Eu2ZnSb2'] | Eu2ZnSb2 | ZT | ZT |  | [720.0] | 720 | Kelvin^(1.0) | [720.0] | [0.6] | 0.6 |  |  |  | (the zT reported by Chen et al. (zT = 0.6 at 720 K and 0.575 at 800 K) for un-altered Eu2ZnSb2.) FROM: This is slightly lower than the zT reported by Chen et al. (zT = 0.6 at 720 K and 0.575 at 800 K) for un-altered Eu2ZnSb2. | 10.1039-c9ta14170g.html |  |  |  |  | comma-level | zT | Exceptionally high electronic mobility in defect-rich Eu2ZnSb2−xBix alloys | RSC | 2020 | no
9628 | ['Eu2ZnSb2'] | Eu2ZnSb2 | ZT | ZT |  | [823.0] | 823 | Kelvin^(1.0) | [823.0] | [1.0] | 1 |  |  |  | ( while Eu2ZnSb2 has been reported to have a zT of 1 at 823 K) FROM: Thus, while Eu2ZnSb2 has been reported to have a zT of 1 at 823 K, significantly higher zT values are anticipated for samples alloyed with Bi (assuming the carrier concentration can be optimized). | 10.1039-c9ta14170g.html |  |  |  |  | comma-level | zT | Exceptionally high electronic mobility in defect-rich Eu2ZnSb2−xBix alloys | RSC | 2020 | no
9629 | ['Eu2ZnBi2'] | Eu2ZnBi2 | ZT | ZT |  | [573.0] | 573 | Kelvin^(1.0) | [573.0] | [1.5] | 1.5 |  |  |  | (Further, assuming that κL = κmin for Eu2ZnBi2, which is a conservative estimate in this case, one would predict a peak zT of ∼1.5 at 573 K.) FROM: Further, assuming that κL = κmin for Eu2ZnBi2, which is a conservative estimate in this case, one would predict a peak zT of ∼1.5 at 573 K. | 10.1039-c9ta14170g.html |  |  |  |  | comma-level | peak zT | Exceptionally high electronic mobility in defect-rich Eu2ZnSb2−xBix alloys | RSC | 2020 | no
9630 | ['ultrathin Bi2Te3 nanosheets'] | ultrathin Bi2Te3 nanosheets | ZT | ZT |  | [400.0] | 400 | Kelvin^(1.0) | [400.0] | [0.62] | 0.62 |  |  |  | (Hyeon et al. reported on ultrathin Bi2Te3 nanosheets with ZT value of 0.62 at 400 K) FROM: Hyeon et al. reported on ultrathin Bi2Te3 nanosheets with ZT value of 0.62 at 400 K, which is one of the highest values among the reported ones based on chemically synthesized nanoparticles . | 10.1016-j.jcrysgro.2014.08.019.xml |  |  |  |  | comma-level | ZT | Single-crystalline Bi2Te3 nanosheets with uniform morphology via a simple, efficient, and high-yield microwave-assisted synthesis | Elsevier | 2014 | no
9631 | ['Bi2Te3 film'] | Bi2Te3 film | ZT | ZT |  | [300.0] | 300 | Kelvin^(1.0) | [300.0] | [0.14] | 0.14 |  |  |  | ( the in-plane ZT value at 300 K is about 0.14 for the Bi2Te3 film with preferential growth of (015) plane) FROM: As calculation, the in-plane ZT value at 300 K is about 0.14 for the Bi2Te3 film with preferential growth of (015) plane, while it increases to 0.54 for the film with preferential growth of (001) plane, as seen in Table 1. | 10.1007-s11051-012-0775-y.txt |  |  |  |  | comma-level | ZT | Preferential growth of Bi2Te3 films with a nanolayer structure: enhancement of thermoelectric properties induced by nanocrystal boundaries | Springer | 2012 | no
9632 | ['Bi2Te3 nanowire based'] | Bi2Te3 nanowire based | ZT | ZT |  | [300.0] | 300 | Kelvin^(1.0) | [300.0] | [1.0] | 1 |  |  |  | (Kim and Ju fabricated Bi2Te3 nanowire based 1.0 wt% graphene composites and reported improved figure of merit at 300 K with respect to the pristine bulk.) FROM: Kim and Ju fabricated Bi2Te3 nanowire based 1.0 wt% graphene composites and reported improved figure of merit at 300 K with respect to the pristine bulk. | 10.1016-j.apsusc.2018.10.163.xml |  | fabricated |  |  | comma-level | figure of merit | Enhanced thermoelectric performance of Bi2Te3 based graphene nanocomposites | Elsevier | 2019 | no
9633 | ['AgSbSe2–ZnSe ( 2 mol % )'] | AgSbSe2–ZnSe ( 2 mol % ) | ZT | ZT |  | [635.0] | 635 | Kelvin^(1.0) | [635.0] | [1.1] | 1.1 |  |  |  | ( we can achieve a maximum ZT of ∼1.1 at 635 K in AgSbSe2–ZnSe (2 mol%)) FROM: Herein, we show that by integrating different but synergistic concepts: (a) carrier engineering, (b) second phase endotaxial nanostructuring and (c) bond anharmonicity, we can achieve a maximum ZT of ∼1.1 at 635 K in AgSbSe2–ZnSe (2 mol%), which is significantly higher than that of pristine AgSbSe2. | 10.1039-c3ta14901c.html |  |  |  |  | comma-level | maximum ZT | Nanostructuring, carrier engineering and bond anharmonicity synergistically boost the thermoelectric performance of p-type AgSbSe2–ZnSe | RSC | 2014 | no
9634 | ['GeTe'] | GeTe | ZT | ZT |  | [750.0] | 750 | Kelvin^(1.0) | [750.0] | [1.5] | 1.5 |  |  |  | ( nanostructured alloys of GeTe (TAGS) and PbTe (LAST-m) (major phase) with AgSbTe2 (second phase) showed astonishing ZT values of ∼1.5 at 750 K and ∼1.8 at 800 K) FROM: Interestingly, nanostructured alloys of GeTe (TAGS) and PbTe (LAST-m) (major phase) with AgSbTe2 (second phase) showed astonishing ZT values of ∼1.5 at 750 K and ∼1.8 at 800 K, respectively. | 10.1039-c3ta14901c.html |  | alloys |  |  | comma-level | ZT | Nanostructuring, carrier engineering and bond anharmonicity synergistically boost the thermoelectric performance of p-type AgSbSe2–ZnSe | RSC | 2014 | no
9635 | ['n-type Nb-doped bulk AgBiSe2'] | n-type Nb-doped bulk AgBiSe2 | ZT | ZT |  | [773.0] | 773 | Kelvin^(1.0) | [773.0] | [1.0] | 1 |  |  |  | (A ZT value of ∼1 at 773 K has also been achieved for n-type Nb-doped bulk AgBiSe2.) FROM: A ZT value of ∼1 at 773 K has also been achieved for n-type Nb-doped bulk AgBiSe2. | 10.1039-c3ta14901c.html |  |  |  |  | comma-level | ZT | Nanostructuring, carrier engineering and bond anharmonicity synergistically boost the thermoelectric performance of p-type AgSbSe2–ZnSe | RSC | 2014 | no
9636 | ['nanocrystalline AgBiSe2'] | nanocrystalline AgBiSe2 | ZT | ZT |  | [700.0] | 700 | Kelvin^(1.0) | [700.0] | [1.5] | 1.5 |  |  |  | (Solution grown nanocrystalline AgBiSe2 exhibits a high ZT of ∼1.5 at 700 K. Se-based bulk AgCrSe2 (ref. 29) and BiAgSeS exhibit promising thermoelectric performances due to their low thermal conductivity.) FROM: Solution grown nanocrystalline AgBiSe2 exhibits a high ZT of ∼1.5 at 700 K. Se-based bulk AgCrSe2 (ref. 29) and BiAgSeS exhibit promising thermoelectric performances due to their low thermal conductivity. | 10.1039-c3ta14901c.html |  |  |  |  | comma-level | ZT | Nanostructuring, carrier engineering and bond anharmonicity synergistically boost the thermoelectric performance of p-type AgSbSe2–ZnSe | RSC | 2014 | no
9637 | ['AgSbSe2–ZnSe ( 2 mol % )'] | AgSbSe2–ZnSe ( 2 mol % ) | ZT | ZT |  | [635.0] | 635 | Kelvin^(1.0) | [635.0] | [1.1] | 1.1 |  |  |  | ( we can achieve a ZT value of ∼1.1 at ∼635 K in AgSbSe2–ZnSe (2 mol%)) FROM: Collectively, we show that by integrating different but synergistic concepts: (a) carrier engineering, (b) second phase endotaxial nanostructuring and (c) intrinsic bond anharmonicity, we can achieve a ZT value of ∼1.1 at ∼635 K in AgSbSe2–ZnSe (2 mol%), which is significantly higher than that of pristine AgSbSe2. | 10.1039-c3ta14901c.html |  |  |  |  | comma-level | ZT | Nanostructuring, carrier engineering and bond anharmonicity synergistically boost the thermoelectric performance of p-type AgSbSe2–ZnSe | RSC | 2014 | no
9638 | ['AgSbSe2–ZnSe ( 2 % )'] | AgSbSe2–ZnSe ( 2 % ) | ZT | ZT |  | [635.0] | 635 | Kelvin^(1.0) | [635.0] | [1.1] | 1.1 |  |  |  | (The highest ZT value of ∼1.10 at 635 K was achieved for AgSbSe2–ZnSe (2%)) FROM: The highest ZT value of ∼1.10 at 635 K was achieved for AgSbSe2–ZnSe (2%), which is 185% higher than that of the pristine AgSbSe2 sample. | 10.1039-c3ta14901c.html |  |  |  |  | comma-level | highest ZT | Nanostructuring, carrier engineering and bond anharmonicity synergistically boost the thermoelectric performance of p-type AgSbSe2–ZnSe | RSC | 2014 | no
9640 | ['AgSbSe2–ZnSe ( 2 mol % )'] | AgSbSe2–ZnSe ( 2 mol % ) | ZT | ZT |  | [635.0] | 635 | Kelvin^(1.0) | [635.0] | [1.1] | 1.1 |  |  |  | ( we can achieve a promising ZT value of ∼1.1 at 635 K in AgSbSe2–ZnSe (2 mol%)) FROM: We demonstrate that by integrating carrier engineering and second phase endotaxial nanostructuring coupled with an intrinsic high degree of bond anharmonicity, we can achieve a promising ZT value of ∼1.1 at 635 K in AgSbSe2–ZnSe (2 mol%), which is 185% higher than that of the pristine AgSbSe2 sample. | 10.1039-c3ta14901c.html |  |  |  |  | comma-level | ZT | Nanostructuring, carrier engineering and bond anharmonicity synergistically boost the thermoelectric performance of p-type AgSbSe2–ZnSe | RSC | 2014 | no
9641 | ['pure TiFe0.6Ni0.4Sb'] | pure TiFe0.6Ni0.4Sb | ZT | ZT |  | [973.0] | 973 | Kelvin^(1.0) | [973.0] | [0.52] | 0.52 |  |  |  | (The temperature-dependent zT values in f demonstrate that the highly pure TiFe0.6Ni0.4Sb sample prepared by SPS exhibits a larger zT value up to 0.52 at 973 K.) FROM: The temperature-dependent zT values in f demonstrate that the highly pure TiFe0.6Ni0.4Sb sample prepared by SPS exhibits a larger zT value up to 0.52 at 973 K. | 10.1016-j.mtphys.2019.100173.xml |  | SPS |  |  | comma-level | zT | Impurity tracking enables synthesis of TiFe1-x Ni x Sb half-Heusler compounds with high purity | Elsevier | 2019 | no
9642 | ['Mg1.9975Al0.0025Si0.75Sn0.2425Sb0.0075'] | Mg1.9975Al0.0025Si0.75Sn0.2425Sb0.0075 | ZT | ZT |  | [850.0] | 850 | Kelvin^(1.0) | [850.0] | [0.94] | 0.94 |  |  |  | (The highest ZT value measured was 0.94 at 850 K for Mg1.9975Al0.0025Si0.75Sn0.2425Sb0.0075.) FROM: The highest ZT value measured was 0.94 at 850 K for Mg1.9975Al0.0025Si0.75Sn0.2425Sb0.0075. | 10.1007-s11664-013-2947-7.txt |  |  |  |  | comma-level | highest ZT | Effects of Al/Sb Double Doping on the Thermoelectric Properties of Mg2Si0.75Sn0.25 | Springer | 2014 | no
9643 | ['Mg2Si0.985Sb0.015'] | Mg2Si0.985Sb0.015 | ZT | ZT |  | [873.0] | 873 | Kelvin^(1.0) | [873.0] | [0.94] | 0.94 |  |  |  | (The highest ZT of 0.94 was achieved in the optimal sample Mg2Si0.985Sb0.015 at 873 K.) FROM: The highest ZT of 0.94 was achieved in the optimal sample Mg2Si0.985Sb0.015 at 873 K. | 10.1016-j.jallcom.2018.01.260.xml |  |  |  |  | comma-level | highest ZT | Enhanced thermoelectric performance of high pressure synthesized Sb-doped Mg2Si | Elsevier | 2018 | no
9644 | ['Mg2Si0.985Sb0.015'] | Mg2Si0.985Sb0.015 | ZT | ZT |  | [873.0] | 873 | Kelvin^(1.0) | [873.0] | [0.94] | 0.94 |  |  |  | (The highest ZT of 0.94 was achieved at 873 K for the optimal Mg2Si0.985Sb0.015.) FROM: The highest ZT of 0.94 was achieved at 873 K for the optimal Mg2Si0.985Sb0.015. | 10.1016-j.jallcom.2018.01.260.xml |  |  |  |  | comma-level | highest ZT | Enhanced thermoelectric performance of high pressure synthesized Sb-doped Mg2Si | Elsevier | 2018 | no
9645 | ['Mg2Si0.985Sb0.015'] | Mg2Si0.985Sb0.015 | ZT | ZT |  | [873.0] | 873 | Kelvin^(1.0) | [873.0] | [0.94] | 0.94 |  |  |  | (For the optimal Mg2Si0.985Sb0.015 sample, ZT increases with elevating temperature and reaches 0.94 at 873 K, with an average ZT as high as 0.49 for the whole temperature range.) FROM: For the optimal Mg2Si0.985Sb0.015 sample, ZT increases with elevating temperature and reaches 0.94 at 873 K, with an average ZT as high as 0.49 for the whole temperature range. | 10.1016-j.jallcom.2018.01.260.xml |  |  |  |  | comma-level | ZT | Enhanced thermoelectric performance of high pressure synthesized Sb-doped Mg2Si | Elsevier | 2018 | no
9646 | ['Mg2Si0.985Sb0.015'] | Mg2Si0.985Sb0.015 | ZT | ZT |  | [773.0] | 773 | Kelvin^(1.0) | [773.0] | [0.94] | 0.94 |  |  |  | (The optimal Mg2Si0.985Sb0.015 sample shows substantially enhanced power factor (3300 μWm−1K2 at 773 K) and greatly suppressed lattice thermal conductivity (ca. xx Wm−1K−1 in the high temperature region), leading to a ZT value as high as 0.94 achieved at 873 K.) FROM: The optimal Mg2Si0.985Sb0.015 sample shows substantially enhanced power factor (3300 μWm−1K2 at 773 K) and greatly suppressed lattice thermal conductivity (ca. xx Wm−1K−1 in the high temperature region), leading to a ZT value as high as 0.94 achieved at 873 K. | 10.1016-j.jallcom.2018.01.260.xml |  | suppressed |  |  | comma-level | ZT | Enhanced thermoelectric performance of high pressure synthesized Sb-doped Mg2Si | Elsevier | 2018 | no
9647 | ['Cu2Se'] | Cu2Se | ZT | ZT |  | [1000.0] | 1000 | Kelvin^(1.0) | [1000.0] | [1.5] | 1.5 |  |  |  | (For example, unoptimized Cu2Se demonstrates a large potential in high-temperature thermoelectric modules, achieving a ZT of 1.5 at 1000 K, which is attributed to its PGEC behavior.) FROM: For example, unoptimized Cu2Se demonstrates a large potential in high-temperature thermoelectric modules, achieving a ZT of 1.5 at 1000 K, which is attributed to its PGEC behavior. | 10.1039-c8ta01531g.html |  | high - temperature |  |  | comma-level | ZT | Chemical manipulation of phase stability and electronic behavior in Cu4−xAgxSe2 | RSC | 2018 | no
9648 | ['Ag2Se'] | Ag2Se | ZT | ZT |  | [300.0] | 300 | Kelvin^(1.0) | [300.0] | [0.3] | 0.3 |  |  |  | (Extensive studies of the low temperature modification of Ag2Se have demonstrated a range in figure of merit (∼0.3–1.0) at 300 K) FROM: Extensive studies of the low temperature modification of Ag2Se have demonstrated a range in figure of merit (∼0.3–1.0) at 300 K, owing its performance to its intrinsically low thermal conductivity and relatively high electron mobility. | 10.1039-c8ta01531g.html |  | low temperature |  |  | comma-level | figure of merit | Chemical manipulation of phase stability and electronic behavior in Cu4−xAgxSe2 | RSC | 2018 | no
9649 | ['CuAgSe'] | CuAgSe | ZT | ZT |  | [625.0] | 625 | Kelvin^(1.0) | [625.0] | [0.9] | 0.9 |  |  |  | ( CuAgSe is able to achieve a maximum ZT of 0.9 at 625 K.) FROM: Coupled with its intrinsically low thermal conductivity, presumably a result of highly mobile copper and silver atoms, CuAgSe is able to achieve a maximum ZT of 0.9 at 625 K. | 10.1039-c8ta01531g.html |  |  |  |  | comma-level | maximum ZT | Chemical manipulation of phase stability and electronic behavior in Cu4−xAgxSe2 | RSC | 2018 | no
9650 | ['CuAg3Se2'] | CuAg3Se2 | ZT | ZT |  | [625.0] | 625 | Kelvin^(1.0) | [625.0] | [0.26] | 0.26 |  |  |  | ( the relatively high thermal conductivity of CuAg3Se2 results in a maximum ZT of ∼0.26 at 625 K.) FROM: Despite this comparable power factor, the relatively high thermal conductivity of CuAg3Se2 results in a maximum ZT of ∼0.26 at 625 K. | 10.1039-c8ta01531g.html |  |  |  |  | comma-level | maximum ZT | Chemical manipulation of phase stability and electronic behavior in Cu4−xAgxSe2 | RSC | 2018 | no
9651 | ['n-type YAl0.63B14'] | n-type YAl0.63B14 | ZT | ZT |  | [1000.0] | 1000 | Kelvin^(1.0) | [1000.0] | [0.07] | 0.07 |  |  |  | ({ at 1000 K( }: ZT ~ 0.07 was obtained for the rather low temperature of 1000 K (due to apparatus limitations) for n-type YAl0.63B14 with 77% density.) FROM: For undoped, unmodified compounds, ZT ~ 0.07 was obtained for the rather low temperature of 1000 K (due to apparatus limitations) for n-type YAl0.63B14 with 77% density. | 10.1007-s11837-016-2069-9.txt |  | low temperature |  |  | comma-level | ZT | Perspectives of High-Temperature Thermoelectric Applications and p-type and n-type Aluminoborides | Springer | 2016 | no
9652 | ['Ca2.95Bi0.10Co3.90Fe0.10O9+δ'] | Ca2.95Bi0.10Co3.90Fe0.10O9+δ | ZT | ZT |  | [300.0] | 300 | Kelvin^(1.0) | [300.0] | [0.056] | 0.056 |  |  |  | ( Ca2.95Bi0.10Co3.90Fe0.10O9+δ had the highest dimensionless figure of merit of 0.056 at 300 K.) FROM: Among the doped samples, Ca2.95Bi0.10Co3.90Fe0.10O9+δ had the highest dimensionless figure of merit of 0.056 at 300 K. | 10.1007-s10854-013-1645-9.txt |  |  |  |  | comma-level | figure of merit | Low-temperature thermoelectric and magnetic characteristics of Ca2.9Bi0.1Co4-xFexO9+δ (0 ≤ x ≤ 0.10) | Springer | 2014 | no
9653 | ['Ca2.9Bi0.1Co3.90Fe0.10O9+δ'] | Ca2.9Bi0.1Co3.90Fe0.10O9+δ | ZT | ZT |  | [300.0] | 300 | Kelvin^(1.0) | [300.0] | [0.056] | 0.056 |  |  |  | ({ at 300 K }: The highest ZT (0.056) is reached for the Ca2.9Bi0.1Co3.90Fe0.10O9+δ among the samples) FROM: The highest ZT (0.056) is reached for the Ca2.9Bi0.1Co3.90Fe0.10O9+δ among the samples, which is slightly improved as compared to the undoped Ca2.9Bi0.1Co4O9+δ at 300 K. | 10.1007-s10854-013-1645-9.txt |  |  |  |  | comma-level | highest ZT | Low-temperature thermoelectric and magnetic characteristics of Ca2.9Bi0.1Co4-xFexO9+δ (0 ≤ x ≤ 0.10) | Springer | 2014 | no
9654 | ['Ca3Co4-xMxO9+δ'] | Ca3Co4-xMxO9+δ | ZT | ZT |  | [300.0] | 300 | Kelvin^(1.0) | [300.0] | [0.026] | 0.026 |  |  |  | (Wang et al. have reported the highest ZT of 0.026 at 300 K for the Ca3Co4-xMxO9+δ (M = Fe) FROM: Wang et al. have reported the highest ZT of 0.026 at 300 K for the Ca3Co4-xMxO9+δ (M = Fe, Mn, and Cu; x = 0, 0.05, and 0.1). | 10.1007-s10854-013-1645-9.txt |  |  |  | ['M = Fe'] | comma-level | highest ZT | Low-temperature thermoelectric and magnetic characteristics of Ca2.9Bi0.1Co4-xFexO9+δ (0 ≤ x ≤ 0.10) | Springer | 2014 | no
9655 | ['Ca2.85Bi0.15Co4O9'] | Ca2.85Bi0.15Co4O9 | ZT | ZT |  | [300.0] | 300 | Kelvin^(1.0) | [300.0] | [0.045] | 0.045 |  |  |  | (Liu et al. reported the ZT value of 0.045 at 300 K for the Ca2.85Bi0.15Co4O9 samples sintered by SPS.) FROM: Liu et al. reported the ZT value of 0.045 at 300 K for the Ca2.85Bi0.15Co4O9 samples sintered by SPS. | 10.1007-s10854-013-1645-9.txt |  | sintered |  |  | comma-level | ZT | Low-temperature thermoelectric and magnetic characteristics of Ca2.9Bi0.1Co4-xFexO9+δ (0 ≤ x ≤ 0.10) | Springer | 2014 | no
9656 | ['Ca2.8Bi0.2Co4O9+δ'] | Ca2.8Bi0.2Co4O9+δ | ZT | ZT |  | [300.0] | 300 | Kelvin^(1.0) | [300.0] | [0.04] | 0.04 |  |  |  | (Moser et al. reported the ZT of ~0.04 at 300 K for the Ca2.8Bi0.2Co4O9+δ samples prepared by conventional solid-state reaction method.) FROM: Moser et al. reported the ZT of ~0.04 at 300 K for the Ca2.8Bi0.2Co4O9+δ samples prepared by conventional solid-state reaction method. | 10.1007-s10854-013-1645-9.txt |  |  |  |  | comma-level | ZT | Low-temperature thermoelectric and magnetic characteristics of Ca2.9Bi0.1Co4-xFexO9+δ (0 ≤ x ≤ 0.10) | Springer | 2014 | no
9657 | ['Ca2.7Bi0.3Co4O9'] | Ca2.7Bi0.3Co4O9 | ZT | ZT |  | [300.0] | 300 | Kelvin^(1.0) | [300.0] | [0.03] | 0.03 |  |  |  | (Park et al. reported a ZT value ≈0.03 at 300 K for the Ca2.7Bi0.3Co4O9 sample prepared by conventional solid-state synthesis.) FROM: Park et al. reported a ZT value ≈0.03 at 300 K for the Ca2.7Bi0.3Co4O9 sample prepared by conventional solid-state synthesis. | 10.1007-s10854-013-1645-9.txt |  |  |  |  | comma-level | ZT | Low-temperature thermoelectric and magnetic characteristics of Ca2.9Bi0.1Co4-xFexO9+δ (0 ≤ x ≤ 0.10) | Springer | 2014 | no
9658 | ['Ca2.5Bi0.5Co4O9+δ'] | Ca2.5Bi0.5Co4O9+δ | ZT | ZT |  | [300.0] | 300 | Kelvin^(1.0) | [300.0] | [0.03] | 0.03 |  |  |  | (Li et al. prepared Ca2.5Bi0.5Co4O9+δ sample by conventional solid-state reaction method and reported a ZT value of ~0.03 at 300 K.) FROM: Li et al. prepared Ca2.5Bi0.5Co4O9+δ sample by conventional solid-state reaction method and reported a ZT value of ~0.03 at 300 K. | 10.1007-s10854-013-1645-9.txt |  |  |  |  | comma-level | ZT | Low-temperature thermoelectric and magnetic characteristics of Ca2.9Bi0.1Co4-xFexO9+δ (0 ≤ x ≤ 0.10) | Springer | 2014 | no
9659 | ['Ca2.7Bi0.3Co4O9+δ'] | Ca2.7Bi0.3Co4O9+δ | ZT | ZT |  | [300.0] | 300 | Kelvin^(1.0) | [300.0] | [0.025] | 0.025 |  |  |  | (Xu et al. reported that the ZT value of ~0.025 at 300 K for the Ca2.7Bi0.3Co4O9+δ sample prepared by hot-pressing technique.) FROM: Xu et al. reported that the ZT value of ~0.025 at 300 K for the Ca2.7Bi0.3Co4O9+δ sample prepared by hot-pressing technique. | 10.1007-s10854-013-1645-9.txt |  | hot-pressing |  |  | comma-level | ZT | Low-temperature thermoelectric and magnetic characteristics of Ca2.9Bi0.1Co4-xFexO9+δ (0 ≤ x ≤ 0.10) | Springer | 2014 | no
9660 | ['TiNiSn-based'] | TiNiSn-based | ZT | ZT |  | [750.0] | 750 | Kelvin^(1.0) | [750.0] | [0.49] | 0.49 |  |  |  | ( a ZT value of 0.49 is achieved at 750 K in our TiNiSn-based thermoelectric materials.) FROM: Consequently, a ZT value of 0.49 is achieved at 750 K in our TiNiSn-based thermoelectric materials. | 10.1007-s11664-017-6013-8.txt |  |  |  |  | comma-level | ZT | Improved Thermoelectric Performance Achieved by Regulating Heterogeneous Phase in Half-Heusler TiNiSn-Based Materials | Springer | 2018 | no
9661 | ['Bi2Te3'] | Bi2Te3 | ZT | ZT |  | [295] | 295 | Kelvin^(1.0) |  | [0.8] | 0.8 |  |  |  | (For near room temperature applications the most widely used TE materials are Bi2Te3 and Sb2Te3 alloys with the respective ZT values of approximately 0.8 and 1.1 .) FROM: For near room temperature applications the most widely used TE materials are Bi2Te3 and Sb2Te3 alloys with the respective ZT values of approximately 0.8 and 1.1 . | 10.1016-j.matdes.2017.01.020.xml |  |  |  |  | comma-level | ZT | Tailoring Bi-Te based nanomaterials by electrodeposition: Morphology and crystalline structure | Elsevier | 2017 | no
9662 | ['Si(Ge)'] | Si(Ge) | ZT | ZT |  | [900.0] | 900 | Kelvin^(1.0) | [900.0] | [0.8] | 0.8 |  |  |  | ({ at < 900 K }: ZT ≈ 0.8 and ZT ≈ 1.2) and Si(Ge) (T > 900 K) FROM: For other temperature ranges, alloys such as (Bi,Sb)2(Te,Se)3 (T < 900 K; ZT ≈ 0.8 and ZT ≈ 1.2) and Si(Ge) (T > 900 K; ZT ≈ 0.6) are available . | 10.1016-j.matdes.2017.01.020.xml |  |  |  |  | comma-level | ZT | Tailoring Bi-Te based nanomaterials by electrodeposition: Morphology and crystalline structure | Elsevier | 2017 | no
9663 | ['TlScTe2'] | TlScTe2 | ZT | ZT |  | [300.0] | 300 | Kelvin^(1.0) | [300.0] | [0.05] | 0.05 |  |  |  | (At 300 K, the maximum ZT was observed as around 0.05 for TlScTe2 and around 5 × 10−4 for TlScSe2.) FROM: At 300 K, the maximum ZT was observed as around 0.05 for TlScTe2 and around 5 × 10−4 for TlScSe2. | 10.1039-c7dt03446f.html |  |  |  |  | comma-level | maximum ZT | Thermoelectric properties and thermal stability of layered chalcogenides, TlScQ2, Q = Se, Te | RSC | 2017 | no
9664 | ['p-type Mg2Sn'] | p-type Mg2Sn | ZT | ZT |  | [800.0] | 800 | Kelvin^(1.0) | [800.0] | [1.1] | 1.1 |  |  |  | ( a maximum ZT value of 1.1 for p-type Mg2Sn can be achieved at 800 K with a carrier concentration of 9.8 × 1019 cm−3) FROM: In particular, a maximum ZT value of 1.1 for p-type Mg2Sn can be achieved at 800 K with a carrier concentration of 9.8 × 1019 cm−3, which is higher than that of Mg2Si (0.8) and Mg2Ge (1.0). | 10.1039-c6ra04986a.html |  |  |  |  | comma-level | maximum ZT | Mg2Sn: a potential mid-temperature thermoelectric material | RSC | 2016 | no
9665 | ['Mg2Si'] | Mg2Si | ZT | ZT |  | [800.0] | 800 | Kelvin^(1.0) | [800.0] | [0.8] | 0.8 |  |  |  | ({ maximum ZT at 800 K }: that of Mg2Si (0.8) and Mg2Ge (1.0).) FROM: In particular, a maximum ZT value of 1.1 for p-type Mg2Sn can be achieved at 800 K with a carrier concentration of 9.8 × 1019 cm−3, which is higher than that of Mg2Si (0.8) and Mg2Ge (1.0). | 10.1039-c6ra04986a.html |  |  |  |  | comma-level | maximum ZT | Mg2Sn: a potential mid-temperature thermoelectric material | RSC | 2016 | no
9666 | ['Mg2Si0.9Sb0.1'] | Mg2Si0.9Sb0.1 | ZT | ZT |  | [750.0] | 750 | Kelvin^(1.0) | [750.0] | [0.55] | 0.55 |  |  |  | ( et al. reported that Mg2Si0.9Sb0.1 shows a ZT value of 0.55 at 750 K) FROM: For example, T. Dasgupta, et al. reported that Mg2Si0.9Sb0.1 shows a ZT value of 0.55 at 750 K, and the Sb-doped sample Mg2SiSb0.02 has a ZT value of 0.56 at 862 K. Akasaka et al. found a ZT value of 0.65 at 840 K for Mg2Si:Bi0.01. | 10.1039-c6ra04986a.html |  |  |  |  | comma-level | ZT | Mg2Sn: a potential mid-temperature thermoelectric material | RSC | 2016 | no
9667 | ['Mg2SiSb0.02'] | Mg2SiSb0.02 | ZT | ZT |  | [862.0] | 862 | Kelvin^(1.0) | [862.0] | [0.56] | 0.56 |  |  |  | ( and the Sb-doped sample Mg2SiSb0.02 has a ZT value of 0.56 at 862 K. Akasaka et al. found a ZT value of 0.65 at 840 K for Mg2Si:Bi0.01.) FROM: For example, T. Dasgupta, et al. reported that Mg2Si0.9Sb0.1 shows a ZT value of 0.55 at 750 K, and the Sb-doped sample Mg2SiSb0.02 has a ZT value of 0.56 at 862 K. Akasaka et al. found a ZT value of 0.65 at 840 K for Mg2Si:Bi0.01. | 10.1039-c6ra04986a.html |  |  |  |  | comma-level | ZT | Mg2Sn: a potential mid-temperature thermoelectric material | RSC | 2016 | no
9668 | ['Mg2SiBi0.0015'] | Mg2SiBi0.0015 | ZT | ZT |  | [775.0] | 775 | Kelvin^(1.0) | [775.0] | [0.7] | 0.7 |  |  |  | (Bux et al. obtained a ZT value of 0.7 at 775 K for Mg2SiBi0.0015.) FROM: Bux et al. obtained a ZT value of 0.7 at 775 K for Mg2SiBi0.0015. | 10.1039-c6ra04986a.html |  |  |  |  | comma-level | ZT | Mg2Sn: a potential mid-temperature thermoelectric material | RSC | 2016 | no
9669 | ['Mg2Si'] | Mg2Si | ZT | ZT |  | [823.0] | 823 | Kelvin^(1.0) | [823.0] | [0.7] | 0.7 |  |  |  | (You et al. fabricated a Mg2Si:Bi0.02 sample with a ZT value of 0.7 at 823 K. Tani and Kido prepared a Mg2SiBi0.02 sample that exhibited a ZT value of 0.86 at 862 K.) FROM: You et al. fabricated a Mg2Si:Bi0.02 sample with a ZT value of 0.7 at 823 K. Tani and Kido prepared a Mg2SiBi0.02 sample that exhibited a ZT value of 0.86 at 862 K. | 10.1039-c6ra04986a.html |  | fabricated |  |  | comma-level | ZT | Mg2Sn: a potential mid-temperature thermoelectric material | RSC | 2016 | no
9670 | ['Al-doped Mg2Si0.9Sn0.1'] | Al-doped Mg2Si0.9Sn0.1 | ZT | ZT |  | [864.0] | 864 | Kelvin^(1.0) | [864.0] | [0.68] | 0.68 |  |  |  | ( Tani and Kido found that the Al-doped Mg2Si0.9Sn0.1 shows a ZT value of 0.68 at 864 K. Isoda et al. reported a ZT value of 0.94 at 850 K for the Bi/Sb-doped Mg2Si0.75Sn0.25.) FROM: For example, Tani and Kido found that the Al-doped Mg2Si0.9Sn0.1 shows a ZT value of 0.68 at 864 K. Isoda et al. reported a ZT value of 0.94 at 850 K for the Bi/Sb-doped Mg2Si0.75Sn0.25. | 10.1039-c6ra04986a.html |  |  |  |  | comma-level | ZT | Mg2Sn: a potential mid-temperature thermoelectric material | RSC | 2016 | no
9671 | ['Sb-doped Mg2Si0.5Sn0.5'] | Sb-doped Mg2Si0.5Sn0.5 | ZT | ZT |  | [780.0] | 780 | Kelvin^(1.0) | [780.0] | [0.9] | 0.9 |  |  |  | ({ ZT }: 0.9 at 780 K for Sb-doped Mg2Si0.5Sn0.5.) FROM: Gao et al. obtained ZT values larger than 0.9 at 780 K for Sb-doped Mg2Si0.5Sn0.5. | 10.1039-c6ra04986a.html |  |  |  |  | comma-level | ZT | Mg2Sn: a potential mid-temperature thermoelectric material | RSC | 2016 | no
9672 | ['n-type Mg2Si1−xSnx'] | n-type Mg2Si1−xSnx | ZT | ZT |  | [700.0] | 700 | Kelvin^(1.0) | [700.0] | [1.3] | 1.3 |  |  |  | (Liu et al. fabricated n-type Mg2Si1−xSnx solid solutions with ZT values reaching up to 1.3 at 700 K.) FROM: Liu et al. fabricated n-type Mg2Si1−xSnx solid solutions with ZT values reaching up to 1.3 at 700 K. | 10.1039-c6ra04986a.html |  | fabricated |  |  | comma-level | ZT | Mg2Sn: a potential mid-temperature thermoelectric material | RSC | 2016 | no
9673 | ['Mg2Sn'] | Mg2Sn | ZT | ZT |  | [800.0] | 800 | Kelvin^(1.0) | [800.0] | [1.1] | 1.1 |  |  |  | ( we find that Mg2Sn exhibits the highest ZT value of 1.1 at 800 K due to the lowest lattice thermal conductivity) FROM: Interestingly, we find that Mg2Sn exhibits the highest ZT value of 1.1 at 800 K due to the lowest lattice thermal conductivity, which suggests that it is a promising thermoelectric material. | 10.1039-c6ra04986a.html |  |  |  |  | comma-level | highest ZT | Mg2Sn: a potential mid-temperature thermoelectric material | RSC | 2016 | no
9674 | ['Mg2Sn'] | Mg2Sn | ZT | ZT |  | [800.0] | 800 | Kelvin^(1.0) | [800.0] | [1.1] | 1.1 |  |  |  | (These figures also show that the maximum ZT value (ZTmax) reaches 1.1 for Mg2Sn at 800 K with a carrier concentration of 9.8 × 1019 per cm−3) FROM: These figures also show that the maximum ZT value (ZTmax) reaches 1.1 for Mg2Sn at 800 K with a carrier concentration of 9.8 × 1019 per cm−3, which is higher than that of Mg2Si (0.8) and Mg2Ge (1.0). | 10.1039-c6ra04986a.html |  |  |  |  | comma-level | maximum ZT | Mg2Sn: a potential mid-temperature thermoelectric material | RSC | 2016 | no
9675 | ['Mg2Si'] | Mg2Si | ZT | ZT |  | [800.0] | 800 | Kelvin^(1.0) | [800.0] | [0.8] | 0.8 |  |  |  | ({ maximum ZT at 800 K }: that of Mg2Si (0.8) and Mg2Ge (1.0).) FROM: These figures also show that the maximum ZT value (ZTmax) reaches 1.1 for Mg2Sn at 800 K with a carrier concentration of 9.8 × 1019 per cm−3, which is higher than that of Mg2Si (0.8) and Mg2Ge (1.0). | 10.1039-c6ra04986a.html |  |  |  |  | comma-level | maximum ZT | Mg2Sn: a potential mid-temperature thermoelectric material | RSC | 2016 | no
9676 | ['CuGaTe2'] | CuGaTe2 | ZT | ZT |  | [750.0] | 750 | Kelvin^(1.0) | [750.0] | [1.0] | 1 |  |  |  | (The peak zT of ∼1.0 at 750 K is actually one of the highest reported so far for CuGaTe2 in the alloy form.) FROM: The peak zT of ∼1.0 at 750 K is actually one of the highest reported so far for CuGaTe2 in the alloy form. | 10.1039-c6ta10770b.html |  | alloy |  |  | comma-level | peak zT | Substitutional defects enhancing thermoelectric CuGaTe2 | RSC | 2017 | no
9677 | ['CuGaTe2'] | CuGaTe2 | ZT | ZT |  | [750.0] | 750 | Kelvin^(1.0) | [750.0] | [1.0] | 1 |  |  |  | (The peak zT of ∼1 at 750 K obtained in the samples with an optimal carrier concentration is actually one of the highest reported so far for CuGaTe2 in the alloy form.) FROM: The peak zT of ∼1 at 750 K obtained in the samples with an optimal carrier concentration is actually one of the highest reported so far for CuGaTe2 in the alloy form. | 10.1039-c6ta10770b.html |  | alloy |  |  | comma-level | peak zT | Substitutional defects enhancing thermoelectric CuGaTe2 | RSC | 2017 | no
9678 | ['Zr0.5Hf0.5Fe0.1Co0.9Sb0.8Sn0.2 / Fe3Sn2'] | Zr0.5Hf0.5Fe0.1Co0.9Sb0.8Sn0.2 / Fe3Sn2 | ZT | ZT |  | [900.0] | 900 | Kelvin^(1.0) | [900.0] | [0.62] | 0.62 |  |  |  | (The maximum ZT of Zr0.5Hf0.5Fe0.1Co0.9Sb0.8Sn0.2/Fe3Sn2 can reach 0.62 at 900 K after BM-SPS processing.) FROM: The maximum ZT of Zr0.5Hf0.5Fe0.1Co0.9Sb0.8Sn0.2/Fe3Sn2 can reach 0.62 at 900 K after BM-SPS processing. | 10.1016-j.jallcom.2014.10.007.xml |  | SPS |  |  | comma-level | maximum ZT | Effects of the Zr0.5Hf0.5Fe x Co1 − x Sb0.8Sn0.2/Fe3Sn2 half-Heusler composites on the ZT value | Elsevier | 2015 | no
9679 | ['1 vol. % of ZrO2 nanoinclusions'] | 1 vol. % of ZrO2 nanoinclusions | ZT | ZT |  | [970.0] | 970 | Kelvin^(1.0) | [970.0] | [1.0] | 1 |  | vol. % of ZrO2 nanoinclusions |  | ({ highest ZT at 970 K }: with 1 vol.% of ZrO2 nanoinclusions) FROM: Due to reduced electronic or lattice thermal conductivity, the highest ZT of Hf0.3Zr0.7CoSn0.3Sb0.7 nanocomposites, with 1 vol.% of ZrO2 nanoinclusions, achieves ZT ≈ 0.8 at 970 K, which is an increase of ∼23% as compared with that of the matrix ingot. | 10.1016-j.jallcom.2014.10.007.xml |  |  |  |  | comma-level | highest ZT | Effects of the Zr0.5Hf0.5Fe x Co1 − x Sb0.8Sn0.2/Fe3Sn2 half-Heusler composites on the ZT value | Elsevier | 2015 | no
9680 | ['Zr0.5Hf0.5CoSb0.8Sn0.2 / HfO2'] | Zr0.5Hf0.5CoSb0.8Sn0.2 / HfO2 | ZT | ZT |  | [900.0] | 900 | Kelvin^(1.0) | [900.0] | [0.75] | 0.75 |  |  |  | (The minimum lattice thermal conductivity of Zr0.5Hf0.5CoSb0.8Sn0.2/HfO2 that can be reached is xx W m−1 K−1 and the maximum ZT is 0.75 at 900 K.) FROM: The minimum lattice thermal conductivity of Zr0.5Hf0.5CoSb0.8Sn0.2/HfO2 that can be reached is xx W m−1 K−1 and the maximum ZT is 0.75 at 900 K. | 10.1016-j.jallcom.2014.10.007.xml |  |  |  |  | comma-level | maximum ZT | Effects of the Zr0.5Hf0.5Fe x Co1 − x Sb0.8Sn0.2/Fe3Sn2 half-Heusler composites on the ZT value | Elsevier | 2015 | no
9681 | ['Zr0.5Hf0.5Fe0.1Co0.9Sn0.2Sb0.8 / Fe3Sn2'] | Zr0.5Hf0.5Fe0.1Co0.9Sn0.2Sb0.8 / Fe3Sn2 | ZT | ZT |  | [900.0] | 900 | Kelvin^(1.0) | [900.0] | [0.55] | 0.55 |  |  |  | (The maximum ZT of Zr0.5Hf0.5Fe0.1Co0.9Sn0.2Sb0.8/Fe3Sn2 after arc melting is 0.55 at 900 K.) FROM: The maximum ZT of Zr0.5Hf0.5Fe0.1Co0.9Sn0.2Sb0.8/Fe3Sn2 after arc melting is 0.55 at 900 K. | 10.1016-j.jallcom.2014.10.007.xml |  |  |  |  | comma-level | maximum ZT | Effects of the Zr0.5Hf0.5Fe x Co1 − x Sb0.8Sn0.2/Fe3Sn2 half-Heusler composites on the ZT value | Elsevier | 2015 | no
9682 | ['Zr0.5Hf0.5Fe0.1Co0.9Sn0.2Sb0.8 / Fe3Sn2'] | Zr0.5Hf0.5Fe0.1Co0.9Sn0.2Sb0.8 / Fe3Sn2 | ZT | ZT |  | [900.0] | 900 | Kelvin^(1.0) | [900.0] | [0.62] | 0.62 |  |  |  | ( the maximum ZT is 0.62 at 900 K for Zr0.5Hf0.5Fe0.1Co0.9Sn0.2Sb0.8/Fe3Sn2 after BM-SPS processing.) FROM: In addition, the maximum ZT is 0.62 at 900 K for Zr0.5Hf0.5Fe0.1Co0.9Sn0.2Sb0.8/Fe3Sn2 after BM-SPS processing. | 10.1016-j.jallcom.2014.10.007.xml |  | SPS |  |  | comma-level | maximum ZT | Effects of the Zr0.5Hf0.5Fe x Co1 − x Sb0.8Sn0.2/Fe3Sn2 half-Heusler composites on the ZT value | Elsevier | 2015 | no
9683 | ['Zr0.5Hf0.5Fe0.1Co0.9Sn0.2Sb0.8 / Fe3Sn2'] | Zr0.5Hf0.5Fe0.1Co0.9Sn0.2Sb0.8 / Fe3Sn2 | ZT | ZT |  | [900.0] | 900 | Kelvin^(1.0) | [900.0] | [0.55] | 0.55 |  |  |  | ((4) The maximum ZT of Zr0.5Hf0.5Fe0.1Co0.9Sn0.2Sb0.8/Fe3Sn2 after arc melting and BM-SPS are 0.55 and 0.62 at 900 K) FROM: (4) The maximum ZT of Zr0.5Hf0.5Fe0.1Co0.9Sn0.2Sb0.8/Fe3Sn2 after arc melting and BM-SPS are 0.55 and 0.62 at 900 K, which is larger than Ref. (without doping). | 10.1016-j.jallcom.2014.10.007.xml |  | SPS |  |  | comma-level | maximum ZT | Effects of the Zr0.5Hf0.5Fe x Co1 − x Sb0.8Sn0.2/Fe3Sn2 half-Heusler composites on the ZT value | Elsevier | 2015 | no
9684 | ['Bi2Te3'] | Bi2Te3 | ZT | ZT |  | [295] | 295 | Kelvin^(1.0) |  | [1.54] | 1.54 |  |  |  | (An improvement of thermoelectric properties was obtained in comparison with those of Bi2Te3 and ZrB2 films, with a ZT of 1.54 at room temperature.) FROM: An improvement of thermoelectric properties was obtained in comparison with those of Bi2Te3 and ZrB2 films, with a ZT of 1.54 at room temperature. | 10.1016-j.enconman.2017.04.096.xml |  |  |  |  | comma-level | ZT | Modelling, fabrication and experimental testing of an heat sink free wearable thermoelectric generator | Elsevier | 2017 | no
9685 | ['p-type Bi2Te3 bulk materials'] | p-type Bi2Te3 bulk materials | ZT | ZT |  | [300.0] | 300 | Kelvin^(1.0) | [300.0] | [1.35] | 1.35 |  |  |  | (In p-type Bi2Te3 bulk materials with layered nanostructure were prepared by combining melt spinning technique with spark plasma sintering, with an improvement of thermoelectric performance and an increase of ZT up to 1.35 at 300 K.) FROM: In p-type Bi2Te3 bulk materials with layered nanostructure were prepared by combining melt spinning technique with spark plasma sintering, with an improvement of thermoelectric performance and an increase of ZT up to 1.35 at 300 K. | 10.1016-j.enconman.2017.04.096.xml |  | meltspinning |  |  | comma-level | ZT | Modelling, fabrication and experimental testing of an heat sink free wearable thermoelectric generator | Elsevier | 2017 | no
9686 | ['Mg3Sb2'] | Mg3Sb2 | ZT | ZT |  | [773.0] | 773 | Kelvin^(1.0) | [773.0] | [0.8] | 0.8 |  | Co-doping Na and Zn |  | (Co-doping Na and Zn into thermoelectric compound Mg3Sb2 simultaneously improves all the thermoelectric transport properties, electrical conductivity σ, Seebeck coefficient S and reduced thermal conductivity κ, thus leading to significantly higher ZT of ∼0.8 at 773 K, a ## % change.) FROM: Co-doping Na and Zn into thermoelectric compound Mg3Sb2 simultaneously improves all the thermoelectric transport properties, electrical conductivity σ, Seebeck coefficient S and reduced thermal conductivity κ, thus leading to significantly higher ZT of ∼0.8 at 773 K, a 33 % improvement. | 10.1016-j.actamat.2017.10.015.xml |  |  |  |  | comma-level | ZT | Significantly enhanced thermoelectric properties of p-type Mg3Sb2 via co-doping of Na and Zn | Elsevier | 2018 | no
9687 | ['Mg2.4875Zn0.5Na0.0125Sb2'] | Mg2.4875Zn0.5Na0.0125Sb2 | ZT | ZT |  | [773.0] | 773 | Kelvin^(1.0) | [773.0] | [0.8] | 0.8 |  |  |  | (The maximum ZT is about 0.8 at 773 K in the sample Mg2.4875Zn0.5Na0.0125Sb2.) FROM: The maximum ZT is about 0.8 at 773 K in the sample Mg2.4875Zn0.5Na0.0125Sb2. | 10.1016-j.actamat.2017.10.015.xml |  |  |  |  | comma-level | maximum ZT | Significantly enhanced thermoelectric properties of p-type Mg3Sb2 via co-doping of Na and Zn | Elsevier | 2018 | no
9688 | ['Bi0.4Sb1.6Te3'] | Bi0.4Sb1.6Te3 | ZT | ZT |  | [723.0, 773.0] | 748 | Kelvin^(1.0) | [450.0, 500.0] | [1.25, 1.28] | 1.265 |  |  |  | (It has been revealed that the Bi0.4Sb1.6Te3 solid solution sintered at a temperature of 450–500°C has a thermoelectric figure of merit ZT = 1.25–1.28.) FROM: It has been revealed that the Bi0.4Sb1.6Te3 solid solution sintered at a temperature of 450–500°C has a thermoelectric figure of merit ZT = 1.25–1.28. | 10.1134-S1063739713080052.txt |  | sintered |  |  | comma-level | figure of merit | Thermoelectric properties of the (Bi,Sb)2Te3-based material obtained by spark plasma sintering | Springer | 2013 | no
9689 | ['SnSe single crystal'] | SnSe single crystal | ZT | ZT |  | [923.0] | 923 | Kelvin^(1.0) | [923.0] | [2.62] | 2.62 |  |  |  | (ZT value of SnSe single crystal reaches up to 2.62 at 923 K) FROM: ZT value of SnSe single crystal reaches up to 2.62 at 923 K, which is the highest value ever reported . | 10.1016-j.synthmet.2016.12.001.xml |  |  |  |  | comma-level | ZT | Metal-organic complexes-towards promising organic thermoelectric materials | Elsevier | 2017 | no
9690 | ['Lithium triethylborohydride'] | Lithium triethylborohydride | ZT | ZT |  | [400.0] | 400 | Kelvin^(1.0) | [400.0] | [0.06] | 0.06 |  |  |  | (Conversely, when the pristine poly(Cu-ett) is reduced by LiHBEt3 (Lithium triethylborohydride), σ reaches a maximum of 314.4 S cm−1, and the ZT value is 0.06 at 400 K, which represents a considerable improvement.) FROM: Conversely, when the pristine poly(Cu-ett) is reduced by LiHBEt3 (Lithium triethylborohydride), σ reaches a maximum of 314.4 S cm−1, and the ZT value is 0.06 at 400 K, which represents a considerable improvement. | 10.1016-j.synthmet.2016.12.001.xml |  |  |  |  | comma-level | ZT | Metal-organic complexes-towards promising organic thermoelectric materials | Elsevier | 2017 | no
9691 | ['AgSbTe2(1−x)GeTex'] | AgSbTe2(1−x)GeTex | ZT | ZT |  | [750.0] | 750 | Kelvin^(1.0) | [750.0] | [1.4] | 1.4 |  |  |  | (TAGS-x stands for AgSbTe2(1−x)GeTex whose figure-of-merit value ZT is 1.4 at 750 K when x is 85) FROM: TAGS-x stands for AgSbTe2(1−x)GeTex whose figure-of-merit value ZT is 1.4 at 750 K when x is 85, and 1.7 at 700 K when x is 80. | 10.1016-j.jallcom.2010.09.200.xml |  |  |  |  | comma-level | ZT | Microstructures and liquidus projection of the ternary Ag–Sb–Te system | Elsevier | 2011 | no
9692 | ['AgPbmSbTe2m bulk'] | AgPbmSbTe2m bulk | ZT | ZT |  | [800.0] | 800 | Kelvin^(1.0) | [800.0] | [2.2] | 2.2 |  |  |  | (The ZT of the AgPbmSbTe2m bulk thermoelectric material is as high as 2.2 at 800 K when m is 10 .) FROM: The ZT of the AgPbmSbTe2m bulk thermoelectric material is as high as 2.2 at 800 K when m is 10 . | 10.1016-j.jallcom.2010.09.200.xml |  |  |  |  | comma-level | ZT | Microstructures and liquidus projection of the ternary Ag–Sb–Te system | Elsevier | 2011 | no
9693 | ['CsBi4Te6'] | CsBi4Te6 | ZT | ZT |  | [200.0] | 200 | Kelvin^(1.0) | [200.0] | [1.0] | 1 |  |  |  | (Examples of the best available materials are CsBi4Te6, Bi2Te3, and PbTe, which all have the figure of merit near 1 in their optimum temperature regimes of 200 K, 400 K, and 600 K, respectively.) FROM: Examples of the best available materials are CsBi4Te6, Bi2Te3, and PbTe, which all have the figure of merit near 1 in their optimum temperature regimes of 200 K, 400 K, and 600 K, respectively. | 10.1557-jmr.2011.191.txt |  |  |  |  | comma-level | figure of merit | Growth of nanoparticulate films of Ca3Co4O9 by a microwave plasma–assisted spray process | Springer | 2011 | no
9694 | ['CeFe4Sb12'] | CeFe4Sb12 | ZT | ZT |  | [800.0] | 800 | Kelvin^(1.0) | [800.0] | [0.8] | 0.8 |  |  |  | ( the ZT value only achieves 0.8 at 800 K for CeFe4Sb12 and the maximum value ZT ~0.9 for CeyFexCo4-xSb12 is obtained at Fe content x = 3 at 700 K) FROM: Thus, as shown in Fig. 10, the ZT value only achieves 0.8 at 800 K for CeFe4Sb12 and the maximum value ZT ~0.9 for CeyFexCo4-xSb12 is obtained at Fe content x = 3 at 700 K, i.e., Ce0.9Fe3CoSb12. | 10.1557-jmr.2011.85.txt |  |  |  |  | comma-level | ZT | Composition optimization of p-type skutterudites CeyFexCo4-xSb12 and YbyFexCo4-xSb12 | Springer | 2011 | no
9695 | ['(Pr0.75Yb0.25)0.8Fe3CoSb12'] | (Pr0.75Yb0.25)0.8Fe3CoSb12 | ZT | ZT |  | [723.0] | 723 | Kelvin^(1.0) | [723.0] | [0.85] | 0.85 |  |  |  | (The maximum dimensionless figure of merit, ZT = 0.85, was obtained at 723 K for (Pr0.75Yb0.25)0.8Fe3CoSb12.) FROM: The maximum dimensionless figure of merit, ZT = 0.85, was obtained at 723 K for (Pr0.75Yb0.25)0.8Fe3CoSb12. | 10.3938-jkps.70.591.txt |  |  |  |  | comma-level | figure of merit | Thermoelectric properties of partially double-filled (Pr1-zYbz)yFe4-xCoxSb12 skutterudites | Springer | 2017 | no
9696 | ['Ce0.5Yb0.5Fe3.25Co0.75Sb12'] | Ce0.5Yb0.5Fe3.25Co0.75Sb12 | ZT | ZT |  | [750.0] | 750 | Kelvin^(1.0) | [750.0] | [1.0] | 1 |  |  |  | (A high power factor (xx μW/K2 cm) combined with a rather low thermal conductivity for Ce0.5Yb0.5Fe3.25Co0.75Sb12 (nominal) lead to a dimensionless figure of merit ZT = 1.0 at 750 K for this compound) FROM: A high power factor (xx μW/K2 cm) combined with a rather low thermal conductivity for Ce0.5Yb0.5Fe3.25Co0.75Sb12 (nominal) lead to a dimensionless figure of merit ZT = 1.0 at 750 K for this compound, one of the highest ZT values achieved in p-type skutterudite compounds prepared by the traditional method of melting–annealing and spark plasma sintering. | 10.1007-s11664-012-2357-2.txt |  |  |  |  | comma-level | figure of merit | Lower Thermal Conductivity and Higher Thermoelectric Performance of Fe-Substituted and Ce, Yb Double-Filled p-Type Skutterudites | Springer | 2013 | no
9697 | ['Co0.95Na0.05O'] | Co0.95Na0.05O | ZT | ZT |  | [1000.0] | 1000 | Kelvin^(1.0) | [1000.0] | [0.07] | 0.07 |  |  |  | (Consequently, Co0.95Na0.05O exhibits the best thermoelectric figure of merit (ZT), which is 0.07 at 1000 K.) FROM: Consequently, Co0.95Na0.05O exhibits the best thermoelectric figure of merit (ZT), which is 0.07 at 1000 K. | 10.1016-j.jeurceramsoc.2018.10.013.xml |  |  |  |  | comma-level | figure of merit | Synthesis, sintering, and thermoelectric properties of Co1- x M x O (M = Na, 0 ≤ x ≤ 0.07; M = Ag, 0 ≤ x ≤ 0.05) | Elsevier | 2019 | no
9698 | ['Ca3Co4O9'] | Ca3Co4O9 | ZT | ZT |  | [700.0, 1000.0] | 850 | Kelvin^(1.0) | [700.0, 1000.0] | [1.0] | 1 |  |  |  | (A ZT value around 1 at high temperature (700 K – 1000 K) has been found in bulk single-crystalline NaxCoO2 [] and Ca3Co4O9 [] as well as in single-crystalline Bi2Sr2Co2Oy whiskers [].) FROM: A ZT value around 1 at high temperature (700 K – 1000 K) has been found in bulk single-crystalline NaxCoO2 [] and Ca3Co4O9 [] as well as in single-crystalline Bi2Sr2Co2Oy whiskers []. | 10.1016-j.jeurceramsoc.2018.10.013.xml |  | high temperature |  |  | comma-level | ZT | Synthesis, sintering, and thermoelectric properties of Co1- x M x O (M = Na, 0 ≤ x ≤ 0.07; M = Ag, 0 ≤ x ≤ 0.05) | Elsevier | 2019 | no
9699 | ['undoped CoO'] | undoped CoO | ZT | ZT |  | [1000.0] | 1000 | Kelvin^(1.0) | [1000.0] | [0.003] | 0.003 |  |  |  | ( the undoped CoO, exhibiting a ZT ∼ 0.003 at 1000 K.) FROM: For Co1-xAgxO with x = 0.01, the thermoelectric properties are unchanged compared to the undoped CoO, exhibiting a ZT ∼ 0.003 at 1000 K. | 10.1016-j.jeurceramsoc.2018.10.013.xml |  |  |  |  | comma-level | ZT | Synthesis, sintering, and thermoelectric properties of Co1- x M x O (M = Na, 0 ≤ x ≤ 0.07; M = Ag, 0 ≤ x ≤ 0.05) | Elsevier | 2019 | no
9700 | ['Co0.95Na0.05O'] | Co0.95Na0.05O | ZT | ZT |  | [1000.0] | 1000 | Kelvin^(1.0) | [1000.0] | [0.07] | 0.07 |  |  |  | ( a ZT of ∼ 0.07 at 1000 K has been achieved in Co0.95Na0.05O.) FROM: Thus, a ZT of ∼ 0.07 at 1000 K has been achieved in Co0.95Na0.05O. | 10.1016-j.jeurceramsoc.2018.10.013.xml |  |  |  |  | comma-level | ZT | Synthesis, sintering, and thermoelectric properties of Co1- x M x O (M = Na, 0 ≤ x ≤ 0.07; M = Ag, 0 ≤ x ≤ 0.05) | Elsevier | 2019 | no
9701 | ['BSC-222 single crystals'] | BSC-222 single crystals | ZT | ZT |  | [973.0] | 973 | Kelvin^(1.0) | [700.0] | [1.1] | 1.1 |  |  |  | (BSC-222 single crystals exhibit a promising ZT value of 1.1 at 700 °C in air.) FROM: BSC-222 single crystals exhibit a promising ZT value of 1.1 at 700 °C in air. | 10.1557-jmr.2016.142.txt |  |  |  |  | comma-level | ZT | Decreased thermal conductivity in Bi2Sr2Co2Ox bulk materials prepared by partial melting | Springer | 2016 | no
9702 | ['BSC-222 polycrystalline materials'] | BSC-222 polycrystalline materials | ZT | ZT |  | [973.0] | 973 | Kelvin^(1.0) | [700.0] | [0.19] | 0.19 |  |  |  | ( a ZT value of 0.19 in air at 700 °C is the best value reported thus far for BSC-222 polycrystalline materials.) FROM: To the best of our knowledge, a ZT value of 0.19 in air at 700 °C is the best value reported thus far for BSC-222 polycrystalline materials. | 10.1557-jmr.2016.142.txt |  |  |  |  | comma-level | ZT | Decreased thermal conductivity in Bi2Sr2Co2Ox bulk materials prepared by partial melting | Springer | 2016 | no
9703 | ['Cu2ZnSnS4'] | Cu2ZnSnS4 | ZT | ZT |  | [723.0] | 723 | Kelvin^(1.0) | [723.0] | [0.7] | 0.7 |  |  |  | ( fax: +66-0-4274-4319 E-mail address: t_seetawan@snru.ac.th 14136 N. Khottummee et al./ Materials Today: Proceedings 5 (2018) 14135â€“14139 Nomenclature CZTS Cu2ZnSnS4 T Temperature S Seebeck coefficient SEM Scanning Electron Microscopy XRD X-Ray Diffraction ßš Full Width at Half Maximum Vï�„ electrical voltage Tï�„ temperature differences D crystalline size ï�¥ lattice strain ß£ wavelength figure of merit of CZTS nanocrystals is 0.70 at 723 K thus obtained by hot-injection method.) FROM: : +66-0-4274-4319; fax: +66-0-4274-4319 E-mail address: t_seetawan@snru.ac.th 14136 N. Khottummee et al./ Materials Today: Proceedings 5 (2018) 14135â€“14139 Nomenclature CZTS Cu2ZnSnS4 T Temperature S Seebeck coefficient SEM Scanning Electron Microscopy XRD X-Ray Diffraction ßš Full Width at Half Maximum Vï�„ electrical voltage Tï�„ temperature differences D crystalline size ï�¥ lattice strain ß£ wavelength figure of merit of CZTS nanocrystals is 0.70 at 723 K thus obtained by hot-injection method. | 10.1016-j.matpr.2018.02.078.xml |  |  |  |  | comma-level | figure of merit | Seebeck coefficient of Cu2ZnSnS4 film synthesized by sol-gel process | Elsevier | 2018 | no
9704 | ['p-type single crystal SnSe'] | p-type single crystal SnSe | ZT | ZT |  | [923.0] | 923 | Kelvin^(1.0) | [923.0] | [2.6] | 2.6 |  |  |  | ( p-type single crystal SnSe has a world-record peak ZT of about 2.6 at 923 K along the b-axis.) FROM: As the most potential candidate for next generation TE, p-type single crystal SnSe has a world-record peak ZT of about 2.6 at 923 K along the b-axis. | 10.1007-s10854-019-01170-x.txt |  |  | b-axis |  | comma-level | peak ZT | Substantial enhancement of mechanical properties for SnSe based composites with potassium titanate whiskers | Springer | 2019 | no
9705 | ['Bi2Te3 alloy'] | Bi2Te3 alloy | ZT | ZT |  | [295] | 295 | Kelvin^(1.0) |  | [1.0] | 1 |  |  |  | ( Bi2Te3 alloy has the highest ZT of about 1.0 at room temperature.) FROM: In bulk telluride based materials commonly seen in present TEGs, Bi2Te3 alloy has the highest ZT of about 1.0 at room temperature. | 10.1016-j.sna.2020.111924.xml |  |  |  |  | comma-level | highest ZT | On the improved performance of thermoelectric generators with low dimensional polysilicon-germanium thermocouples by BiCMOS process | Elsevier | 2020 | no
9706 | ['Ti-doped CCO'] | Ti-doped CCO | ZT | ZT |  | [957.0] | 957 | Kelvin^(1.0) | [957.0] | [1.0] | 1 |  |  |  | (It was found that figure of merit (ZT) at 957 K of Ti-doped CCO was improved 30% than that of undoped CCO whereas 1 at% Sr doping brought about a 150% increase in ZT as ) FROM: It was found that figure of merit (ZT) at 957 K of Ti-doped CCO was improved 30% than that of undoped CCO whereas 1 at% Sr doping brought about a 150% increase in ZT as compared to undoped CCO. | 10.1007-s40145-020-0413-6.txt |  |  |  |  | comma-level | figure of merit | Thermoelectric performance enhancement by manipulation of Sr/Ti doping in two sublayers of Ca3Co4O9 | Springer | 2020 | yes
9707 | ['Bi2Te3 / Sb2Te3 nanolayer superlattices films'] | Bi2Te3 / Sb2Te3 nanolayer superlattices films | ZT | ZT |  | [295] | 295 | Kelvin^(1.0) |  | [1.47] | 1.47 |  |  |  | ({ ZT }: 1.47 and 1.4 have been attained from Bi2Te3/Sb2Te3 nanolayer superlattices films at room temperature) FROM: For example, 1-D quantum rods or 2-D quantum wells of Bi2Te3 with a diameter or well width of 5 A may attain ZT = 14 or 5 by theoretical calculations, and ZT values of 2.4, 1.47 and 1.4 have been attained from Bi2Te3/Sb2Te3 nanolayer superlattices films at room temperature, Bi2Te3/Sb2Te3 bulk nanocomposites at 450 K and nanostructured bismuth antimony telluride bulk alloys at 373 K, respectively . | 10.1016-j.matlet.2012.01.087.xml |  |  |  |  | comma-level | ZT | Low temperature synthesized thermoelectric Sb2Te3 irregular nanoflakes | Elsevier | 2012 | no
9708 | ['Mg2(Si0.38Sb0.02Sn0.6)'] | Mg2(Si0.38Sb0.02Sn0.6) | ZT | ZT |  | [773.0] | 773 | Kelvin^(1.0) | [773.0] | [1.3] | 1.3 |  |  |  | ( and the dimensionless figure of ZT for Mg2(Si0.38Sb0.02Sn0.6) sample shows highest value of 1.30 at 773 K) FROM: The thermoelectric performance of Sb doped samples with the nanostructures are remarkably improved, and the dimensionless figure of ZT for Mg2(Si0.38Sb0.02Sn0.6) sample shows highest value of 1.30 at 773 K, which is very much higher than that of the non-doped sample. | 10.1016-j.matlet.2014.02.038.xml |  |  |  |  | comma-level | ZT | Tunable microstructures and improved thermoelectric performance of Mg2(Si0.4−x Sb x Sn0.6) solid solutions | Elsevier | 2014 | no
9709 | ['Mg2(Si0.38Sb0.02Sn0.6)'] | Mg2(Si0.38Sb0.02Sn0.6) | ZT | ZT |  | [773.0] | 773 | Kelvin^(1.0) | [773.0] | [1.3] | 1.3 |  |  |  | ( the Mg2(Si0.38Sb0.02Sn0.6) sample possesses the largest ZT value of 1.30 at 773 K among all samples) FROM: Because of the Sb-doping and formed multiple fine microstructure, the Mg2(Si0.38Sb0.02Sn0.6) sample possesses the largest ZT value of 1.30 at 773 K among all samples, which is very much larger than that of the non-doped samples at the same temperature. | 10.1016-j.matlet.2014.02.038.xml |  |  |  |  | comma-level | ZT | Tunable microstructures and improved thermoelectric performance of Mg2(Si0.4−x Sb x Sn0.6) solid solutions | Elsevier | 2014 | no
9710 | ['Mg2(Si0.38Sb0.02Sn0.6)'] | Mg2(Si0.38Sb0.02Sn0.6) | ZT | ZT |  | [773.0] | 773 | Kelvin^(1.0) | [773.0] | [1.3] | 1.3 |  |  |  | (The Mg2(Si0.38Sb0.02Sn0.6) possesses excellent electrical properties as well as a very low thermal conductivity with the highest dimensionless figure of merit ZT 1.30 at 773 K.) FROM: The Mg2(Si0.38Sb0.02Sn0.6) possesses excellent electrical properties as well as a very low thermal conductivity with the highest dimensionless figure of merit ZT 1.30 at 773 K. | 10.1016-j.matlet.2014.02.038.xml |  |  |  |  | comma-level | figure of merit | Tunable microstructures and improved thermoelectric performance of Mg2(Si0.4−x Sb x Sn0.6) solid solutions | Elsevier | 2014 | no
9711 | ['n-type SiGe'] | n-type SiGe | ZT | ZT |  | [1173.0] | 1173 | Kelvin^(1.0) | [1173.0] | [1.3] | 1.3 |  |  |  | ({ at 1173 K) }: Wang et al. reported a high ZT of ∼1.3 (at 1173 K) in hot pressed n-type SiGe .) FROM: Wang et al. reported a high ZT of ∼1.3 (at 1173 K) in hot pressed n-type SiGe . | 10.1016-j.mtla.2018.09.029.xml |  | hotpressed |  |  | comma-level | ZT | Enhanced thermoelectric figure-of-merit of p-type SiGe through TiO2 nanoinclusions and modulation doping of boron | Elsevier | 2018 | no
9712 | ['n-type SiGe'] | n-type SiGe | ZT | ZT |  | [1173.0] | 1173 | Kelvin^(1.0) | [1173.0] | [1.3] | 1.3 |  |  |  | ({ at 1173 K) }: Zhu et al have reported ZT of ∼ 1.3 (at 1173 K) in n-type SiGe samples with very low content of precious Ge .) FROM: Zhu et al have reported ZT of ∼ 1.3 (at 1173 K) in n-type SiGe samples with very low content of precious Ge . | 10.1016-j.mtla.2018.09.029.xml |  |  |  |  | comma-level | ZT | Enhanced thermoelectric figure-of-merit of p-type SiGe through TiO2 nanoinclusions and modulation doping of boron | Elsevier | 2018 | no
9713 | ['n-type SiGe alloys'] | n-type SiGe alloys | ZT | ZT |  | [1173.0] | 1173 | Kelvin^(1.0) | [1173.0] | [1.5] | 1.5 |  |  |  | ({ at 1173 K) }: In spark plasma sintered n-type SiGe alloys a ZT of ∼ 1.5 (at 1173 K) was reported .) FROM: In spark plasma sintered n-type SiGe alloys a ZT of ∼ 1.5 (at 1173 K) was reported . | 10.1016-j.mtla.2018.09.029.xml |  | sparkplasmasintered |  |  | comma-level | ZT | Enhanced thermoelectric figure-of-merit of p-type SiGe through TiO2 nanoinclusions and modulation doping of boron | Elsevier | 2018 | no
9714 | ['n-type SiGe'] | n-type SiGe | ZT | ZT |  | [1100.0] | 1100 | Kelvin^(1.0) | [1100.0] | [1.84] | 1.84 |  |  |  | ({ at 1100 K) }: Our group has also demonstrated a record ZT of ∼ 1.84 (at 1100 K) in mechanically alloyed–vacuum hot pressed n-type SiGe having high dislocations density .) FROM: Our group has also demonstrated a record ZT of ∼ 1.84 (at 1100 K) in mechanically alloyed–vacuum hot pressed n-type SiGe having high dislocations density . | 10.1016-j.mtla.2018.09.029.xml |  | mechanicallyalloyed |  |  | comma-level | ZT | Enhanced thermoelectric figure-of-merit of p-type SiGe through TiO2 nanoinclusions and modulation doping of boron | Elsevier | 2018 | no
9715 | ['nanostructured p-type SiGe'] | nanostructured p-type SiGe | ZT | ZT |  | [1173.0] | 1173 | Kelvin^(1.0) | [1173.0] | [0.95] | 0.95 |  |  |  | ({ at 1173 K) }: In nanostructured p-type SiGe a ZT value of ∼ 0.95 (at 1173 K) was observed .) FROM: In nanostructured p-type SiGe a ZT value of ∼ 0.95 (at 1173 K) was observed . | 10.1016-j.mtla.2018.09.029.xml |  |  |  |  | comma-level | ZT | Enhanced thermoelectric figure-of-merit of p-type SiGe through TiO2 nanoinclusions and modulation doping of boron | Elsevier | 2018 | no
9716 | ['p-type SiGe'] | p-type SiGe | ZT | ZT |  | [1173.0] | 1173 | Kelvin^(1.0) | [1173.0] | [1.2] | 1.2 |  |  |  | ({ at 1173 K) }: In spark plasma sintered p-type SiGe with controlled nano-porosity exhibited ZT of ∼1.2 (at 1173 K) .) FROM: In spark plasma sintered p-type SiGe with controlled nano-porosity exhibited ZT of ∼1.2 (at 1173 K) . | 10.1016-j.mtla.2018.09.029.xml |  | sparkplasmasintered |  |  | comma-level | ZT | Enhanced thermoelectric figure-of-merit of p-type SiGe through TiO2 nanoinclusions and modulation doping of boron | Elsevier | 2018 | no
9717 | ['SiGe alloys'] | SiGe alloys | ZT | ZT |  | [1173.0] | 1173 | Kelvin^(1.0) | [1173.0] | [1.3] | 1.3 |  |  |  | (By implementing modulation doping for SiGe alloys, high ZT of ∼ 1.3 (n-type) and 0.92 (p-type) at 1173 K has been reported .) FROM: By implementing modulation doping for SiGe alloys, high ZT of ∼ 1.3 (n-type) and 0.92 (p-type) at 1173 K has been reported . | 10.1016-j.mtla.2018.09.029.xml |  |  |  |  | comma-level | ZT | Enhanced thermoelectric figure-of-merit of p-type SiGe through TiO2 nanoinclusions and modulation doping of boron | Elsevier | 2018 | no
9718 | ['Cu2Se powder'] | Cu2Se powder | ZT | ZT |  | [923.0] | 923 | Kelvin^(1.0) | [923.0] | [1.25] | 1.25 |  |  |  | ( the highest ZT value of 1.25 at 923 K has been obtained for the sample sintered by 120 μm–180 μm Cu2Se powder) FROM: Eventually, although getting a lower PF, due to its extremely decreased κ, the highest ZT value of 1.25 at 923 K has been obtained for the sample sintered by 120 μm–180 μm Cu2Se powder, which is about 20% higher than 1.05 of other sample. | 10.1016-j.matlet.2019.05.009.xml |  | sintered |  |  | comma-level | highest ZT | Enhanced thermoelectric performance of Cu2Se by tuning the aligned lamella microstructure | Elsevier | 2019 | no
9719 | ['Tl9BiTe6'] | Tl9BiTe6 | ZT | ZT |  | [350.0] | 350 | Kelvin^(1.0) | [350.0] | [1.15] | 1.15 |  |  |  | ( and found that the maximum dimensionless thermoelectric figure of merit reached 1.15 at 350 K. Kurosaki et al. [] and Yamanaka et al. investigated p-type polycrystalline-sintered materials Tl9BiTe6 and TlSbTe2 by hot pressing) FROM: Jiang et al. [] and Jiang et al. prepared the grain-oriented p-type Bi–Sb–Te materials using spark plasma sintering (SPS) technique, and found that the maximum dimensionless thermoelectric figure of merit reached 1.15 at 350 K. Kurosaki et al. [] and Yamanaka et al. investigated p-type polycrystalline-sintered materials Tl9BiTe6 and TlSbTe2 by hot pressing, and achieved the maximum ZT values of 0.86 at about 590 K and 0.87 at 715 K, respectively. | 10.1016-j.matlet.2005.05.039.xml |  | -sintered |  |  | comma-level | figure of merit | Transport properties of quaternary Ag–Bi–Sb–Te alloys prepared by pressureless sintering | Elsevier | 2005 | no
9720 | ['Ag0.05Bi0.5Sb1.45Te3 alloy'] | Ag0.05Bi0.5Sb1.45Te3 alloy | ZT | ZT |  | [663.0] | 663 | Kelvin^(1.0) | [663.0] | [0.87] | 0.87 |  |  |  | ( we could estimate that the maximum ZT value of 0.87 can be obtained for the Ag0.05Bi0.5Sb1.45Te3 alloy at 663 K) FROM: Nevertheless, if we were able to be assisted by the thermal conductivities (0.7∼0.93 W.K− 1 m− 1) measured to the similar quaternary CuxBi0.5Sb1.5−xTe3 samples but with the same route of preparation procedures (for the CuxBi0.5Sb1.5−xTe3 system, the maximum α values can be as high as 198 (μV/K) at about 440 K, about 50 (μV/K) higher than that of titled system; whereas the maximum σ values are about 4.5 × 104 (Ù m− 1) at room temperature, approximately 1.8 × 104 (Ù m− 1) lower than that of titled system, these results will be published elsewhere), we could estimate that the maximum ZT value of 0.87 can be obtained for the Ag0.05Bi0.5Sb1.45Te3 alloy at 663 K, whereas the maximum ZT value of only 0.39 was achieved at room temperature for Bi0.5Sb1.5Te3. | 10.1016-j.matlet.2005.05.039.xml |  |  |  |  | comma-level | maximum ZT | Transport properties of quaternary Ag–Bi–Sb–Te alloys prepared by pressureless sintering | Elsevier | 2005 | no
9721 | ['Bi0.5Sb1.5Te3'] | Bi0.5Sb1.5Te3 | ZT | ZT |  | [295] | 295 | Kelvin^(1.0) |  | [0.39] | 0.39 |  |  |  | ( whereas the maximum ZT value of only 0.39 was achieved at room temperature for Bi0.5Sb1.5Te3.) FROM: Nevertheless, if we were able to be assisted by the thermal conductivities (0.7∼0.93 W.K− 1 m− 1) measured to the similar quaternary CuxBi0.5Sb1.5−xTe3 samples but with the same route of preparation procedures (for the CuxBi0.5Sb1.5−xTe3 system, the maximum α values can be as high as 198 (μV/K) at about 440 K, about 50 (μV/K) higher than that of titled system; whereas the maximum σ values are about 4.5 × 104 (Ù m− 1) at room temperature, approximately 1.8 × 104 (Ù m− 1) lower than that of titled system, these results will be published elsewhere), we could estimate that the maximum ZT value of 0.87 can be obtained for the Ag0.05Bi0.5Sb1.45Te3 alloy at 663 K, whereas the maximum ZT value of only 0.39 was achieved at room temperature for Bi0.5Sb1.5Te3. | 10.1016-j.matlet.2005.05.039.xml |  |  |  |  | comma-level | maximum ZT | Transport properties of quaternary Ag–Bi–Sb–Te alloys prepared by pressureless sintering | Elsevier | 2005 | no
9722 | ['PbTe–3 % AgSbSe2'] | PbTe–3 % AgSbSe2 | ZT | ZT |  | [873.0] | 873 | Kelvin^(1.0) | [873.0] | [0.45] | 0.45 |  |  |  | ( a maximum ZT ∼0.45 at 873 K is obtained in PbTe–3%AgSbSe2.) FROM: Combining reduced lattice thermal conductivity with maintained power factor, a maximum ZT ∼0.45 at 873 K is obtained in PbTe–3%AgSbSe2. | 10.1016-j.jallcom.2020.154377.xml |  |  |  |  | comma-level | maximum ZT | Enhancing thermoelectric performance of n-type PbTe through separately optimizing phonon and charge transport properties | Elsevier | 2020 | no
9723 | ['Pb0.99Sb0.01Te–5 % AgSbSe2'] | Pb0.99Sb0.01Te–5 % AgSbSe2 | ZT | ZT |  | [723.0] | 723 | Kelvin^(1.0) | [723.0] | [0.82] | 0.82 |  |  |  | ( a maximum ZT ∼ 0.82 at 723 K is achieved in Pb0.99Sb0.01Te–5%AgSbSe2.) FROM: As shown in (f), a maximum ZT ∼ 0.82 at 723 K is achieved in Pb0.99Sb0.01Te–5%AgSbSe2. | 10.1016-j.jallcom.2020.154377.xml |  |  |  |  | comma-level | maximum ZT | Enhancing thermoelectric performance of n-type PbTe through separately optimizing phonon and charge transport properties | Elsevier | 2020 | no
9724 | ['PbTe0.992I0.008-5 % AgSbSe2'] | PbTe0.992I0.008-5 % AgSbSe2 | ZT | ZT |  | [723.0] | 723 | Kelvin^(1.0) | [723.0] | [1.0] | 1 |  |  |  | ( a high ZT ∼1.0 is observed in PbTe0.992I0.008-5%AgSbSe2 at 723 K.) FROM: Overall, a high ZT ∼1.0 is observed in PbTe0.992I0.008-5%AgSbSe2 at 723 K. | 10.1016-j.jallcom.2020.154377.xml |  |  |  |  | comma-level | ZT | Enhancing thermoelectric performance of n-type PbTe through separately optimizing phonon and charge transport properties | Elsevier | 2020 | no
9725 | ['PbTe0.992I0.008+5 % AgSbSe2'] | PbTe0.992I0.008+5 % AgSbSe2 | ZT | ZT |  | [723.0] | 723 | Kelvin^(1.0) | [723.0] | [1.0] | 1 |  |  |  | ( a maximum ZT ∼1.0 at 723 K and high ZTave ∼0.77 at 300–873 K are gained in PbTe0.992I0.008+5%AgSbSe2.) FROM: Finally, a maximum ZT ∼1.0 at 723 K and high ZTave ∼0.77 at 300–873 K are gained in PbTe0.992I0.008+5%AgSbSe2. | 10.1016-j.jallcom.2020.154377.xml |  |  |  |  | comma-level | maximum ZT | Enhancing thermoelectric performance of n-type PbTe through separately optimizing phonon and charge transport properties | Elsevier | 2020 | no
9726 | ['Ag0.7Pb18SbTe20'] | Ag0.7Pb18SbTe20 | ZT | ZT |  | [673.0] | 673 | Kelvin^(1.0) | [673.0] | [0.33] | 0.33 |  |  |  | (The maximum value of ZT is 0.33 at 673 K for Ag0.7Pb18SbTe20.) FROM: The maximum value of ZT is 0.33 at 673 K for Ag0.7Pb18SbTe20. | 10.1016-j.jallcom.2004.06.051.xml |  |  |  |  | comma-level | ZT | Thermoelectric properties of Ag1−x Pb18SbTe20 (x = 0, 0.1, 0.3) | Elsevier | 2005 | no
9728 | ['Ag0.7SbPb18Te20'] | Ag0.7SbPb18Te20 | ZT | ZT |  | [673.0] | 673 | Kelvin^(1.0) | [673.0] | [0.33] | 0.33 |  |  |  | (The maximum value of ZT is 0.33 at 673 K for Ag0.7SbPb18Te20.) FROM: The maximum value of ZT is 0.33 at 673 K for Ag0.7SbPb18Te20. | 10.1016-j.jallcom.2004.06.051.xml |  |  |  |  | comma-level | ZT | Thermoelectric properties of Ag1−x Pb18SbTe20 (x = 0, 0.1, 0.3) | Elsevier | 2005 | no
9729 | ['Bi2(Te0.9Se0.1)3'] | Bi2(Te0.9Se0.1)3 | ZT | ZT |  | [423.0] | 423 | Kelvin^(1.0) | [150.0] | [0.98] | 0.98 |  |  |  | (The ZT value of the hot-pressed Bi2(Te0.9Se0.1)3 was improved by dispersion of MWCNTs, exhibiting a maximum of 0.98 at 150 °C with 0.015 vol% MWCNT dispersion, before decreasing with further increase in the MWCNT content.) FROM: The ZT value of the hot-pressed Bi2(Te0.9Se0.1)3 was improved by dispersion of MWCNTs, exhibiting a maximum of 0.98 at 150 °C with 0.015 vol% MWCNT dispersion, before decreasing with further increase in the MWCNT content. | 10.1016-j.cap.2011.07.007.xml |  | hot-pressed |  |  | comma-level | ZT | Thermoelectric energy-conversion characteristics of n-type Bi2(Te,Se)3 nanocomposites processed with carbon nanotube dispersion | Elsevier | 2011 | no
9730 | ['Bi2(Te0.9Se0.1)3'] | Bi2(Te0.9Se0.1)3 | ZT | ZT |  | [423.0] | 423 | Kelvin^(1.0) | [150.0] | [0.88] | 0.88 |  |  |  | ({ maximum ZT }: While the hot-pressed Bi2(Te0.9Se0.1)3 exhibited a maximum dimensionless figure-of-merit of 0.88 at 150 °C) FROM: While the hot-pressed Bi2(Te0.9Se0.1)3 exhibited a maximum dimensionless figure-of-merit of 0.88 at 150 °C, the specimen processed by SPS showed a slightly lower maximum ZT value of 0.74 at 150 °C. | 10.1016-j.cap.2011.07.007.xml |  | hot-pressed |  |  | comma-level | maximum ZT | Thermoelectric energy-conversion characteristics of n-type Bi2(Te,Se)3 nanocomposites processed with carbon nanotube dispersion | Elsevier | 2011 | no
9731 | ['Bi2(Te0.9Se0.1)3 nanocomposite'] | Bi2(Te0.9Se0.1)3 nanocomposite | ZT | ZT |  | [423.0] | 423 | Kelvin^(1.0) | [150.0] | [0.98] | 0.98 |  |  |  | (The ZT value of the Bi2(Te0.9Se0.1)3 nanocomposite reached a maximum of 0.98 at 150 °C with 0.015 vol% MWCNT dispersion) FROM: The ZT value of the Bi2(Te0.9Se0.1)3 nanocomposite reached a maximum of 0.98 at 150 °C with 0.015 vol% MWCNT dispersion, which was 11% improvement compared to the maximum of 0.88 shown by the specimen without MWCNT dispersion. | 10.1016-j.cap.2011.07.007.xml |  |  |  |  | comma-level | ZT | Thermoelectric energy-conversion characteristics of n-type Bi2(Te,Se)3 nanocomposites processed with carbon nanotube dispersion | Elsevier | 2011 | no
9732 | ['MWCNT'] | MWCNT | ZT | ZT |  | [423.0] | 423 | Kelvin^(1.0) | [150.0] | [0.88] | 0.88 |  |  |  | ({ ZT at 150 °C }: the maximum of 0.88 shown by the specimen without MWCNT dispersion.) FROM: The ZT value of the Bi2(Te0.9Se0.1)3 nanocomposite reached a maximum of 0.98 at 150 °C with 0.015 vol% MWCNT dispersion, which was 11% improvement compared to the maximum of 0.88 shown by the specimen without MWCNT dispersion. | 10.1016-j.cap.2011.07.007.xml |  |  |  |  | comma-level | ZT | Thermoelectric energy-conversion characteristics of n-type Bi2(Te,Se)3 nanocomposites processed with carbon nanotube dispersion | Elsevier | 2011 | no
9733 | ['TiCoSn0.05Sb0.95'] | TiCoSn0.05Sb0.95 | ZT | ZT |  | [988.0] | 988 | Kelvin^(1.0) | [988.0] | [0.03] | 0.03 |  |  |  | (The maximum value of ZT for p-type material is 0.030 at 988 K in the sample of TiCoSn0.05Sb0.95.) FROM: The maximum value of ZT for p-type material is 0.030 at 988 K in the sample of TiCoSn0.05Sb0.95. | 10.1016-j.jallcom.2005.06.036.xml |  |  |  |  | comma-level | ZT | Thermoelectric properties of Sn-doped TiCoSb half-Heusler compounds | Elsevier | 2006 | no
9734 | ['TiCo0.95Ni0.05Sb'] | TiCo0.95Ni0.05Sb | ZT | ZT |  | [900.0] | 900 | Kelvin^(1.0) | [900.0] | [0.27] | 0.27 |  |  |  | ({ maximum ZT }: s 0.27 obtained for TiCo0.95Ni0.05Sb at 900 K.) FROM: The thermoelectric properties of n-type TiCo1−xNixSb at high temperature above 300 K have been reported by Zhou et al. , in which the maximum ZT equals 0.27 obtained for TiCo0.95Ni0.05Sb at 900 K. | 10.1016-j.jallcom.2005.06.036.xml |  |  |  |  | comma-level | maximum ZT | Thermoelectric properties of Sn-doped TiCoSb half-Heusler compounds | Elsevier | 2006 | no
9735 | ['Bi0.885Sb0.075Sn0.04'] | Bi0.885Sb0.075Sn0.04 | ZT | ZT |  | [200.0] | 200 | Kelvin^(1.0) | [200.0] | [0.08] | 0.08 |  |  |  | (The behavior of all the alloys is relatively similar, and the best p-type material found, Bi0.885Sb0.075Sn0.04, has a maximum thermoelectric figure of merit of ZT = 0.08 at 200 K.) FROM: The behavior of all the alloys is relatively similar, and the best p-type material found, Bi0.885Sb0.075Sn0.04, has a maximum thermoelectric figure of merit of ZT = 0.08 at 200 K. | 10.1016-j.jallcom.2008.12.071.xml |  | alloys |  |  | comma-level | figure of merit | Thermoelectric properties of Sn-doped Bi–Sb | Elsevier | 2009 | no
9736 | ['Zr0.5Hf0.5Ni0.8Pd0.2Sn0.99Sb0.01'] | Zr0.5Hf0.5Ni0.8Pd0.2Sn0.99Sb0.01 | ZT | ZT |  | [800.0] | 800 | Kelvin^(1.0) | [800.0] | [0.7] | 0.7 |  |  |  | (Significant research work was done with multicomponent doping to produce Zr0.5Hf0.5Ni0.8Pd0.2Sn0.99Sb0.01 with a ZT value ≈ 0.7 at 800 K.) FROM: Significant research work was done with multicomponent doping to produce Zr0.5Hf0.5Ni0.8Pd0.2Sn0.99Sb0.01 with a ZT value ≈ 0.7 at 800 K. | 10.1007-s42341-018-0044-6.txt |  |  |  |  | comma-level | ZT | Thermoelectric Properties of Mn-Doped FeVSb Half-Heusler System Synthesized via Mechanical Alloying | Springer | 2018 | no
9738 | ['p-type Hf0.75Zr0.25NiSn0.975Sb0.025'] | p-type Hf0.75Zr0.25NiSn0.975Sb0.025 | ZT | ZT |  | [1025.0] | 1025 | Kelvin^(1.0) | [1025.0] | [0.81] | 0.81 |  |  |  | (High ZT values of 0.81 at 1025 K and 0.78 at 1070 K were noticed for the p-type Hf0.75Zr0.25NiSn0.975Sb0.025 HH alloy.) FROM: High ZT values of 0.81 at 1025 K and 0.78 at 1070 K were noticed for the p-type Hf0.75Zr0.25NiSn0.975Sb0.025 HH alloy. | 10.1007-s42341-018-0044-6.txt |  | alloy |  |  | comma-level | ZT | Thermoelectric Properties of Mn-Doped FeVSb Half-Heusler System Synthesized via Mechanical Alloying | Springer | 2018 | no
9739 | ['Bi2Te3 / Sb2Te3 superlattice'] | Bi2Te3 / Sb2Te3 superlattice | ZT | ZT |  | [300.0] | 300 | Kelvin^(1.0) | [300.0] | [2.4] | 2.4 |  |  |  | (A Bi2Te3/Sb2Te3 superlattice structure via the route of metal–organic chemical vapor deposition (MOCVD) with a high ZT value of 2.4 at 300 K) FROM: A Bi2Te3/Sb2Te3 superlattice structure via the route of metal–organic chemical vapor deposition (MOCVD) with a high ZT value of 2.4 at 300 K, has been reported , which can compete to a kitchen refrigerator. | 10.1016-j.jelechem.2005.07.016.xml |  | deposition |  |  | comma-level | ZT | Optimization of the formation of bismuth telluride thin film by using ECALE | Elsevier | 2005 | no
9740 | ['SnSe single crystals'] | SnSe single crystals | ZT | ZT |  | [923.0] | 923 | Kelvin^(1.0) | [923.0] | [2.6] | 2.6 |  |  |  | ( the highest ZT value of bulk thermoelectric material was reported to be as high as 2.6 ± 0.3 at 923 K in SnSe single crystals measured along the b axis of the orthorhombic unit cell .) FROM: Besides nanomaterials, the highest ZT value of bulk thermoelectric material was reported to be as high as 2.6 ± 0.3 at 923 K in SnSe single crystals measured along the b axis of the orthorhombic unit cell . | 10.1016-j.enconman.2017.12.009.xml | 0.3 |  | b axis |  | comma-level | highest ZT | Thermoelectric energy harvesting for the gas turbine sensing and monitoring system | Elsevier | 2018 | no
9741 | ['Bi2S2.90'] | Bi2S2.90 | ZT | ZT |  | [523.0] | 523 | Kelvin^(1.0) | [523.0] | [0.11] | 0.11 |  |  |  | ({ at 523 K) }: The hot-forged Bi2S2.90 sample showed the highest ZT=0.11 (at 523 K)) FROM: The hot-forged Bi2S2.90 sample showed the highest ZT=0.11 (at 523 K), which is higher than the reported value. | 10.1016-j.jssc.2008.08.022.xml |  | hot-forged |  |  | comma-level | highest ZT | Enhanced thermoelectric properties of bismuth sulfide polycrystals prepared by mechanical alloying and spark plasma sintering | Elsevier | 2008 | no
9742 | ["Bi2S3's"] | Bi2S3's | ZT | ZT |  | [523.0] | 523 | Kelvin^(1.0) | [523.0] | [0.11] | 0.11 |  |  |  | (The highest ZT value known presently achieved 0.11 at 523 K in the Bi2S3's family.) FROM: The highest ZT value known presently achieved 0.11 at 523 K in the Bi2S3's family. | 10.1016-j.jssc.2008.08.022.xml |  |  |  |  | comma-level | highest ZT | Enhanced thermoelectric properties of bismuth sulfide polycrystals prepared by mechanical alloying and spark plasma sintering | Elsevier | 2008 | no
9743 | ['Bi2S3'] | Bi2S3 | ZT | ZT |  | [573.0] | 573 | Kelvin^(1.0) | [573.0] | [0.06] | 0.06 |  |  |  | (The maximum ZT value at 573 K is 0.06 for the Bi2S3 sample that is the same to that of Bi2S3 synthesized by vacuum-melting .) FROM: The maximum ZT value at 573 K is 0.06 for the Bi2S3 sample that is the same to that of Bi2S3 synthesized by vacuum-melting . | 10.1016-j.jssc.2008.08.022.xml |  |  |  |  | comma-level | maximum ZT | Enhanced thermoelectric properties of bismuth sulfide polycrystals prepared by mechanical alloying and spark plasma sintering | Elsevier | 2008 | no
9744 | ['Bi2S2.90'] | Bi2S2.90 | ZT | ZT |  | [523.0] | 523 | Kelvin^(1.0) | [523.0] | [0.09] | 0.09 |  |  |  | (The ZT value reaches 0.09 at 523 K for the Bi2S2.90 sample) FROM: The ZT value reaches 0.09 at 523 K for the Bi2S2.90 sample, and further increases to 0.11 at 523 K for the hot-forged Bi2S2.90-T sample. | 10.1016-j.jssc.2008.08.022.xml |  |  |  |  | comma-level | ZT | Enhanced thermoelectric properties of bismuth sulfide polycrystals prepared by mechanical alloying and spark plasma sintering | Elsevier | 2008 | no
9745 | ['Bi2S2.90-T'] | Bi2S2.90-T | ZT | ZT |  | [523.0] | 523 | Kelvin^(1.0) | [523.0] | [0.11] | 0.11 |  |  |  | ({ ZT }: and further increases to 0.11 at 523 K for the hot-forged Bi2S2.90-T sample.) FROM: The ZT value reaches 0.09 at 523 K for the Bi2S2.90 sample, and further increases to 0.11 at 523 K for the hot-forged Bi2S2.90-T sample. | 10.1016-j.jssc.2008.08.022.xml |  | hot-forged |  |  | comma-level | ZT | Enhanced thermoelectric properties of bismuth sulfide polycrystals prepared by mechanical alloying and spark plasma sintering | Elsevier | 2008 | no
9746 | ['textured Bi2S2.90'] | textured Bi2S2.90 | ZT | ZT |  | [523.0] | 523 | Kelvin^(1.0) | [523.0] | [0.11] | 0.11 |  |  |  | (An enhanced maximum ZT value 0.11 at 523 K achieved for the textured Bi2S2.90 sample) FROM: An enhanced maximum ZT value 0.11 at 523 K achieved for the textured Bi2S2.90 sample, which is the highest value known presently in the Bi2S3 system. | 10.1016-j.jssc.2008.08.022.xml |  |  |  |  | comma-level | maximum ZT | Enhanced thermoelectric properties of bismuth sulfide polycrystals prepared by mechanical alloying and spark plasma sintering | Elsevier | 2008 | no
9747 | ['Na-doped SnSe0.9S0.1'] | Na-doped SnSe0.9S0.1 | ZT | ZT |  | [300.0, 923.0] | 611.5 | Kelvin^(1.0) | [300.0, 923.0] | [1.6] | 1.6 |  |  |  | ({ maximum zT at 300 to 923 K }: approaching ∼1.60 in the range from 300 K to 923 K in Na-doped SnSe0.9S0.1 solid solution single crystals) FROM: Here, through synergistic band engineering strategy for single crystalline SnSe, we report a series of record high zTave over a wide temperature range, approaching ∼1.60 in the range from 300 K to 923 K in Na-doped SnSe0.9S0.1 solid solution single crystals, with the maximum zT of 2.3 at 773 K. | 10.1016-j.mattod.2017.11.005.xml |  |  |  |  | comma-level | maximum zT | Ultra-high average figure of merit in synergistic band engineered Sn x Na1− x Se0.9S0.1 single crystals | Elsevier | 2018 | no
9748 | ['SnSe based'] | SnSe based | ZT | ZT |  | [300.0, 773.0] | 536.5 | Kelvin^(1.0) | [300.0, 773.0] | [1.53] | 1.53 |  |  |  | ({ at 300 to 773 K }: As such, a series of record high average zT up to 1.53 and 1.60 in the temperature range from 300 to 773 K and 300 to 923 K, respectively along the crystallographic b-axis for SnSe based single crystals is obtained.) FROM: As such, a series of record high average zT up to 1.53 and 1.60 in the temperature range from 300 to 773 K and 300 to 923 K, respectively along the crystallographic b-axis for SnSe based single crystals is obtained. | 10.1016-j.mattod.2017.11.005.xml |  |  | crystallographic b-axis |  | comma-level | average zT | Ultra-high average figure of merit in synergistic band engineered Sn x Na1− x Se0.9S0.1 single crystals | Elsevier | 2018 | no
9749 | ['Sn0.97Na0.03Se0.9S0.1'] | Sn0.97Na0.03Se0.9S0.1 | ZT | ZT |  | [295] | 295 | Kelvin^(1.0) |  | [0.8] | 0.8 |  |  |  | (For the Sn0.97Na0.03Se0.9S0.1 sample, the temperature dependent zT values increase continuously, from 0.8 at room temperature) FROM: For the Sn0.97Na0.03Se0.9S0.1 sample, the temperature dependent zT values increase continuously, from 0.8 at room temperature to a maximum value of 2.3 at 773 K. | 10.1016-j.mattod.2017.11.005.xml |  |  |  |  | comma-level | zT | Ultra-high average figure of merit in synergistic band engineered Sn x Na1− x Se0.9S0.1 single crystals | Elsevier | 2018 | no
9750 | ['SbCrSe3'] | SbCrSe3 | ZT | ZT |  | [900.0] | 900 | Kelvin^(1.0) | [900.0] | [0.46] | 0.46 |  | Pb doping |  | (After maximizing the power factor by Pb doping, the peak ZT value of the optimized Pb-doped sample reached 0.46 at 900 K, which is an enhancement of X times that of the parent SbCrSe3 structure.) FROM: After maximizing the power factor by Pb doping, the peak ZT value of the optimized Pb-doped sample reached 0.46 at 900 K, which is an enhancement of X times that of the parent SbCrSe3 structure. | 10.1038-am.2017.77.txt |  |  |  |  | comma-level | peak ZT | Intrinsically low thermal conductivity from a quasi-one-dimensional crystal structure and enhanced electrical conductivity network via Pb doping in SbCrSe3 | Springer | 2017 | yes
9751 | ['Pb0.05Sb0.95CrSe3'] | Pb0.05Sb0.95CrSe3 | ZT | ZT |  | [900.0] | 900 | Kelvin^(1.0) | [900.0] | [0.46] | 0.46 |  |  |  | ( a peak ZT= 0.46 at 900 K is obtained in Pb0.05Sb0.95CrSe3 sample.) FROM: By substituting Sb with Pb, a peak ZT= 0.46 at 900 K is obtained in Pb0.05Sb0.95CrSe3 sample. | 10.1038-am.2017.77.txt |  |  |  |  | comma-level | peak ZT | Intrinsically low thermal conductivity from a quasi-one-dimensional crystal structure and enhanced electrical conductivity network via Pb doping in SbCrSe3 | Springer | 2017 | yes
9752 | ['Pb0.05Sb0.95CrSe3'] | Pb0.05Sb0.95CrSe3 | ZT | ZT |  | [900.0] | 900 | Kelvin^(1.0) | [900.0] | [0.46] | 0.46 |  |  |  | ( which led to a peak ZT=0.46 at 900 K in the nominal Pb0.05Sb0.95CrSe3 sample.) FROM: By intentionally substituting trivalent Sb with divalent Pb, the power factor was greatly enhanced, which led to a peak ZT=0.46 at 900 K in the nominal Pb0.05Sb0.95CrSe3 sample. | 10.1038-am.2017.77.txt |  |  |  |  | comma-level | peak ZT | Intrinsically low thermal conductivity from a quasi-one-dimensional crystal structure and enhanced electrical conductivity network via Pb doping in SbCrSe3 | Springer | 2017 | yes
9753 | ['SbCrSe3 compound'] | SbCrSe3 compound | ZT | ZT |  | [300.0] | 300 | Kelvin^(1.0) | [300.0] | [0.56] | 0.56 |  |  |  | ({ ZT }: The SbCrSe3 compound exhibited low lattice thermal conductivities of xx W m-1 K-1 at 300 K and 0.56 W m-1 K-1 at 900 K) FROM: The SbCrSe3 compound exhibited low lattice thermal conductivities of xx W m-1 K-1 at 300 K and 0.56 W m-1 K-1 at 900 K, which are lower than those of the other PbTe-based materials.Figure 6d displays the ZT values of PbxSb1-xCrSe3. | 10.1038-am.2017.77.txt |  |  |  |  | comma-level | ZT | Intrinsically low thermal conductivity from a quasi-one-dimensional crystal structure and enhanced electrical conductivity network via Pb doping in SbCrSe3 | Springer | 2017 | yes
9754 | ['undoped SbCrSe3'] | undoped SbCrSe3 | ZT | ZT |  | [800.0] | 800 | Kelvin^(1.0) | [800.0] | [0.018] | 0.018 |  |  |  | (The peak ZT of undoped SbCrSe3 was 0.018 at 800 K.) FROM: The peak ZT of undoped SbCrSe3 was 0.018 at 800 K. | 10.1038-am.2017.77.txt |  |  |  |  | comma-level | peak ZT | Intrinsically low thermal conductivity from a quasi-one-dimensional crystal structure and enhanced electrical conductivity network via Pb doping in SbCrSe3 | Springer | 2017 | yes
9755 | ['Pb0.05Sb0.95CrSe3'] | Pb0.05Sb0.95CrSe3 | ZT | ZT |  | [900.0] | 900 | Kelvin^(1.0) | [900.0] | [0.46] | 0.46 |  |  |  | (The largest ZT=0.46 was achieved at 900 K in Pb0.05Sb0.95CrSe3.) FROM: The largest ZT=0.46 was achieved at 900 K in Pb0.05Sb0.95CrSe3. | 10.1038-am.2017.77.txt |  |  |  |  | comma-level | ZT | Intrinsically low thermal conductivity from a quasi-one-dimensional crystal structure and enhanced electrical conductivity network via Pb doping in SbCrSe3 | Springer | 2017 | yes
9756 | ['Ba8Ag4.1Ge41.4□0.5'] | Ba8Ag4.1Ge41.4□0.5 | ZT | ZT |  | [800.0] | 800 | Kelvin^(1.0) | [800.0] | [0.42] | 0.42 |  |  |  | ( the ZT values suffer from large electrical resistivities and thus reach only a maximum of ∼0.42 for Ba8Ag4.1Ge41.4□0.5 at 800 K.) FROM: Although the Seebeck coefficients reach absolute values well above 100 μV/K and the thermal conductivity is less than xx mW cm−1 K−1, the ZT values suffer from large electrical resistivities and thus reach only a maximum of ∼0.42 for Ba8Ag4.1Ge41.4□0.5 at 800 K. | 10.1016-j.actamat.2010.12.033.xml |  |  |  |  | comma-level | ZT | Phase equilibria, crystal chemistry, electronic structure and physical properties of Ag–Ba–Ge clathrates | Elsevier | 2011 | no
9757 | ['In4Se3-δ'] | In4Se3-δ | ZT | ZT |  | [500.0, 900.0] | 700 | Kelvin^(1.0) | [500.0, 900.0] | [1.48] | 1.48 |  |  |  | (The n-type TE material In4Se3-δ (self-doping by Se deficiency) was reported as a promising candidate for applications in the mid-temperature range (500 to 900 K) with a zT value of 1.48 at 705 K.) FROM: The n-type TE material In4Se3-δ (self-doping by Se deficiency) was reported as a promising candidate for applications in the mid-temperature range (500 to 900 K) with a zT value of 1.48 at 705 K. | 10.1016-j.actamat.2020.01.045.xml |  |  |  |  | comma-level | zT | Structural failure of layered thermoelectric In4Se3-δ semiconductors is dominated by shear slippage | Elsevier | 2020 | no
9758 | ['bismuth telluride'] | bismuth telluride | ZT | ZT |  | [295] | 295 | Kelvin^(1.0) |  | [1.0] | 1 |  |  |  | (Considering the superior thermoelectric characteristics near room temperature with ZT ∼ 1, semiconducting thermoelectric materials, such as bismuth telluride (Bi2Te3) and antimony telluride (Sb2Te3) compounds were used on the applications of solid-state cooling and power generation .) FROM: Considering the superior thermoelectric characteristics near room temperature with ZT ∼ 1, semiconducting thermoelectric materials, such as bismuth telluride (Bi2Te3) and antimony telluride (Sb2Te3) compounds were used on the applications of solid-state cooling and power generation . | 10.1016-j.jallcom.2013.11.138.xml |  |  |  |  | comma-level | ZT | Structural stability of diffusion barriers in thermoelectric SbTe: From first-principles calculations to experimental results | Elsevier | 2014 | no
9759 | ['Bi2Te3 based'] | Bi2Te3 based | ZT | ZT |  | [523.0] | 523 | Kelvin^(1.0) | [523.0] | [1.0] | 1 |  |  |  | ({ at 523 K) }: As mentioned in the Introduction section, Bi2Te3 based TEM is convenient and cost-effective, but its drawbacks include the relatively low working temperature (less than 523 K) and low ZT value (approximately 1.0).) FROM: As mentioned in the Introduction section, Bi2Te3 based TEM is convenient and cost-effective, but its drawbacks include the relatively low working temperature (less than 523 K) and low ZT value (approximately 1.0). | 10.1016-j.apenergy.2020.115234.xml |  |  |  |  | comma-level | ZT | Mesoscale combustor-powered thermoelectric generator: Experimental optimization and evaluation metrics | Elsevier | 2020 | no
9760 | ['Yb0.1Ca0.88Dy0.02MnO3'] | Yb0.1Ca0.88Dy0.02MnO3 | ZT | ZT |  | [1069.0] | 1069 | Kelvin^(1.0) | [1069.0] | [0.11] | 0.11 |  |  |  | (The highest figure of merit reaches 0.11 at 1069 K for Yb0.1Ca0.88Dy0.02MnO3 sample.) FROM: The highest figure of merit reaches 0.11 at 1069 K for Yb0.1Ca0.88Dy0.02MnO3 sample. | 10.1016-j.materresbull.2012.05.061.xml |  |  |  |  | comma-level | highest figure of merit | Synthesis of Dy doped Yb0.1Ca0.9MnO3 ceramics with a high relative density and their thermoelectric properties | Elsevier | 2012 | no
9761 | ['PbTe'] | PbTe | ZT | ZT |  | [580.0] | 580 | Kelvin^(1.0) | [580.0] | [0.8] | 0.8 |  |  |  | (Although many materials have been reported to show outstanding zT at high temperatures such as PbTe with zT of 0.8 at 580 K ) FROM: Although many materials have been reported to show outstanding zT at high temperatures such as PbTe with zT of 0.8 at 580 K , its zT drop drastically to 0.001 at room temperature, making it unsuitable for room-temperature TE applications. | 10.1016-j.actamat.2020.08.053.xml |  | high temperatures |  |  | comma-level | zT | Electrical and thermal transport properties of medium-entropy Si y Ge y Sn x alloys | Elsevier | 2020 | no
9762 | ['CsBi4Te6'] | CsBi4Te6 | ZT | ZT |  | [295] | 295 | Kelvin^(1.0) |  | [0.8] | 0.8 |  |  |  | ( CsBi4Te6 can reach a high zT of 0.8 and a low thermal conductivity of 1.25 W/(m•K) at room temperature .) FROM: As a result, CsBi4Te6 can reach a high zT of 0.8 and a low thermal conductivity of 1.25 W/(m•K) at room temperature . | 10.1016-j.actamat.2020.08.053.xml |  |  |  |  | comma-level | zT | Electrical and thermal transport properties of medium-entropy Si y Ge y Sn x alloys | Elsevier | 2020 | no
9763 | ['PbSe'] | PbSe | ZT | ZT |  | [850.0] | 850 | Kelvin^(1.0) | [850.0] | [1.2] | 1.2 |  | Na doping |  | (Na doping improves the efficiency of PbSe, the figure of merit zT reached 1.2 with 0.7 mol% of Na at 850 K.) FROM: Na doping improves the efficiency of PbSe, the figure of merit zT reached 1.2 with 0.7 mol% of Na at 850 K. | 10.1039-c2ic90019j.html |  |  |  |  | comma-level | figure of merit | Oxygen, sulfur, selenium, tellurium and polonium | RSC | 2012 | no
9764 | ['Polycrystalline Cu1.8S / Cu1.96S'] | Polycrystalline Cu1.8S / Cu1.96S | ZT | ZT |  | [673.0] | 673 | Kelvin^(1.0) | [673.0] | [0.5] | 0.5 |  |  |  | (Polycrystalline Cu1.8S/Cu1.96S had zT = 0.5 at 673 K.) FROM: Polycrystalline Cu1.8S/Cu1.96S had zT = 0.5 at 673 K. | 10.1039-c2ic90019j.html |  |  |  |  | comma-level | zT | Oxygen, sulfur, selenium, tellurium and polonium | RSC | 2012 | no
9765 | ['Tl5Te3'] | Tl5Te3 | ZT | ZT |  | [581.0] | 581 | Kelvin^(1.0) | [581.0] | [0.21] | 0.21 |  |  |  | (Substitution variants of Tl5Te3 (I4/mcm) of composition Tl10–xLaxTe6 reached zT = 0.21 at 581 K for x = 1.) FROM: Substitution variants of Tl5Te3 (I4/mcm) of composition Tl10–xLaxTe6 reached zT = 0.21 at 581 K for x = 1. | 10.1039-c2ic90019j.html |  |  |  |  | comma-level | zT | Oxygen, sulfur, selenium, tellurium and polonium | RSC | 2012 | no
9766 | ['Yb-CoSb3'] | Yb-CoSb3 | ZT | ZT |  | [850.0] | 850 | Kelvin^(1.0) | [850.0] | [1.3] | 1.3 |  |  |  | ( Yb-CoSb3 skutterudites have excellent thermoelectric properties (zT=1.3 at 850 K for Yb0.3Co4Sb12) ref. and have been selected by many automotive companies) FROM: Because of the heavy mass and small radius of the Yb atom compared with other fillers, Yb-CoSb3 skutterudites have excellent thermoelectric properties (zT=1.3 at 850 K for Yb0.3Co4Sb12) ref. and have been selected by many automotive companies, such as General Motors, Ford and BMW, as the most promising thermoelectric material for waste heat recovery. | 10.1038-ncomms8584.txt |  |  |  |  | comma-level | zT | Solubility design leading to high figure of merit in low-cost Ce-CoSb3 skutterudites | Springer | 2015 | no
9767 | ['CoSb3'] | CoSb3 | ZT | ZT |  | [800.0] | 800 | Kelvin^(1.0) | [800.0] | [1.43] | 1.43 |  |  |  | ( Ce)-CoSb3 skutterudites (zT of 1.43 for In0.2Ce0.15Co4Sb12 at 800 K) or (Ba) FROM: Ce has been considered to be a good auxiliary filler in multiple-filled skutterudites, such as in (In, Ce)-CoSb3 skutterudites (zT of 1.43 for In0.2Ce0.15Co4Sb12 at 800 K) or (Ba, Ce)-CoSb3 skutterudites (zT of 1.26 for Ba0.18Ce0.05Co4Sb12.02 at 850 K). | 10.1038-ncomms8584.txt |  |  |  |  | comma-level | zT | Solubility design leading to high figure of merit in low-cost Ce-CoSb3 skutterudites | Springer | 2015 | no
9768 | ['CoSb3'] | CoSb3 | ZT | ZT |  | [850.0] | 850 | Kelvin^(1.0) | [850.0] | [1.26] | 1.26 |  |  |  | ( Ce)-CoSb3 skutterudites (zT of 1.26 for Ba0.18Ce0.05Co4Sb12.02 at 850 K).) FROM: Ce has been considered to be a good auxiliary filler in multiple-filled skutterudites, such as in (In, Ce)-CoSb3 skutterudites (zT of 1.43 for In0.2Ce0.15Co4Sb12 at 800 K) or (Ba, Ce)-CoSb3 skutterudites (zT of 1.26 for Ba0.18Ce0.05Co4Sb12.02 at 850 K). | 10.1038-ncomms8584.txt |  |  |  |  | comma-level | zT | Solubility design leading to high figure of merit in low-cost Ce-CoSb3 skutterudites | Springer | 2015 | no
9769 | ['Ce-CoSb3'] | Ce-CoSb3 | ZT | ZT |  | [850.0] | 850 | Kelvin^(1.0) | [850.0] | [1.3] | 1.3 |  |  |  | (The surprisingly high filling fraction limit at high annealing temperatures enables the Ce-CoSb3 skutterudites to be optimized with zT of 1.3 for Ce0.14Co4Sb12 at 850 K) FROM: The surprisingly high filling fraction limit at high annealing temperatures enables the Ce-CoSb3 skutterudites to be optimized with zT of 1.3 for Ce0.14Co4Sb12 at 850 K, which makes it an excellent substitute for Yb-doped skutterudites for waste heat recovery applications. | 10.1038-ncomms8584.txt |  | annealing |  |  | comma-level | zT | Solubility design leading to high figure of merit in low-cost Ce-CoSb3 skutterudites | Springer | 2015 | no
9770 | ['Ce0.14Co4Sb12'] | Ce0.14Co4Sb12 | ZT | ZT |  | [850.0] | 850 | Kelvin^(1.0) | [850.0] | [1.3] | 1.3 |  |  |  | ( with the maximum zT value in Ce-doped skutterudite samples reaching 1.3 with nominal Ce content x=0.17 and 0.18 at 850 K (with composition Ce0.14Co4Sb12 for both samples determined from Electron Probe Micro-Analysis (EPMA))) FROM: All Ce-CoSb3 samples in this work have zT values higher than 1.0 at and above 750 K, with the maximum zT value in Ce-doped skutterudite samples reaching 1.3 with nominal Ce content x=0.17 and 0.18 at 850 K (with composition Ce0.14Co4Sb12 for both samples determined from Electron Probe Micro-Analysis (EPMA)), which is 30% higher than that of previously reported literature value for Ce single-filled skutterudites (zT=1.0 for Ce0.11Co4Sb12 at 850 K). | 10.1038-ncomms8584.txt |  |  |  |  | comma-level | maximum zT | Solubility design leading to high figure of merit in low-cost Ce-CoSb3 skutterudites | Springer | 2015 | no
9771 | ['Ce0.11Co4Sb12'] | Ce0.11Co4Sb12 | ZT | ZT |  | [850.0] | 850 | Kelvin^(1.0) | [850.0] | [1.0] | 1 |  |  |  | (that of previously reported literature value for Ce single-filled skutterudites (zT=1.0 for Ce0.11Co4Sb12 at 850 K).) FROM: All Ce-CoSb3 samples in this work have zT values higher than 1.0 at and above 750 K, with the maximum zT value in Ce-doped skutterudite samples reaching 1.3 with nominal Ce content x=0.17 and 0.18 at 850 K (with composition Ce0.14Co4Sb12 for both samples determined from Electron Probe Micro-Analysis (EPMA)), which is 30% higher than that of previously reported literature value for Ce single-filled skutterudites (zT=1.0 for Ce0.11Co4Sb12 at 850 K). | 10.1038-ncomms8584.txt |  |  |  |  | comma-level | zT | Solubility design leading to high figure of merit in low-cost Ce-CoSb3 skutterudites | Springer | 2015 | no
9772 | ['Ce-CoSb3'] | Ce-CoSb3 | ZT | ZT |  | [850.0] | 850 | Kelvin^(1.0) | [850.0] | [1.3] | 1.3 |  |  |  | (The optimized Ce-CoSb3 skutterudites give a zT value of 1.3 at 850 K for Ce0.14Co4Sb12) FROM: The optimized Ce-CoSb3 skutterudites give a zT value of 1.3 at 850 K for Ce0.14Co4Sb12, which is among the highest reported zT values for single-filled skutterudites. | 10.1038-ncomms8584.txt |  |  |  |  | comma-level | zT | Solubility design leading to high figure of merit in low-cost Ce-CoSb3 skutterudites | Springer | 2015 | no
9773 | ['Sr2RuO4'] | Sr2RuO4 | ZT | ZT |  | [1023.0] | 1023 | Kelvin^(1.0) | [1023.0] | [0.02, 0.025] | 0.0225 |  |  |  | (The highest dimensionless figure of merit (ZT) values of ARuO3 were around 0.02–0.025 at 1023 K whereas Sr2RuO4 was 0.001 at 600 K.) FROM: The highest dimensionless figure of merit (ZT) values of ARuO3 were around 0.02–0.025 at 1023 K whereas Sr2RuO4 was 0.001 at 600 K. | 10.1016-j.mseb.2008.12.026.xml |  |  |  |  | comma-level | figure of merit | Thermoelectric properties of alkaline earth ruthenates prepared by SPS | Elsevier | 2009 | no
9774 | ['Sr2RuO4'] | Sr2RuO4 | ZT | ZT |  | [1023.0] | 1023 | Kelvin^(1.0) | [1023.0] | [0.02, 0.03] | 0.025 |  |  |  | ({ figure of merit }: Ba) were around 0.02–0.03 at 1023 K whereas that of Sr2RuO4 was 0.001 at 600 K.) FROM: The highest dimensionless figure of merit (ZT) of ARuO3 (A = Ca, Sr, Ba) were around 0.02–0.03 at 1023 K whereas that of Sr2RuO4 was 0.001 at 600 K. | 10.1016-j.mseb.2008.12.026.xml |  |  |  |  | comma-level | figure of merit | Thermoelectric properties of alkaline earth ruthenates prepared by SPS | Elsevier | 2009 | no
9775 | ['Sr–Ru–O'] | Sr–Ru–O | ZT | ZT |  | [1023.0] | 1023 | Kelvin^(1.0) | [1023.0] | [1.1] | 1.1 |  |  |  | ({ highest ZT }: Ba = 1.1 and 1023 K whereas Sr–Ru–O was 0.06 at RRu/Sr = 1.2 and 600 K.) FROM: On the other hand, the highest ZT of Ca–Ru–O and Ba–Ru–O were 0.03 and 0.05 at RRu/Ca,Ba = 1.1 and 1023 K whereas Sr–Ru–O was 0.06 at RRu/Sr = 1.2 and 600 K. | 10.1016-j.mseb.2008.12.026.xml |  |  |  |  | comma-level | highest ZT | Thermoelectric properties of alkaline earth ruthenates prepared by SPS | Elsevier | 2009 | no
9776 | ['SrRuO3'] | SrRuO3 | ZT | ZT |  | [573.0, 773.0] | 673 | Kelvin^(1.0) | [573.0, 773.0] | [0.03] | 0.03 |  |  |  | (The highest ZT was 0.03 at around 573–773 K, which is almost the same as that of SrRuO3 but lower) FROM: The highest ZT was 0.03 at around 573–773 K, which is almost the same as that of SrRuO3 but lower than the highest value of 0.06 at RRu/Sr = 1.2 in the present study. | 10.1016-j.mseb.2008.12.026.xml |  |  |  |  | comma-level | highest ZT | Thermoelectric properties of alkaline earth ruthenates prepared by SPS | Elsevier | 2009 | no
9777 | ['Sr2RuO4'] | Sr2RuO4 | ZT | ZT |  | [1023.0] | 1023 | Kelvin^(1.0) | [1023.0] | [0.02, 0.03] | 0.025 |  |  |  | (The highest ZT values of ARuO3 were around 0.02–0.03 at 1023 K whereas Sr2RuO4 was 0.001 at 600 K.) FROM: The highest ZT values of ARuO3 were around 0.02–0.03 at 1023 K whereas Sr2RuO4 was 0.001 at 600 K. | 10.1016-j.mseb.2008.12.026.xml |  |  |  |  | comma-level | highest ZT | Thermoelectric properties of alkaline earth ruthenates prepared by SPS | Elsevier | 2009 | no
9778 | ['PbTe'] | PbTe | ZT | ZT |  | [650.0] | 650 | Kelvin^(1.0) | [650.0] | [1.0] | 1 |  |  |  | (The increasing band gap with T in PbTe leads to: (1) the higher peak zT value for T above 650 K) FROM: The increasing band gap with T in PbTe leads to: (1) the higher peak zT value for T above 650 K, and (2) the smaller doping concentration dependence of zT around its peak, which leads to the higher average zT over a range of temperatures. | 10.1016-j.mtphys.2019.100172.xml |  |  |  |  | comma-level | peak zT | Thermally induced band gap increase and high thermoelectric figure of merit of n-type PbTe | Elsevier | 2020 | no
9779 | ['ZnO thin films'] | ZnO thin films | ZT | ZT |  | [698.0] | 698 | Kelvin^(1.0) | [698.0] | [0.05] | 0.05 |  |  |  | ({ figure of merit at 698 K }: which suggests that 0.05 M solution concentration and 698 K substrate temperature are favourable conditions for the formation of good quality ZnO thin films using exclusively nonaqueous medium.) FROM: Sample M2 exhibits larger grain size with higher transmittance and figure of merit, which suggests that 0.05 M solution concentration and 698 K substrate temperature are favourable conditions for the formation of good quality ZnO thin films using exclusively nonaqueous medium. | 10.1016-S0167-577X(02)00832-7.xml |  |  |  |  | comma-level | figure of merit | Deposition of highly oriented ZnO films by spray pyrolysis and their structural, optical and electrical characterization | Elsevier | 2002 | no
9780 | ['Al-doped ZnO'] | Al-doped ZnO | ZT | ZT |  | [1000.0] | 1000 | Kelvin^(1.0) | [1000.0] | [0.59] | 0.59 |  |  |  | ( for Al-doped ZnO at 1000 K and zT = 0.59 at 1273 K for samples with incorporation of nanovoids .) FROM: The thermoelectric properties of ZnO have been reported in several publications, and so far achievements have been zT = 0.2–0.4, for Al-doped ZnO at 1000 K and zT = 0.59 at 1273 K for samples with incorporation of nanovoids . | 10.1016-j.actamat.2013.02.021.xml |  |  |  |  | comma-level | zT | Sintering and annealing effects on ZnO microstructure and thermoelectric properties | Elsevier | 2013 | no
9781 | ['doped ZnO with Al and Ga'] | doped ZnO with Al and Ga | ZT | ZT |  | [1247.0] | 1247 | Kelvin^(1.0) | [1247.0] | [0.65] | 0.65 |  |  |  | (Dually doped ZnO with Al and Ga have resulted in zT = 0.65 at 1247 K .) FROM: Dually doped ZnO with Al and Ga have resulted in zT = 0.65 at 1247 K . | 10.1016-j.actamat.2013.02.021.xml |  |  |  |  | comma-level | zT | Sintering and annealing effects on ZnO microstructure and thermoelectric properties | Elsevier | 2013 | no
9782 | ['Al-850'] | Al-850 | ZT | ZT |  | [973.0, 1073.0] | 1023 | Kelvin^(1.0) | [700.0, 800.0] | [0.2] | 0.2 |  |  |  | ({ at 700 to 800 °C }: an extrapolation from 700 °C to 800 °C can be made and projected zT values of 0.20 and 0.30 for Al-850 and Al-900) FROM: Following the linear trend of the electrical resistivity, an extrapolation from 700 °C to 800 °C can be made and projected zT values of 0.20 and 0.30 for Al-850 and Al-900, respectively were calculated at 800 °C. | 10.1016-j.actamat.2013.02.021.xml |  |  |  |  | comma-level | zT | Sintering and annealing effects on ZnO microstructure and thermoelectric properties | Elsevier | 2013 | no
9783 | ['Al-850'] | Al-850 | ZT | ZT |  | [1073.0] | 1073 | Kelvin^(1.0) | [800.0] | [0.2] | 0.2 |  |  |  | ({ at 800 °C }: The lower maximum temperature yielded lower electrical conductivity and a smaller zT value of 0.2 for Al-850 ) FROM: The lower maximum temperature yielded lower electrical conductivity and a smaller zT value of 0.2 for Al-850 compared with 0.3 for Al-900 at 800 °C. | 10.1016-j.actamat.2013.02.021.xml |  |  |  |  | comma-level | zT | Sintering and annealing effects on ZnO microstructure and thermoelectric properties | Elsevier | 2013 | no
9784 | ['Ni-coated In2O3(ZnO)5 bulk'] | Ni-coated In2O3(ZnO)5 bulk | ZT | ZT |  | [973.0] | 973 | Kelvin^(1.0) | [973.0] | [0.39] | 0.39 |  |  |  | ( a ZT value of 0.39 at 973 K was obtained from the Ni-coated In2O3(ZnO)5 bulk sample) FROM: Benefiting from an enhanced electrical conductivity, a ZT value of 0.39 at 973 K was obtained from the Ni-coated In2O3(ZnO)5 bulk sample, which is X times higher than the value of 0.11 at 973 K for the pristine In2O3(ZnO)5 sample. | 10.1016-j.scriptamat.2019.01.039.xml |  |  |  |  | comma-level | ZT | Ni metal coating boosting the thermoelectric performance of In2O3(ZnO)5 ceramics | Elsevier | 2019 | no
9785 | ['pristine In2O3(ZnO)5'] | pristine In2O3(ZnO)5 | ZT | ZT |  | [973.0] | 973 | Kelvin^(1.0) | [973.0] | [0.11] | 0.11 |  |  |  | ({ ZT }: the value of 0.11 at 973 K for the pristine In2O3(ZnO)5 sample.) FROM: Benefiting from an enhanced electrical conductivity, a ZT value of 0.39 at 973 K was obtained from the Ni-coated In2O3(ZnO)5 bulk sample, which is X times higher than the value of 0.11 at 973 K for the pristine In2O3(ZnO)5 sample. | 10.1016-j.scriptamat.2019.01.039.xml |  |  |  |  | comma-level | ZT | Ni metal coating boosting the thermoelectric performance of In2O3(ZnO)5 ceramics | Elsevier | 2019 | no
9786 | ['Ni-coated In2O3(ZnO)5 bulk'] | Ni-coated In2O3(ZnO)5 bulk | ZT | ZT |  | [973.0] | 973 | Kelvin^(1.0) | [973.0] | [0.39] | 0.39 |  |  |  | ( the highest ZT value of 0.39 at 973 K was obtained for the Ni-coated In2O3(ZnO)5 bulk sample) FROM: Due to the high power factor and the low κ, the highest ZT value of 0.39 at 973 K was obtained for the Ni-coated In2O3(ZnO)5 bulk sample, which is 355% higher than that of 0.11 in the pure In2O3(ZnO)5 bulk sample. | 10.1016-j.scriptamat.2019.01.039.xml |  |  |  |  | comma-level | highest ZT | Ni metal coating boosting the thermoelectric performance of In2O3(ZnO)5 ceramics | Elsevier | 2019 | no
9787 | ['pure In2O3(ZnO)5 bulk'] | pure In2O3(ZnO)5 bulk | ZT | ZT |  | [973.0] | 973 | Kelvin^(1.0) | [973.0] | [0.11] | 0.11 |  |  |  | ({ highest ZT at 973 K }: that of 0.11 in the pure In2O3(ZnO)5 bulk sample.) FROM: Due to the high power factor and the low κ, the highest ZT value of 0.39 at 973 K was obtained for the Ni-coated In2O3(ZnO)5 bulk sample, which is 355% higher than that of 0.11 in the pure In2O3(ZnO)5 bulk sample. | 10.1016-j.scriptamat.2019.01.039.xml |  |  |  |  | comma-level | highest ZT | Ni metal coating boosting the thermoelectric performance of In2O3(ZnO)5 ceramics | Elsevier | 2019 | no
9788 | ['Ni-coated In2O3(ZnO)5 composites bulk'] | Ni-coated In2O3(ZnO)5 composites bulk | ZT | ZT |  | [973.0] | 973 | Kelvin^(1.0) | [973.0] | [0.39] | 0.39 |  |  |  | (The ZT value of the Ni-coated In2O3(ZnO)5 composites bulk sample reached the highest value of 0.39 at 973 K when ) FROM: The ZT value of the Ni-coated In2O3(ZnO)5 composites bulk sample reached the highest value of 0.39 at 973 K when compared to all of the other samples [,]. | 10.1016-j.scriptamat.2019.01.039.xml |  |  |  |  | comma-level | ZT | Ni metal coating boosting the thermoelectric performance of In2O3(ZnO)5 ceramics | Elsevier | 2019 | no
9789 | ['PbTe'] | PbTe | ZT | ZT |  | [773.0] | 773 | Kelvin^(1.0) | [773.0] | [1.5] | 1.5 |  | introducing Tl |  | (The DOS distortion results in a ZT as high as 1.5 at 773 K, which is very impressive by merely introducing Tl elements in PbTe.) FROM: The DOS distortion results in a ZT as high as 1.5 at 773 K, which is very impressive by merely introducing Tl elements in PbTe. | 10.1016-j.jmat.2015.01.001.xml |  | impressive |  |  | comma-level | ZT | Thermoelectric materials: Energy conversion between heat and electricity | Elsevier | 2015 | yes
9790 | ['p-type PbTe'] | p-type PbTe | ZT | ZT |  | [775.0] | 775 | Kelvin^(1.0) | [775.0] | [1.1] | 1.1 |  | Na doping |  | ({ figure of merit }: optimal Na doping in p-type PbTe leaded to a ZT of ∼1.1 at 775 K) FROM: In term of figure of merit ZT, optimal Na doping in p-type PbTe leaded to a ZT of ∼1.1 at 775 K, which was further increased to ∼1.7 at 800 K by introducing SrTe nano-precipitates, and eventually to ∼2.2 at 915 K for PbTe+2%Na+4%SrTe polycrystalline through additional grain boundary scattering , as shown in (b). | 10.1016-j.jmat.2015.01.001.xml |  |  |  |  | comma-level | figure of merit | Thermoelectric materials: Energy conversion between heat and electricity | Elsevier | 2015 | yes
9791 | ['SrTe nano-precipitates'] | SrTe nano-precipitates | ZT | ZT |  | [800.0] | 800 | Kelvin^(1.0) | [800.0] | [1.7] | 1.7 |  | introducing SrTe |  | ({ figure of merit }: which was further increased to ∼1.7 at 800 K by introducing SrTe nano-precipitates) FROM: In term of figure of merit ZT, optimal Na doping in p-type PbTe leaded to a ZT of ∼1.1 at 775 K, which was further increased to ∼1.7 at 800 K by introducing SrTe nano-precipitates, and eventually to ∼2.2 at 915 K for PbTe+2%Na+4%SrTe polycrystalline through additional grain boundary scattering , as shown in (b). | 10.1016-j.jmat.2015.01.001.xml |  |  |  |  | comma-level | figure of merit | Thermoelectric materials: Energy conversion between heat and electricity | Elsevier | 2015 | yes
9792 | ['PbTe+2 % Na+4 % SrTe'] | PbTe+2 % Na+4 % SrTe | ZT | ZT |  | [915.0] | 915 | Kelvin^(1.0) | [915.0] | [2.2] | 2.2 |  |  |  | ({ figure of merit }: and eventually to ∼2.2 at 915 K for PbTe+2%Na+4%SrTe polycrystalline through additional grain boundary scattering ) FROM: In term of figure of merit ZT, optimal Na doping in p-type PbTe leaded to a ZT of ∼1.1 at 775 K, which was further increased to ∼1.7 at 800 K by introducing SrTe nano-precipitates, and eventually to ∼2.2 at 915 K for PbTe+2%Na+4%SrTe polycrystalline through additional grain boundary scattering , as shown in (b). | 10.1016-j.jmat.2015.01.001.xml |  |  |  |  | comma-level | figure of merit | Thermoelectric materials: Energy conversion between heat and electricity | Elsevier | 2015 | yes
9793 | ['Yb14MnSb11'] | Yb14MnSb11 | ZT | ZT |  | [1223.0] | 1223 | Kelvin^(1.0) | [1223.0] | [1.0] | 1 |  |  |  | ( the ZT for Yb14MnSb11 ((f)) sharply increases with temperature and reaches a maximum of ∼1.0 at 1223 K.) FROM: Overall, the ZT for Yb14MnSb11 ((f)) sharply increases with temperature and reaches a maximum of ∼1.0 at 1223 K. | 10.1016-j.jmat.2015.01.001.xml |  |  |  |  | comma-level | ZT | Thermoelectric materials: Energy conversion between heat and electricity | Elsevier | 2015 | yes
9794 | ['Ag9TlTe5'] | Ag9TlTe5 | ZT | ZT |  | [700.0] | 700 | Kelvin^(1.0) | [700.0] | [1.23] | 1.23 |  |  |  | ( Ag9TlTe5 exhibits a very high ZT value of 1.23 ((f)) at 700 K because of its extremely low thermal conductivity ) FROM: Although its power factor is lower than those of state-of-the-art thermoelectric materials, Ag9TlTe5 exhibits a very high ZT value of 1.23 ((f)) at 700 K because of its extremely low thermal conductivity , whose value at room temperature is about xx Wm-1K-1, only one-fifth of that for pure Bi2Te3. | 10.1016-j.jmat.2015.01.001.xml |  |  |  |  | comma-level | ZT | Thermoelectric materials: Energy conversion between heat and electricity | Elsevier | 2015 | yes
9795 | ['β-Cu2Se'] | β-Cu2Se | ZT | ZT |  | [1000.0] | 1000 | Kelvin^(1.0) | [1000.0] | [1.5] | 1.5 |  |  |  | ( the ZT of β-Cu2Se reached a value ∼ 1.5 at 1000 K) FROM: With the low thermal conductivity, the ZT of β-Cu2Se reached a value ∼ 1.5 at 1000 K, as shown in (f). | 10.1016-j.jmat.2015.01.001.xml |  |  |  |  | comma-level | ZT | Thermoelectric materials: Energy conversion between heat and electricity | Elsevier | 2015 | yes
9796 | ['AgSbTe2'] | AgSbTe2 | ZT | ZT |  | [700.0] | 700 | Kelvin^(1.0) | [700.0] | [1.6] | 1.6 |  |  |  | (The low thermal conductivity values contribute high ZT values of 1.6 and 0.4 at 700 K for AgSbTe2 and AgSbSe2) FROM: The low thermal conductivity values contribute high ZT values of 1.6 and 0.4 at 700 K for AgSbTe2 and AgSbSe2, respectively, (f). | 10.1016-j.jmat.2015.01.001.xml |  |  |  |  | comma-level | ZT | Thermoelectric materials: Energy conversion between heat and electricity | Elsevier | 2015 | yes
9797 | ['BiCuSeO'] | BiCuSeO | ZT | ZT |  | [923.0] | 923 | Kelvin^(1.0) | [923.0] | [1.4] | 1.4 |  |  |  | ({ figure of merit }: 1.4 at 923 K in BiCuSeO system by modulation doping.) FROM: As shown in (f), the figure of merit ZT was increased from 1.1 to 1.4 at 923 K in BiCuSeO system by modulation doping. | 10.1016-j.jmat.2015.01.001.xml |  |  |  |  | comma-level | figure of merit | Thermoelectric materials: Energy conversion between heat and electricity | Elsevier | 2015 | yes
9798 | ['SnSe'] | SnSe | ZT | ZT |  | [295] | 295 | Kelvin^(1.0) | [973.0] | [0.34] | 0.34 |  |  |  | ({ ZT }: The thermal conductivity of SnSe along b axis is xx Wm-1K-1 at room temperature and decreases to 0.34 Wm-1K-1 at 973 K ((e))) FROM: The thermal conductivity of SnSe along b axis is xx Wm-1K-1 at room temperature and decreases to 0.34 Wm-1K-1 at 973 K ((e)), which results in a high ZT of 2.6 at 973 K, (f). | 10.1016-j.jmat.2015.01.001.xml |  |  | b axis |  | comma-level | ZT | Thermoelectric materials: Energy conversion between heat and electricity | Elsevier | 2015 | yes
9799 | ['Ag doped polycrystalline SnS'] | Ag doped polycrystalline SnS | ZT | ZT |  | [873.0] | 873 | Kelvin^(1.0) | [873.0] | [0.6] | 0.6 |  |  |  | ( Tan et al. reported that the low thermal conductivity falls below xx Wm-1K-1 at 873 K and leads to a high ZT of 0.6 in Ag doped polycrystalline SnS) FROM: Experimentally, Tan et al. reported that the low thermal conductivity falls below xx Wm-1K-1 at 873 K and leads to a high ZT of 0.6 in Ag doped polycrystalline SnS, pointing out that the environmentally friendly SnS is indeed a promising candidate for thermoelectric applications . | 10.1016-j.jmat.2015.01.001.xml |  |  |  |  | comma-level | ZT | Thermoelectric materials: Energy conversion between heat and electricity | Elsevier | 2015 | yes
9800 | ['p-type polycrystalline bismuth tellurides'] | p-type polycrystalline bismuth tellurides | ZT | ZT |  | [380.0] | 380 | Kelvin^(1.0) | [380.0] | [1.3] | 1.3 |  |  |  | (The p-type polycrystalline bismuth tellurides were reported as high ZT values by Hot-deformation (ZT = 1.3 at 380 K) []) FROM: The p-type polycrystalline bismuth tellurides were reported as high ZT values by Hot-deformation (ZT = 1.3 at 380 K) [], hot-press sintering with nanoparticles (ZT = 1.4 at 373 K) [] and melt-spinning and spark plasma sintering (SPS) (ZT = 1.56 at 300 K [], ZT = 1.86 at 320 K) []. | 10.1016-j.jallcom.2019.152649.xml |  | -deformation |  |  | comma-level | ZT | Lattice distortion and anisotropic thermoelectric properties in hot-deformed CuI-doped Bi2Te2 · 7Se0.3 | Elsevier | 2020 | no
9801 | ['n-type bismuth telluride based compounds'] | n-type bismuth telluride based compounds | ZT | ZT |  | [445.0] | 445 | Kelvin^(1.0) | [445.0] | [1.2] | 1.2 |  |  |  | ( n-type bismuth telluride based compounds also reported high ZT values in the compounds such as hot-deformed Bi2Te2·3Se0.7 (ZT = 1.2 at 445 K and ZT = 1.04 at 398 K) [) FROM: On the other hand, n-type bismuth telluride based compounds also reported high ZT values in the compounds such as hot-deformed Bi2Te2·3Se0.7 (ZT = 1.2 at 445 K and ZT = 1.04 at 398 K) [,], I-doped polycrystalline Bi2Te2·7Se0.3 (ZT = 1.13 at 423 K) [], Cu-doped polycrystalline Bi2Te2·7Se0.3 (ZT = 1.10 at 373 K) [] and Cu-doped single-crystalline Bi2Te3 (ZT = 1.15 near 300 K) []. | 10.1016-j.jallcom.2019.152649.xml |  | hot-deformed |  |  | comma-level | ZT | Lattice distortion and anisotropic thermoelectric properties in hot-deformed CuI-doped Bi2Te2 · 7Se0.3 | Elsevier | 2020 | no
9802 | ['I-doped polycrystalline Bi2Te2·7Se0.3'] | I-doped polycrystalline Bi2Te2·7Se0.3 | ZT | ZT |  | [423.0] | 423 | Kelvin^(1.0) | [423.0] | [1.13] | 1.13 |  |  |  | ( I-doped polycrystalline Bi2Te2·7Se0.3 (ZT = 1.13 at 423 K) []) FROM: On the other hand, n-type bismuth telluride based compounds also reported high ZT values in the compounds such as hot-deformed Bi2Te2·3Se0.7 (ZT = 1.2 at 445 K and ZT = 1.04 at 398 K) [,], I-doped polycrystalline Bi2Te2·7Se0.3 (ZT = 1.13 at 423 K) [], Cu-doped polycrystalline Bi2Te2·7Se0.3 (ZT = 1.10 at 373 K) [] and Cu-doped single-crystalline Bi2Te3 (ZT = 1.15 near 300 K) []. | 10.1016-j.jallcom.2019.152649.xml |  |  |  |  | comma-level | ZT | Lattice distortion and anisotropic thermoelectric properties in hot-deformed CuI-doped Bi2Te2 · 7Se0.3 | Elsevier | 2020 | no
9803 | ['Cu-doped polycrystalline Bi2Te2·7Se0.3'] | Cu-doped polycrystalline Bi2Te2·7Se0.3 | ZT | ZT |  | [373.0] | 373 | Kelvin^(1.0) | [373.0] | [1.1] | 1.1 |  |  |  | ( Cu-doped polycrystalline Bi2Te2·7Se0.3 (ZT = 1.10 at 373 K) [] and Cu-doped single-crystalline Bi2Te3 (ZT = 1.15 near 300 K) [].) FROM: On the other hand, n-type bismuth telluride based compounds also reported high ZT values in the compounds such as hot-deformed Bi2Te2·3Se0.7 (ZT = 1.2 at 445 K and ZT = 1.04 at 398 K) [,], I-doped polycrystalline Bi2Te2·7Se0.3 (ZT = 1.13 at 423 K) [], Cu-doped polycrystalline Bi2Te2·7Se0.3 (ZT = 1.10 at 373 K) [] and Cu-doped single-crystalline Bi2Te3 (ZT = 1.15 near 300 K) []. | 10.1016-j.jallcom.2019.152649.xml |  |  |  |  | comma-level | ZT | Lattice distortion and anisotropic thermoelectric properties in hot-deformed CuI-doped Bi2Te2 · 7Se0.3 | Elsevier | 2020 | no
9804 | ['n-type bismuth telluride based compounds'] | n-type bismuth telluride based compounds | ZT | ZT |  | [423.0] | 423 | Kelvin^(1.0) | [423.0] | [0.97] | 0.97 |  |  |  | (The ZT value of the x = 0.3 mol.% compound along the perpendicular-direction is enhanced (0.97 at 423 K) comparing with pristine compound, which is relatively high value as an n-type bismuth telluride based compounds, while higher CuI-doped compounds of x = 0.6% and 0.9% deteriorate thermoelectric performance in both parallel- and perpendicular direction to the applied pressure direction.) FROM: The ZT value of the x = 0.3 mol.% compound along the perpendicular-direction is enhanced (0.97 at 423 K) comparing with pristine compound, which is relatively high value as an n-type bismuth telluride based compounds, while higher CuI-doped compounds of x = 0.6% and 0.9% deteriorate thermoelectric performance in both parallel- and perpendicular direction to the applied pressure direction. | 10.1016-j.jallcom.2019.152649.xml |  | pressure | perpendicular - direction |  | comma-level | ZT | Lattice distortion and anisotropic thermoelectric properties in hot-deformed CuI-doped Bi2Te2 · 7Se0.3 | Elsevier | 2020 | no
9805 | ['Nd0.025TiS2'] | Nd0.025TiS2 | ZT | ZT |  | [300.0] | 300 | Kelvin^(1.0) | [300.0] | [0.027] | 0.027 |  |  |  | (Specially, the figure of merit, ZT, of lightly intercalated compound Nd0.025TiS2 has been improved at all temperature investigated, and specifically it reaches 0.027 at 300 K, which is about 59% greater than that of TiS2.) FROM: Specially, the figure of merit, ZT, of lightly intercalated compound Nd0.025TiS2 has been improved at all temperature investigated, and specifically it reaches 0.027 at 300 K, which is about 59% greater than that of TiS2. | 10.1016-j.physleta.2005.08.039.xml |  |  |  |  | comma-level | figure of merit | Enhanced thermoelectric properties of neodymium intercalated compounds Nd x TiS2 | Elsevier | 2006 | no
9806 | ['NiHfGe'] | NiHfGe | ZT | ZT |  | [1100.0] | 1100 | Kelvin^(1.0) | [1100.0] | [1.14] | 1.14 |  |  |  | (The extremely high figure of merit ZT ∼1.14 and 0.95 at 1100 K have been achieved for NiHfGe and PdHfGe) FROM: The extremely high figure of merit ZT ∼1.14 and 0.95 at 1100 K have been achieved for NiHfGe and PdHfGe, respectively, to make these systems promising candidates for TE applications. | 10.1016-j.cocom.2019.e00407.xml |  |  |  |  | comma-level | figure of merit | Investigation of high figure of merit in semiconductor XHfGe (X = Ni and Pd) half-Heusler alloys: Ab-initio study | Elsevier | 2019 | no
9807 | ['NiHfGe'] | NiHfGe | ZT | ZT |  | [1100.0] | 1100 | Kelvin^(1.0) | [1100.0] | [1.14] | 1.14 |  |  |  | (The obtained results show that the figure of merit's maximum value is 1.14 and 0.95 at 1100 K for NiHfGe and PdHfGe) FROM: The obtained results show that the figure of merit's maximum value is 1.14 and 0.95 at 1100 K for NiHfGe and PdHfGe, respectively. | 10.1016-j.cocom.2019.e00407.xml |  |  |  |  | comma-level | figure of merit | Investigation of high figure of merit in semiconductor XHfGe (X = Ni and Pd) half-Heusler alloys: Ab-initio study | Elsevier | 2019 | no
9808 | ['NiHfGe'] | NiHfGe | ZT | ZT |  | [1100.0] | 1100 | Kelvin^(1.0) | [1100.0] | [1.14] | 1.14 |  |  |  | (Our results show that the high figure of merit ZT of ∼1.14 and 0.95 at 1100 K has been obtained for NiHfGe and PdHfGe) FROM: Our results show that the high figure of merit ZT of ∼1.14 and 0.95 at 1100 K has been obtained for NiHfGe and PdHfGe, respectively. | 10.1016-j.cocom.2019.e00407.xml |  |  |  |  | comma-level | figure of merit | Investigation of high figure of merit in semiconductor XHfGe (X = Ni and Pd) half-Heusler alloys: Ab-initio study | Elsevier | 2019 | no
9809 | ['15 % TiO2 @ TiC0.5O0.5'] | 15 % TiO2 @ TiC0.5O0.5 | ZT | ZT |  | [873.0] | 873 | Kelvin^(1.0) | [873.0] | [0.3] | 0.3 |  |  |  | (► The maximum power factor is achieved at xx W m−1 K−2 and the corresponding ZT value is 0.3 at 873 K for 15% TiO2@TiC0.5O0.5.) FROM: ► The maximum power factor is achieved at xx W m−1 K−2 and the corresponding ZT value is 0.3 at 873 K for 15% TiO2@TiC0.5O0.5. | 10.1016-j.jallcom.2012.02.176.xml |  |  |  |  | comma-level | ZT | Effect of coated TiO2 nano-particle on thermoelectric performance of TiC0.5O0.5 Ceramics | Elsevier | 2012 | no
9810 | ['15 % TiO2 @ TiC0.5O0.5'] | 15 % TiO2 @ TiC0.5O0.5 | ZT | ZT |  | [873.0] | 873 | Kelvin^(1.0) | [873.0] | [0.3] | 0.3 |  |  |  | (The maximum power factor is xx W m−1 K−2 and the corresponding ZT value is 0.3 at 873 K for 15% TiO2@TiC0.5O0.5.) FROM: The maximum power factor is xx W m−1 K−2 and the corresponding ZT value is 0.3 at 873 K for 15% TiO2@TiC0.5O0.5. | 10.1016-j.jallcom.2012.02.176.xml |  |  |  |  | comma-level | ZT | Effect of coated TiO2 nano-particle on thermoelectric performance of TiC0.5O0.5 Ceramics | Elsevier | 2012 | no
9811 | ['15 % TiO2 @ TiC0.5O0.5'] | 15 % TiO2 @ TiC0.5O0.5 | ZT | ZT |  | [873.0] | 873 | Kelvin^(1.0) | [873.0] | [0.3] | 0.3 |  |  |  | ( the maximum ZT value for 15% TiO2@TiC0.5O0.5 is 0.30 at 873 K) FROM: In terms of thermoelectric performance, the maximum ZT value for 15% TiO2@TiC0.5O0.5 is 0.30 at 873 K, which is higher than 5% TiO2@TiC0.5O0.5 (∼0.05) and almost equivalent to TiO1.83 (∼0.23) . | 10.1016-j.jallcom.2012.02.176.xml |  |  |  |  | comma-level | maximum ZT | Effect of coated TiO2 nano-particle on thermoelectric performance of TiC0.5O0.5 Ceramics | Elsevier | 2012 | no
9812 | ['5 % TiO2 @ TiC0.5O0.5'] | 5 % TiO2 @ TiC0.5O0.5 | ZT | ZT |  | [873.0] | 873 | Kelvin^(1.0) | [873.0] | [0.05] | 0.05 |  |  |  | ({ maximum ZT at 873 K }: 5% TiO2@TiC0.5O0.5 (∼0.05) and almost equivalent to TiO1.83 (∼0.23) .) FROM: In terms of thermoelectric performance, the maximum ZT value for 15% TiO2@TiC0.5O0.5 is 0.30 at 873 K, which is higher than 5% TiO2@TiC0.5O0.5 (∼0.05) and almost equivalent to TiO1.83 (∼0.23) . | 10.1016-j.jallcom.2012.02.176.xml |  |  |  |  | comma-level | maximum ZT | Effect of coated TiO2 nano-particle on thermoelectric performance of TiC0.5O0.5 Ceramics | Elsevier | 2012 | no
9813 | ['15 % TiO2 @ TiC0.5O0.5'] | 15 % TiO2 @ TiC0.5O0.5 | ZT | ZT |  | [873.0] | 873 | Kelvin^(1.0) | [873.0] | [0.00081] | 0.00081 |  |  |  | (For 15% TiO2@TiC0.5O0.5, the thermal conductivity ranges from xx W m−1 K−1 in the whole measuring temperature range, producing maximum power factor as 8.1 × 10−4 W/m K2 and ZT value up to 0.30 at 873 K.) FROM: For 15% TiO2@TiC0.5O0.5, the thermal conductivity ranges from xx W m−1 K−1 in the whole measuring temperature range, producing maximum power factor as 8.1 × 10−4 W/m K2 and ZT value up to 0.30 at 873 K. | 10.1016-j.jallcom.2012.02.176.xml |  |  |  |  | comma-level | ZT | Effect of coated TiO2 nano-particle on thermoelectric performance of TiC0.5O0.5 Ceramics | Elsevier | 2012 | no
9814 | ['Pb0.5Sn0.5Te'] | Pb0.5Sn0.5Te | ZT | ZT |  | [673.0, 773.0] | 723 | Kelvin^(1.0) | [400.0, 500.0] | [0.6] | 0.6 |  |  |  | ({ figures of merit at 400–500 °C }: of ∼0.6–0.7×10−3 K−1 were obtained for Pb0.5Sn0.5Te samples doped to levels of 0.5) FROM: Thermoelectric figures of merit, Z, of ∼0.6–0.7×10−3 K−1 were obtained for Pb0.5Sn0.5Te samples doped to levels of 0.5, 0.1 and 0.03 at% indium for the ∼100–300, 300–400 and 400–500 °C temperature ranges, respectively. | 10.1016-j.physb.2007.02.067.xml |  |  |  |  | comma-level | figures of merit | In-doped Pb0.5Sn0.5Te p-type samples prepared by powder metallurgical processing for thermoelectric applications | Elsevier | 2007 | no
9815 | ['n-type Pb0.98Sb0.02Te'] | n-type Pb0.98Sb0.02Te | ZT | ZT |  | [673.0] | 673 | Kelvin^(1.0) | [673.0] | [1.3] | 1.3 |  |  |  | ( a remarkable ZT of ~ 1.3 at 673 K in n-type Pb0.98Sb0.02Te and the average ZTave of ~ 0.83 with the calculated conversion efficiency η of ~ 12.3% in a wide temperature range from 323 to 823 Κ are achieved.) FROM: Consequently, a remarkable ZT of ~ 1.3 at 673 K in n-type Pb0.98Sb0.02Te and the average ZTave of ~ 0.83 with the calculated conversion efficiency η of ~ 12.3% in a wide temperature range from 323 to 823 Κ are achieved. | 10.1007-s00339-019-2525-9.txt |  |  |  |  | comma-level | ZT | Carrier tuning and multiple phonon scattering induced high thermoelectric performance in n-type Sb-doped PbTe alloys | Springer | 2019 | no
9816 | ['n-type Pb0.98Sb0.02Te'] | n-type Pb0.98Sb0.02Te | ZT | ZT |  | [673.0] | 673 | Kelvin^(1.0) | [673.0] | [1.3] | 1.3 |  |  |  | (As a result, we achieve a high ZT value ~ 1.3 at 673 K, and a remarkably high average ZTave value ~ 0.83 in n-type Pb0.98Sb0.02Te with a calculated conversion efficiency η ~ 12.3% ranging from 323 to 823 K.) FROM: As a result, we achieve a high ZT value ~ 1.3 at 673 K, and a remarkably high average ZTave value ~ 0.83 in n-type Pb0.98Sb0.02Te with a calculated conversion efficiency η ~ 12.3% ranging from 323 to 823 K. | 10.1007-s00339-019-2525-9.txt |  |  |  |  | comma-level | ZT | Carrier tuning and multiple phonon scattering induced high thermoelectric performance in n-type Sb-doped PbTe alloys | Springer | 2019 | no
9817 | ['n-type Pb0.98Sb0.02Te'] | n-type Pb0.98Sb0.02Te | ZT | ZT |  | [673.0] | 673 | Kelvin^(1.0) | [673.0] | [1.3] | 1.3 |  |  |  | ( the maximum ZT value at 673 K reaches ~ 1.3 for n-type Pb0.98Sb0.02Te) FROM: As a result, the maximum ZT value at 673 K reaches ~ 1.3 for n-type Pb0.98Sb0.02Te, as well as a remarkable high average ZT value ~ 0.83 and calculated high thermoelectric conversion efficiency ~ 12.3% are obtained in the temperature range from 323 to 823 K. | 10.1007-s00339-019-2525-9.txt |  |  |  |  | comma-level | maximum ZT | Carrier tuning and multiple phonon scattering induced high thermoelectric performance in n-type Sb-doped PbTe alloys | Springer | 2019 | no
9818 | ['AgSnmSbTem+2'] | AgSnmSbTem+2 | ZT | ZT |  | [723.0] | 723 | Kelvin^(1.0) | [723.0] | [0.8] | 0.8 |  |  |  | (A thermoelectric figure of merit ZT ≈ 0.8 is obtained at 723 K for m = 4, indicating that the AgSnmSbTem+2 system holds great promise as an alternative p-type, lead-free, thermoelectric material.) FROM: A thermoelectric figure of merit ZT ≈ 0.8 is obtained at 723 K for m = 4, indicating that the AgSnmSbTem+2 system holds great promise as an alternative p-type, lead-free, thermoelectric material. | 10.1016-j.jallcom.2014.06.176.xml |  |  |  |  | comma-level | figure of merit | Composition optimization of p-type AgSn m SbTe m +2 thermoelectric materials synthesized by mechanical alloying and spark plasma sintering | Elsevier | 2014 | no
9819 | ['AgSnmSbTem+2'] | AgSnmSbTem+2 | ZT | ZT |  | [723.0] | 723 | Kelvin^(1.0) | [723.0] | [0.8] | 0.8 |  |  |  | (The ZT value of AgSnmSbTem+2 reaches about 0.8 at 723 K when m = 4.) FROM: The ZT value of AgSnmSbTem+2 reaches about 0.8 at 723 K when m = 4. | 10.1016-j.jallcom.2014.06.176.xml |  |  |  |  | comma-level | ZT | Composition optimization of p-type AgSn m SbTe m +2 thermoelectric materials synthesized by mechanical alloying and spark plasma sintering | Elsevier | 2014 | no
9820 | ['p-type Si80Ge20'] | p-type Si80Ge20 | ZT | ZT |  | [1173.0] | 1173 | Kelvin^(1.0) | [900.0] | [0.95] | 0.95 |  |  |  | (The measurement of the Figure of Merit after compacting nanograins of p-type Si80Ge20 obtained through ball-milling and compressed into a solid by hot pressing has given values of ZT=0.95 at around 900 °C .) FROM: The measurement of the Figure of Merit after compacting nanograins of p-type Si80Ge20 obtained through ball-milling and compressed into a solid by hot pressing has given values of ZT=0.95 at around 900 °C . | 10.1016-j.rser.2013.03.008.xml |  | ball-milling and compressed |  |  | comma-level | Figure of Merit | Nanoengineering thermoelectrics for 21st century: Energy harvesting and other trends in the field | Elsevier | 2013 | no
9821 | ['n-type Si80Ge20P2 nano-structured bulk'] | n-type Si80Ge20P2 nano-structured bulk | ZT | ZT |  | [1173.0] | 1173 | Kelvin^(1.0) | [900.0] | [1.3] | 1.3 |  |  |  | (In the case of n-type Si80Ge20P2 nano-structured bulk, a ZT value of 1.3 at 900 °C has been achieved following the same preparation method .) FROM: In the case of n-type Si80Ge20P2 nano-structured bulk, a ZT value of 1.3 at 900 °C has been achieved following the same preparation method . | 10.1016-j.rser.2013.03.008.xml |  |  |  |  | comma-level | ZT | Nanoengineering thermoelectrics for 21st century: Energy harvesting and other trends in the field | Elsevier | 2013 | no
9822 | ['Bi2Te3-based compounds'] | Bi2Te3-based compounds | ZT | ZT |  | [373.0] | 373 | Kelvin^(1.0) | [100.0] | [1.4] | 1.4 |  |  |  | (Further improvements have been made with Bi2Te3-based compounds, for example BixSb2−xTe3, for which nanometer-size powder was prepared by hot pressing, with a reported ZT of 1.4 at 100 °C .) FROM: Further improvements have been made with Bi2Te3-based compounds, for example BixSb2−xTe3, for which nanometer-size powder was prepared by hot pressing, with a reported ZT of 1.4 at 100 °C . | 10.1016-j.rser.2013.03.008.xml |  | hotpressing |  |  | comma-level | ZT | Nanoengineering thermoelectrics for 21st century: Energy harvesting and other trends in the field | Elsevier | 2013 | no
9823 | ['bulk nano-structured Bi0.52Sb1.48Te3'] | bulk nano-structured Bi0.52Sb1.48Te3 | ZT | ZT |  | [303.0] | 303 | Kelvin^(1.0) | [30.0] | [1.56] | 1.56 |  |  |  | (a ZT of 1.56 at 30 °C with a method of melting, quenching, annealing and spark-plasma sintering from a bulk nano-structured Bi0.52Sb1.48Te3.) FROM: This value was increased, afterwards to a ZT of 1.56 at 30 °C with a method of melting, quenching, annealing and spark-plasma sintering from a bulk nano-structured Bi0.52Sb1.48Te3. | 10.1016-j.rser.2013.03.008.xml |  | quenching |  |  | comma-level | ZT | Nanoengineering thermoelectrics for 21st century: Energy harvesting and other trends in the field | Elsevier | 2013 | no
9824 | ['(Sb0.75Bi0.25)2Te3'] | (Sb0.75Bi0.25)2Te3 | ZT | ZT |  | [300.0] | 300 | Kelvin^(1.0) | [27.0] | [1.8] | 1.8 |  |  |  | (an optimal compound such as (Sb0.75Bi0.25)2Te3, which could reach a ZT value as high as 1.8 at 27 °C .) FROM: Moreover, there are studies that show, from a theoretical point of view, that a change in the concentration of the different elements can lead to an optimal compound such as (Sb0.75Bi0.25)2Te3, which could reach a ZT value as high as 1.8 at 27 °C . | 10.1016-j.rser.2013.03.008.xml |  |  |  |  | comma-level | ZT | Nanoengineering thermoelectrics for 21st century: Energy harvesting and other trends in the field | Elsevier | 2013 | no
9825 | ['PbTe'] | PbTe | ZT | ZT |  | [673.0] | 673 | Kelvin^(1.0) | [400.0] | [0.7] | 0.7 |  |  |  | (Another material which has been considered for nano-structuring is PbTe, which exhibits a ZT of 0.7 at around 400 °C.) FROM: Another material which has been considered for nano-structuring is PbTe, which exhibits a ZT of 0.7 at around 400 °C. | 10.1016-j.rser.2013.03.008.xml |  |  |  |  | comma-level | ZT | Nanoengineering thermoelectrics for 21st century: Energy harvesting and other trends in the field | Elsevier | 2013 | no
9826 | ['PbTe nanocrystals'] | PbTe nanocrystals | ZT | ZT |  | [295] | 295 | Kelvin^(1.0) |  | [0.1] | 0.1 |  |  |  | (In another different approach the synthesis of 100–150 nm spherical PbTe nanocrystals is presented via solution-phase and then spark-plasma sintering obtaining an enhancement of S, but with an overall ZT of 0.1 at RT, very similar to the value of bulk samples.) FROM: In another different approach the synthesis of 100–150 nm spherical PbTe nanocrystals is presented via solution-phase and then spark-plasma sintering obtaining an enhancement of S, but with an overall ZT of 0.1 at RT, very similar to the value of bulk samples. | 10.1016-j.rser.2013.03.008.xml |  | spark-plasmasintering |  |  | comma-level | ZT | Nanoengineering thermoelectrics for 21st century: Energy harvesting and other trends in the field | Elsevier | 2013 | no
9827 | ['PbTe'] | PbTe | ZT | ZT |  | [773.0] | 773 | Kelvin^(1.0) | [500.0] | [1.5] | 1.5 |  |  |  | ( one of the approaches is the use of thallium to dope the PbTe and introduce impurity levels that allow a ZT value of 1.5 at 500 °C for bulk nano-structured Tl0.02Pb0.98Te .) FROM: Among the efforts to maintain the size of the grains after the sintering, one of the approaches is the use of thallium to dope the PbTe and introduce impurity levels that allow a ZT value of 1.5 at 500 °C for bulk nano-structured Tl0.02Pb0.98Te . | 10.1016-j.rser.2013.03.008.xml |  |  |  |  | comma-level | ZT | Nanoengineering thermoelectrics for 21st century: Energy harvesting and other trends in the field | Elsevier | 2013 | no
9828 | ['PbTe–PbS'] | PbTe–PbS | ZT | ZT |  | [798.0] | 798 | Kelvin^(1.0) | [525.0] | [1.8] | 1.8 |  |  |  | ( several works have reported improved values of the ZT up to 1.8 at 525 °C and 575 °C in PbTe–PbS and PbTe–PbSe alloys) FROM: Very recently, several works have reported improved values of the ZT up to 1.8 at 525 °C and 575 °C in PbTe–PbS and PbTe–PbSe alloys, respectively, that are able to successfully combine the distortion of the density of states through the doping with Na and the reduction of the thermal conductivity with the aid of nano-structuring. | 10.1016-j.rser.2013.03.008.xml |  |  |  |  | comma-level | ZT | Nanoengineering thermoelectrics for 21st century: Energy harvesting and other trends in the field | Elsevier | 2013 | no
9829 | ['AgSbTe2'] | AgSbTe2 | ZT | ZT |  | [423.0] | 423 | Kelvin^(1.0) | [150.0] | [1.2] | 1.2 |  |  |  | (AgSbTe2 is a compound that is more likely to be found mixed with other phases, such as SiGe (named TAGS, with a ZT of 1.2 at 150 °C) than by itself, due to the apparition of segregated phases with little loss of its stoichiometry.) FROM: AgSbTe2 is a compound that is more likely to be found mixed with other phases, such as SiGe (named TAGS, with a ZT of 1.2 at 150 °C) than by itself, due to the apparition of segregated phases with little loss of its stoichiometry. | 10.1016-j.rser.2013.03.008.xml |  |  |  |  | comma-level | ZT | Nanoengineering thermoelectrics for 21st century: Energy harvesting and other trends in the field | Elsevier | 2013 | no
9830 | ['LASTs'] | LASTs | ZT | ZT |  | [673.0] | 673 | Kelvin^(1.0) | [400.0] | [1.37] | 1.37 |  |  |  | (Preparation of LASTs via mechanical alloying and spark-plasma sintering has reverted in values of ZT of 1.37 at 400 °C and newer research substituting silver with sodium or potassium based LASTs have shown values of 1.7 at 375 °C and 1.6 at 475 °C) FROM: Preparation of LASTs via mechanical alloying and spark-plasma sintering has reverted in values of ZT of 1.37 at 400 °C and newer research substituting silver with sodium or potassium based LASTs have shown values of 1.7 at 375 °C and 1.6 at 475 °C, respectively. | 10.1016-j.rser.2013.03.008.xml |  | mechanicalalloying and spark-plasmasintering |  |  | comma-level | ZT | Nanoengineering thermoelectrics for 21st century: Energy harvesting and other trends in the field | Elsevier | 2013 | no
9831 | ['p-type Ce0.28Fe1.5Co2.5Sb12'] | p-type Ce0.28Fe1.5Co2.5Sb12 | ZT | ZT |  | [753.0] | 753 | Kelvin^(1.0) | [480.0] | [1.1] | 1.1 |  |  |  | (Values of ZT as high as 1.1 at 480 °C with p-type Ce0.28Fe1.5Co2.5Sb12 and ZT 1.25 at 630 °C with n-type Ba0.3Ni0.05Co3.95Sb12 have been reported .) FROM: Values of ZT as high as 1.1 at 480 °C with p-type Ce0.28Fe1.5Co2.5Sb12 and ZT 1.25 at 630 °C with n-type Ba0.3Ni0.05Co3.95Sb12 have been reported . | 10.1016-j.rser.2013.03.008.xml |  |  |  |  | comma-level | ZT | Nanoengineering thermoelectrics for 21st century: Energy harvesting and other trends in the field | Elsevier | 2013 | no
9832 | ['CoSb3'] | CoSb3 | ZT | ZT |  | [803.0] | 803 | Kelvin^(1.0) | [530.0] | [1.43] | 1.43 |  |  |  | (The last improvements in these materials concern their fabrication, which has started to be made with a melt-quench method to fabricate CoSb3 Skutterudites doped with both In and Ce, with reported ZT values of 1.43 at 530 °C .) FROM: The last improvements in these materials concern their fabrication, which has started to be made with a melt-quench method to fabricate CoSb3 Skutterudites doped with both In and Ce, with reported ZT values of 1.43 at 530 °C . | 10.1016-j.rser.2013.03.008.xml |  | fabrication |  |  | comma-level | ZT | Nanoengineering thermoelectrics for 21st century: Energy harvesting and other trends in the field | Elsevier | 2013 | no
9833 | ['n-type Co0.8Ni0.2Sb3'] | n-type Co0.8Ni0.2Sb3 | ZT | ZT |  | [773.0] | 773 | Kelvin^(1.0) | [500.0] | [0.7] | 0.7 |  |  |  | (Moderate ZT values of 0.7 in n-type Co0.8Ni0.2Sb3 at 500 °C nanocomposites have been already achieved .) FROM: Moderate ZT values of 0.7 in n-type Co0.8Ni0.2Sb3 at 500 °C nanocomposites have been already achieved . | 10.1016-j.rser.2013.03.008.xml |  |  |  |  | comma-level | ZT | Nanoengineering thermoelectrics for 21st century: Energy harvesting and other trends in the field | Elsevier | 2013 | no
9834 | ['Hf0.75Zr0.25Ni0.9Pd0.1Sn0.975Sb0.0025'] | Hf0.75Zr0.25Ni0.9Pd0.1Sn0.975Sb0.0025 | ZT | ZT |  | [803.0] | 803 | Kelvin^(1.0) | [530.0] | [0.8] | 0.8 |  |  |  | (ZT values reported for these materials range from 0.8 at 530 °C for Hf0.75Zr0.25Ni0.9Pd0.1Sn0.975Sb0.0025 to 1.4 at 430 °C for (Zr0.5Hf0.5)0.5Ti0.5NiSn1−ySby.) FROM: ZT values reported for these materials range from 0.8 at 530 °C for Hf0.75Zr0.25Ni0.9Pd0.1Sn0.975Sb0.0025 to 1.4 at 430 °C for (Zr0.5Hf0.5)0.5Ti0.5NiSn1−ySby. | 10.1016-j.rser.2013.03.008.xml |  |  |  |  | comma-level | ZT | Nanoengineering thermoelectrics for 21st century: Energy harvesting and other trends in the field | Elsevier | 2013 | no
9835 | ['PbTe / PbSe0.2Te0.8'] | PbTe / PbSe0.2Te0.8 | ZT | ZT |  | [503.0] | 503 | Kelvin^(1.0) | [230.0] | [1.2] | 1.2 |  |  |  | (Some of these superlattice structures fabricated by MBE are PbTe/PbSe0.2Te0.8 (with a maximum ZT of 1.2 at 230 °C) ) FROM: Some of these superlattice structures fabricated by MBE are PbTe/PbSe0.2Te0.8 (with a maximum ZT of 1.2 at 230 °C) , and PbTe/Pb0.93Eu0.07Te quantum-well structures . | 10.1016-j.rser.2013.03.008.xml |  | fabricated |  |  | comma-level | maximum ZT | Nanoengineering thermoelectrics for 21st century: Energy harvesting and other trends in the field | Elsevier | 2013 | no
9836 | ['PbSe0.98Te0.02 / PbTe'] | PbSe0.98Te0.02 / PbTe | ZT | ZT |  | [300.0] | 300 | Kelvin^(1.0) | [27.0] | [0.9] | 0.9 |  |  |  | (Some of these structures are PbSe0.98Te0.02/PbTe showing ZT values of 0.9 at 27 °C ) FROM: Some of these structures are PbSe0.98Te0.02/PbTe showing ZT values of 0.9 at 27 °C , and PbSeTe/PbTe quantum-dot superlattices, all fabricated by MBE means , where values of ZT as high as 1.6 and ∼3.0 at 27 °C and 300 °C, respectively, were obtained when Bi was used as n-type dopant. | 10.1016-j.rser.2013.03.008.xml |  |  |  |  | comma-level | ZT | Nanoengineering thermoelectrics for 21st century: Energy harvesting and other trends in the field | Elsevier | 2013 | no
9837 | ['p-type bismuth telluride nanowire'] | p-type bismuth telluride nanowire | ZT | ZT |  | [353.0] | 353 | Kelvin^(1.0) | [80.0] | [0.9] | 0.9 |  |  |  | (Other reports on electrodeposited p-type bismuth telluride nanowire arrays (diameters of 120 nm) include measurements of the thermal conductivity, and give a value of ZT of 0.9 at 80 °C .) FROM: Other reports on electrodeposited p-type bismuth telluride nanowire arrays (diameters of 120 nm) include measurements of the thermal conductivity, and give a value of ZT of 0.9 at 80 °C . | 10.1016-j.rser.2013.03.008.xml |  | electrodeposited |  |  | comma-level | ZT | Nanoengineering thermoelectrics for 21st century: Energy harvesting and other trends in the field | Elsevier | 2013 | no
9838 | ['bulk Bi2Te3'] | bulk Bi2Te3 | ZT | ZT |  | [450.0] | 450 | Kelvin^(1.0) | [450.0] | [1.0] | 1 |  |  |  | (The calculated ZT for this structure improved slightly the value found for bulk Bi2Te3 up to ∼1 at 450 K for the state-of-the-art at the moment.) FROM: The calculated ZT for this structure improved slightly the value found for bulk Bi2Te3 up to ∼1 at 450 K for the state-of-the-art at the moment. | 10.1016-j.rser.2013.03.008.xml |  |  |  |  | comma-level | ZT | Nanoengineering thermoelectrics for 21st century: Energy harvesting and other trends in the field | Elsevier | 2013 | no
9839 | ['hydrochloric acid'] | hydrochloric acid | ZT | ZT |  | [423.0] | 423 | Kelvin^(1.0) | [150.0] | [0.000267] | 0.000267 |  |  |  | ( among which the one doped with hydrochloric acid presents the highest ZT=2.67×10−4 at T=150 °C in bulk samples .) FROM: It has been doped with many compounds, among which the one doped with hydrochloric acid presents the highest ZT=2.67×10−4 at T=150 °C in bulk samples . | 10.1016-j.rser.2013.03.008.xml |  |  |  |  | comma-level | highest ZT | Nanoengineering thermoelectrics for 21st century: Energy harvesting and other trends in the field | Elsevier | 2013 | no
9840 | ['PANI'] | PANI | ZT | ZT |  | [295] | 295 | Kelvin^(1.0) |  | [0.001] | 0.001 |  |  |  | (Hostler et al. reported an enhanced Figure of Merit of the PANI when doped with CSA (camphorsulphonic acid) reaching a ZT∼10−3 at room temperature .) FROM: Hostler et al. reported an enhanced Figure of Merit of the PANI when doped with CSA (camphorsulphonic acid) reaching a ZT∼10−3 at room temperature . | 10.1016-j.rser.2013.03.008.xml |  |  |  |  | comma-level | Figure of Merit | Nanoengineering thermoelectrics for 21st century: Energy harvesting and other trends in the field | Elsevier | 2013 | no
9841 | ['PANI films'] | PANI films | ZT | ZT |  | [345.0] | 345 | Kelvin^(1.0) | [72.0] | [0.01] | 0.01 |  |  |  | (This value of ZT has been further increased in PANI films prepared by a stretching process, so that the alignment of the molecular chains produces an improvement of the carrier mobility, leading to a ZT∼0.01 at T=72 °C .) FROM: This value of ZT has been further increased in PANI films prepared by a stretching process, so that the alignment of the molecular chains produces an improvement of the carrier mobility, leading to a ZT∼0.01 at T=72 °C . | 10.1016-j.rser.2013.03.008.xml |  | process |  |  | comma-level | ZT | Nanoengineering thermoelectrics for 21st century: Energy harvesting and other trends in the field | Elsevier | 2013 | no
9842 | ['poly(2,7 carbazole )-based'] | poly(2,7 carbazole )-based | ZT | ZT |  | [295] | 295 | Kelvin^(1.0) |  | [0.01] | 0.01 |  |  |  | (Among the known polymers, the poly(2,7 carbazole)-based are the most promising ones for thermoelectric applications since they exhibit the largest power factor known in pristine polymers (∼19 μW/m K) , with a Seebeck coefficient of ∼34 μV/K and an electrical conductivity of ∼160 S/cm, that gives a ZT on the order of 10−2 at room temperature.) FROM: Among the known polymers, the poly(2,7 carbazole)-based are the most promising ones for thermoelectric applications since they exhibit the largest power factor known in pristine polymers (∼19 μW/m K) , with a Seebeck coefficient of ∼34 μV/K and an electrical conductivity of ∼160 S/cm, that gives a ZT on the order of 10−2 at room temperature. | 10.1016-j.rser.2013.03.008.xml |  |  |  |  | comma-level | ZT | Nanoengineering thermoelectrics for 21st century: Energy harvesting and other trends in the field | Elsevier | 2013 | no
9843 | ['PEDOT : Tos'] | PEDOT : Tos | ZT | ZT |  | [295] | 295 | Kelvin^(1.0) |  | [0.33] | 0.33 |  |  |  | (Nevertheless, a recent work by Bubnova et al. shows that when the polyanion PSS is exchanged by small anions, such as tosylate (Tos), the resulting films of PEDOT:Tos exhibit an enhanced Seebeck coefficient ∼210 μV/K and an electrical conductivity of ∼70 S cm−1, that combined with the low value of the thermal conductivity of 0.33 W/m K gives a value of the Figure of Merit of ZT=0.25 at room temperature .) FROM: Nevertheless, a recent work by Bubnova et al. shows that when the polyanion PSS is exchanged by small anions, such as tosylate (Tos), the resulting films of PEDOT:Tos exhibit an enhanced Seebeck coefficient ∼210 μV/K and an electrical conductivity of ∼70 S cm−1, that combined with the low value of the thermal conductivity of 0.33 W/m K gives a value of the Figure of Merit of ZT=0.25 at room temperature . | 10.1016-j.rser.2013.03.008.xml |  |  |  |  | comma-level | Figure of Merit | Nanoengineering thermoelectrics for 21st century: Energy harvesting and other trends in the field | Elsevier | 2013 | no
9844 | ['PANI'] | PANI | ZT | ZT |  | [295] | 295 | Kelvin^(1.0) |  | [0.001] | 0.001 |  |  |  | ({ at room temperature }: The resulting composites showed a slight increase of the ZT of the PANI alone, from ZT∼10−3) FROM: The resulting composites showed a slight increase of the ZT of the PANI alone, from ZT∼10−3 to ZT∼1.4×10−3 at room temperature. | 10.1016-j.rser.2013.03.008.xml |  |  |  |  | comma-level | ZT | Nanoengineering thermoelectrics for 21st century: Energy harvesting and other trends in the field | Elsevier | 2013 | no
9845 | ['PANI / graphite composites'] | PANI / graphite composites | ZT | ZT |  | [393.0] | 393 | Kelvin^(1.0) | [120.0] | [1.4] | 1.4 |  |  |  | ( PANI/graphite composites with a ZT of ∼1.4 at 120 °C or PbTe/PANI nanopowders .) FROM: Other works reporting inorganic nanoparticles embedded in PANI matrices are, for example, PANI/graphite composites with a ZT of ∼1.4 at 120 °C or PbTe/PANI nanopowders . | 10.1016-j.rser.2013.03.008.xml |  |  |  |  | comma-level | ZT | Nanoengineering thermoelectrics for 21st century: Energy harvesting and other trends in the field | Elsevier | 2013 | no
9846 | ['PEDOT : PSS with Te'] | PEDOT : PSS with Te | ZT | ZT |  | [295] | 295 | Kelvin^(1.0) |  | [0.1] | 0.1 |  |  |  | (Other composites are PEDOT:PSS with Te core nanorods with a ZT of 0.1 at RT or PEDOT:PSS with Bi2Te3 nanoparticles ) FROM: Other composites are PEDOT:PSS with Te core nanorods with a ZT of 0.1 at RT or PEDOT:PSS with Bi2Te3 nanoparticles , where n-type and p-type conduction were reported with power factors of 80 μW/m K2 and 131 μW/m K2 and ZT of 0.04 and 0.08 at room temperature, respectively. | 10.1016-j.rser.2013.03.008.xml |  |  |  |  | comma-level | ZT | Nanoengineering thermoelectrics for 21st century: Energy harvesting and other trends in the field | Elsevier | 2013 | no
9847 | ['Bi2Te3 nanoparticles'] | Bi2Te3 nanoparticles | ZT | ZT |  | [473.0] | 473 | Kelvin^(1.0) | [200.0] | [0.18] | 0.18 |  |  |  | (Bi2Te3 nanoparticles with a 5 wt% content of polythophene content has been also reported showing a ZT of 0.18 at 200 °C) FROM: Bi2Te3 nanoparticles with a 5 wt% content of polythophene content has been also reported showing a ZT of 0.18 at 200 °C, which is much lower than the inorganic material without polymeric addition. | 10.1016-j.rser.2013.03.008.xml |  |  |  |  | comma-level | ZT | Nanoengineering thermoelectrics for 21st century: Energy harvesting and other trends in the field | Elsevier | 2013 | no
9848 | ['CNT'] | CNT | ZT | ZT |  | [295] | 295 | Kelvin^(1.0) |  | [0.006] | 0.006 |  |  |  | ( reported a ZT of 0.006 at room temperature for CNT/poly (vinyl acetate) (PVA) for a 20 wt% of CNTs.) FROM: In 2008, Yu et al. , reported a ZT of 0.006 at room temperature for CNT/poly (vinyl acetate) (PVA) for a 20 wt% of CNTs. | 10.1016-j.rser.2013.03.008.xml |  |  |  |  | comma-level | ZT | Nanoengineering thermoelectrics for 21st century: Energy harvesting and other trends in the field | Elsevier | 2013 | no
9849 | ['CNTs with PANI'] | CNTs with PANI | ZT | ZT |  | [295] | 295 | Kelvin^(1.0) |  | [0.001] | 0.001 |  |  |  | (Meng et al. tested the CNTs with PANI, reporting a ZT of 10−3 at room temperature with a power factor of 5×10−6 W/m K2 and a thermal conductivity of κ∼0.5 W/m K.) FROM: Meng et al. tested the CNTs with PANI, reporting a ZT of 10−3 at room temperature with a power factor of 5×10−6 W/m K2 and a thermal conductivity of κ∼0.5 W/m K. | 10.1016-j.rser.2013.03.008.xml |  |  |  |  | comma-level | ZT | Nanoengineering thermoelectrics for 21st century: Energy harvesting and other trends in the field | Elsevier | 2013 | no
9850 | ['CNTs / PANI'] | CNTs / PANI | ZT | ZT |  | [295] | 295 | Kelvin^(1.0) |  | [4.9999999999999996e-06] | 5e-06 |  |  |  | (The same composites of CNTs/PANI were prepared by Yao et al. , with an enhanced power factor (PF∼5×10−6 W/m K2) but a higher thermal conductivity (κ∼1.5 W/m K), which resulted in a ZT of ∼0.004 at RT.) FROM: The same composites of CNTs/PANI were prepared by Yao et al. , with an enhanced power factor (PF∼5×10−6 W/m K2) but a higher thermal conductivity (κ∼1.5 W/m K), which resulted in a ZT of ∼0.004 at RT. | 10.1016-j.rser.2013.03.008.xml |  |  |  |  | comma-level | ZT | Nanoengineering thermoelectrics for 21st century: Energy harvesting and other trends in the field | Elsevier | 2013 | no
9851 | ['35 wt % of CNTs'] | 35 wt % of CNTs | ZT | ZT |  | [295] | 295 | Kelvin^(1.0) |  | [0.02] | 0.02 |  |  |  | (These structures showed a value of ZT∼0.02 at room temperature for a 35 wt% of CNTs with a PF∼25×10−6 W/m K2 and a κ∼0.4 .) FROM: These structures showed a value of ZT∼0.02 at room temperature for a 35 wt% of CNTs with a PF∼25×10−6 W/m K2 and a κ∼0.4 . | 10.1016-j.rser.2013.03.008.xml |  |  |  |  | comma-level | ZT | Nanoengineering thermoelectrics for 21st century: Energy harvesting and other trends in the field | Elsevier | 2013 | no
9852 | ['β-Zn4Sb3 compound'] | β-Zn4Sb3 compound | ZT | ZT |  | [675.0] | 675 | Kelvin^(1.0) | [402.0] | [1.3] | 1.3 |  |  |  | (Following the idea of introducing interstitials and lattice distortions, we find the β-Zn4Sb3 compound, which has a high ZT of 1.3 at 402 °C but with some severe drawbacks: firstly, it is very brittle, making it a compound with poor manufacturability and secondly, and more important, it presents low thermal stability, with thermal degradation caused by Zn evaporation after thermal annealing process in vacuum at T>377 °C .) FROM: Following the idea of introducing interstitials and lattice distortions, we find the β-Zn4Sb3 compound, which has a high ZT of 1.3 at 402 °C but with some severe drawbacks: firstly, it is very brittle, making it a compound with poor manufacturability and secondly, and more important, it presents low thermal stability, with thermal degradation caused by Zn evaporation after thermal annealing process in vacuum at T>377 °C . | 10.1016-j.rser.2013.03.008.xml |  | annealing |  |  | comma-level | ZT | Nanoengineering thermoelectrics for 21st century: Energy harvesting and other trends in the field | Elsevier | 2013 | no
9853 | ['ZnSb'] | ZnSb | ZT | ZT |  | [460.0] | 460 | Kelvin^(1.0) | [187.0] | [0.6] | 0.6 |  |  |  | (This ZnSb phase was originally reported in 1961 to have a ZT of 0.6 at 187 °C .) FROM: This ZnSb phase was originally reported in 1961 to have a ZT of 0.6 at 187 °C . | 10.1016-j.rser.2013.03.008.xml |  |  |  |  | comma-level | ZT | Nanoengineering thermoelectrics for 21st century: Energy harvesting and other trends in the field | Elsevier | 2013 | no
9854 | ['Cu doped ZnSb samples with Zn3P2'] | Cu doped ZnSb samples with Zn3P2 | ZT | ZT |  | [550.0] | 550 | Kelvin^(1.0) | [277.0] | [0.9] | 0.9 |  |  |  | ( further investigations to improve its Figure of Merit obtained a value of 0.9 at 277 °C for Cu doped ZnSb samples with Zn3P2 nanoparticles.) FROM: Very recently, further investigations to improve its Figure of Merit obtained a value of 0.9 at 277 °C for Cu doped ZnSb samples with Zn3P2 nanoparticles. | 10.1016-j.rser.2013.03.008.xml |  |  |  |  | comma-level | Figure of Merit | Nanoengineering thermoelectrics for 21st century: Energy harvesting and other trends in the field | Elsevier | 2013 | no
9855 | ['SrZn2Sb2'] | SrZn2Sb2 | ZT | ZT |  | [723.0] | 723 | Kelvin^(1.0) | [450.0] | [0.35] | 0.35 |  |  |  | ( resulting in ZT values of 0.35 at 450 °C for the SrZn2Sb2 ) FROM: Another similar compound of the type AZn2Sb2 (A=Sr, Ca, Yb, Eu) was first reported by Gascoin et al. in 2005 , resulting in ZT values of 0.35 at 450 °C for the SrZn2Sb2 , of 0.92 at 330 °C for the EuZn2Sb2, or 1.2 at 430 °C for YbCd2-xZnxSb2 with x=0.4 . | 10.1016-j.rser.2013.03.008.xml |  |  |  |  | comma-level | ZT | Nanoengineering thermoelectrics for 21st century: Energy harvesting and other trends in the field | Elsevier | 2013 | no
9856 | ['EuZn2Sb2'] | EuZn2Sb2 | ZT | ZT |  | [603.0] | 603 | Kelvin^(1.0) | [330.0] | [0.92] | 0.92 |  |  |  | ({ ZT }: of 0.92 at 330 °C for the EuZn2Sb2) FROM: Another similar compound of the type AZn2Sb2 (A=Sr, Ca, Yb, Eu) was first reported by Gascoin et al. in 2005 , resulting in ZT values of 0.35 at 450 °C for the SrZn2Sb2 , of 0.92 at 330 °C for the EuZn2Sb2, or 1.2 at 430 °C for YbCd2-xZnxSb2 with x=0.4 . | 10.1016-j.rser.2013.03.008.xml |  |  |  |  | comma-level | ZT | Nanoengineering thermoelectrics for 21st century: Energy harvesting and other trends in the field | Elsevier | 2013 | no
9857 | ['YbCd2-xZnxSb2'] | YbCd2-xZnxSb2 | ZT | ZT |  | [703.0] | 703 | Kelvin^(1.0) | [430.0] | [1.2] | 1.2 |  |  |  | ({ ZT }: or 1.2 at 430 °C for YbCd2-xZnxSb2 with x=0.4 .) FROM: Another similar compound of the type AZn2Sb2 (A=Sr, Ca, Yb, Eu) was first reported by Gascoin et al. in 2005 , resulting in ZT values of 0.35 at 450 °C for the SrZn2Sb2 , of 0.92 at 330 °C for the EuZn2Sb2, or 1.2 at 430 °C for YbCd2-xZnxSb2 with x=0.4 . | 10.1016-j.rser.2013.03.008.xml |  |  |  | ['x = 0.4 .'] | comma-level | ZT | Nanoengineering thermoelectrics for 21st century: Energy harvesting and other trends in the field | Elsevier | 2013 | no
9858 | ['La0.88Sr0.12FeO3'] | La0.88Sr0.12FeO3 | ZT | ZT |  | [973.0] | 973 | Kelvin^(1.0) | [973.0] | [0.031] | 0.031 |  |  |  | (The highest dimensionless figure of merit is 0.031 at temperature 973 K in La0.88Sr0.12FeO3.) FROM: The highest dimensionless figure of merit is 0.031 at temperature 973 K in La0.88Sr0.12FeO3. | 10.1016-j.cap.2009.10.009.xml |  |  |  |  | comma-level | figure of merit | Influence of Sr substitution on thermoelectric properties of La1− x Sr x FeO3 ceramics | Elsevier | 2010 | no
9859 | ['doped BaTiO3–SrTiO3'] | doped BaTiO3–SrTiO3 | ZT | ZT |  | [400.0, 600.0] | 500 | Kelvin^(1.0) | [400.0, 600.0] | [0.00030000000000000003] | 0.0003 |  |  |  | (Study of polycrystalline La doped BaTiO3–SrTiO3 solid solution demonstrated that the figure of merit has a peak around 400–600 K and the value is about 3.0 × 10−4 K−1 for Ba0.3Sr0.6La0.1TiO3.) FROM: Study of polycrystalline La doped BaTiO3–SrTiO3 solid solution demonstrated that the figure of merit has a peak around 400–600 K and the value is about 3.0 × 10−4 K−1 for Ba0.3Sr0.6La0.1TiO3. | 10.1016-j.cap.2009.10.009.xml |  |  |  |  | comma-level | figure of merit | Influence of Sr substitution on thermoelectric properties of La1− x Sr x FeO3 ceramics | Elsevier | 2010 | no
9860 | ['LaCoO3'] | LaCoO3 | ZT | ZT |  | [295] | 295 | Kelvin^(1.0) |  | [0.18] | 0.18 |  |  |  | ({ at room - temperature }: Measurement results of thermoelectric property of LaCoO3 with composition La0.95Sr0.05CoO3 showed that this compound exhibits a very respectable room-temperature thermoelectric figure of merit value of 0.18 .) FROM: Measurement results of thermoelectric property of LaCoO3 with composition La0.95Sr0.05CoO3 showed that this compound exhibits a very respectable room-temperature thermoelectric figure of merit value of 0.18 . | 10.1016-j.cap.2009.10.009.xml |  |  |  |  | comma-level | figure of merit | Influence of Sr substitution on thermoelectric properties of La1− x Sr x FeO3 ceramics | Elsevier | 2010 | no
9861 | ['La0.88Sr0.12FeO3'] | La0.88Sr0.12FeO3 | ZT | ZT |  | [973.0] | 973 | Kelvin^(1.0) | [973.0] | [0.031] | 0.031 |  |  |  | ( La0.88Sr0.12FeO3 shows a slightly higher ZT value of 0.031 at 973 K) FROM: Among these samples, La0.88Sr0.12FeO3 shows a slightly higher ZT value of 0.031 at 973 K, since it has a relatively large power factor. | 10.1016-j.cap.2009.10.009.xml |  |  |  |  | comma-level | ZT | Influence of Sr substitution on thermoelectric properties of La1− x Sr x FeO3 ceramics | Elsevier | 2010 | no
9862 | ['Bi2Te3 / Sb2Te3 superlattices'] | Bi2Te3 / Sb2Te3 superlattices | ZT | ZT |  | [295] | 295 | Kelvin^(1.0) |  | [2.4] | 2.4 |  |  |  | ({ at room temperature }: Preliminary results for Bi2Te3/Sb2Te3 superlattices are very promising, with a reported effective ZT of 2.4 (at room temperature) , and efforts must now be directed towards implementing such structures in functional devices and thereby experimentally verifying this concept.) FROM: Preliminary results for Bi2Te3/Sb2Te3 superlattices are very promising, with a reported effective ZT of 2.4 (at room temperature) , and efforts must now be directed towards implementing such structures in functional devices and thereby experimentally verifying this concept. | 10.1016-S0079-6786(02)00010-9.xml |  |  |  |  | comma-level | ZT | Future directions in solid state chemistry: report of the NSF-sponsored workshop | Elsevier | 2002 | no
9863 | ['RuIn3−yZny'] | RuIn3−yZny | ZT | ZT |  | [600.0] | 600 | Kelvin^(1.0) | [600.0] | [0.8] | 0.8 |  |  |  | ( and the maximum ZT value of 0.8 at T = 600 K was achieved for the RuIn3−yZny solid solution.) FROM: For instance, the RuIn3-based solid solutions are known to possess moderately high values of the thermoelectric figure-of-merit, and the maximum ZT value of 0.8 at T = 600 K was achieved for the RuIn3−yZny solid solution. | 10.1039-c6dt02721k.html |  |  |  |  | comma-level | maximum ZT | New Fe-based layered telluride Fe3−δAs1−yTe2: synthesis, crystal structure and physical properties | RSC | 2016 | no
9864 | ['V2VI3 single crystals'] | V2VI3 single crystals | ZT | ZT |  | [295] | 295 | Kelvin^(1.0) |  | [1.0] | 1 |  |  |  | (Traditionally commercial V2VI3 single crystals with zT ∼ 1 near room temperature) FROM: Traditionally commercial V2VI3 single crystals with zT ∼ 1 near room temperature, which are generally fabricated by zone-melting techniques . | 10.1016-j.materresbull.2017.11.025.xml |  |  |  |  | comma-level | zT | Control of donor-like effect in V2VI3 polycrystalline thermoelectric materials | Elsevier | 2018 | no
9865 | ['Bi2Te2.85Se0.15'] | Bi2Te2.85Se0.15 | ZT | ZT |  | [410.0] | 410 | Kelvin^(1.0) | [410.0] | [1.0] | 1 |  |  |  | (Repetitive hot deformation could further optimize the n through recovery role and a peak zT of 1.0 is obtained at 410 K for Bi2Te2.85Se0.15 polycrystalline sample.) FROM: Repetitive hot deformation could further optimize the n through recovery role and a peak zT of 1.0 is obtained at 410 K for Bi2Te2.85Se0.15 polycrystalline sample. | 10.1016-j.materresbull.2017.11.025.xml |  | hotdeformation |  |  | comma-level | peak zT | Control of donor-like effect in V2VI3 polycrystalline thermoelectric materials | Elsevier | 2018 | no
9866 | ['Bi2Te2.85Se0.15'] | Bi2Te2.85Se0.15 | ZT | ZT |  | [410.0] | 410 | Kelvin^(1.0) | [410.0] | [1.0] | 1 |  |  |  | ( twice hot deformed Bi2Te2.85Se0.15 sample shows a peak zT of 1.0 at 410 K) FROM: Consequently, twice hot deformed Bi2Te2.85Se0.15 sample shows a peak zT of 1.0 at 410 K, which is comparable to that of commercial zone-melted ingot . | 10.1016-j.materresbull.2017.11.025.xml |  | hotdeformed |  |  | comma-level | peak zT | Control of donor-like effect in V2VI3 polycrystalline thermoelectric materials | Elsevier | 2018 | no
9867 | ['undoped bulk Bi2Te3'] | undoped bulk Bi2Te3 | ZT | ZT |  | [295] | 295 | Kelvin^(1.0) |  | [0.3] | 0.3 |  |  |  | ({ ZT }: that of the undoped bulk Bi2Te3 sample (about 0.3 at room temperature).) FROM: The ZT value increases with the temperature from 0.50 at 340 K and reaches the peak ZT value around 0.77 at 464 K, which is much higher than that of the undoped bulk Bi2Te3 sample (about 0.3 at room temperature). | 10.1039-c4ta02532f.html |  |  |  |  | comma-level | ZT | Synthesis of highly crystalline Bi2Te3 nanotubes and their enhanced thermoelectric properties | RSC | 2014 | no
9868 | ['Tl-doped p-type PbTe'] | Tl-doped p-type PbTe | ZT | ZT |  | [773.0] | 773 | Kelvin^(1.0) | [773.0] | [1.5] | 1.5 |  |  |  | (A doubling of ZT to above 1.5 at 773 K was reported for Tl-doped p-type PbTe in which the Seebeck coefficient was enhanced through the distortion of the electronic density of states .) FROM: A doubling of ZT to above 1.5 at 773 K was reported for Tl-doped p-type PbTe in which the Seebeck coefficient was enhanced through the distortion of the electronic density of states . | 10.1016-j.actamat.2012.09.037.xml |  |  |  |  | comma-level | ZT | Phase separation and thermoelectric properties of Ag2Te-doped PbTe0.9S0.1 | Elsevier | 2012 | no
9869 | ['nanostructured PbTe materials with Pb and Sb'] | nanostructured PbTe materials with Pb and Sb | ZT | ZT |  | [673.0] | 673 | Kelvin^(1.0) | [673.0] | [1.4] | 1.4 |  |  |  | (A large enhancement in power factor at high temperature was achieved in the dual-nanostructured PbTe materials with Pb and Sb precipitates, leading to an increase of ZT value to 1.4 at 673 K .) FROM: A large enhancement in power factor at high temperature was achieved in the dual-nanostructured PbTe materials with Pb and Sb precipitates, leading to an increase of ZT value to 1.4 at 673 K . | 10.1016-j.actamat.2012.09.037.xml |  | high temperature |  |  | comma-level | ZT | Phase separation and thermoelectric properties of Ag2Te-doped PbTe0.9S0.1 | Elsevier | 2012 | no
9870 | ['doped p-type PbTe1−xSex alloys'] | doped p-type PbTe1−xSex alloys | ZT | ZT |  | [850.0] | 850 | Kelvin^(1.0) | [850.0] | [1.8] | 1.8 |  |  |  | (A ZT value as high as 1.8 at about 850 K was attained in heavily doped p-type PbTe1−xSex alloys through the convergence of conducting electronic bands .) FROM: A ZT value as high as 1.8 at about 850 K was attained in heavily doped p-type PbTe1−xSex alloys through the convergence of conducting electronic bands . | 10.1016-j.actamat.2012.09.037.xml |  |  |  |  | comma-level | ZT | Phase separation and thermoelectric properties of Ag2Te-doped PbTe0.9S0.1 | Elsevier | 2012 | no
9871 | ['n-type AgPbmSbTem+2'] | n-type AgPbmSbTem+2 | ZT | ZT |  | [700.0] | 700 | Kelvin^(1.0) | [700.0] | [1.7] | 1.7 |  |  |  | (The n-type AgPbmSbTem+2 system with m = 18-22 exhibited a high power factor but quite low lattice thermal conductivity, leading to a ZT value around 1.7 at about 700 K .) FROM: The n-type AgPbmSbTem+2 system with m = 18-22 exhibited a high power factor but quite low lattice thermal conductivity, leading to a ZT value around 1.7 at about 700 K . | 10.1016-j.actamat.2012.09.037.xml |  |  |  |  | comma-level | ZT | Phase separation and thermoelectric properties of Ag2Te-doped PbTe0.9S0.1 | Elsevier | 2012 | no
9872 | ['p-type AgPbmSnnSbTem+n+2'] | p-type AgPbmSnnSbTem+n+2 | ZT | ZT |  | [630.0] | 630 | Kelvin^(1.0) | [630.0] | [1.45] | 1.45 |  |  |  | ( p-type AgPbmSnnSbTem+n+2 with a peak ZT value of 1.45 at 630 K was obtained .) FROM: By replacing some of the Pb with Sn, p-type AgPbmSnnSbTem+n+2 with a peak ZT value of 1.45 at 630 K was obtained . | 10.1016-j.actamat.2012.09.037.xml |  |  |  |  | comma-level | peak ZT | Phase separation and thermoelectric properties of Ag2Te-doped PbTe0.9S0.1 | Elsevier | 2012 | no
9873 | ['Pb1−xSnxTe-PbS'] | Pb1−xSnxTe-PbS | ZT | ZT |  | [295] | 295 | Kelvin^(1.0) | [650.0] | [1.5] | 1.5 |  |  |  | (Spinodal decomposition as well as nucleation and growth were observed in Pb1−xSnxTe-PbS , which led to a very low room temperature lattice thermal conductivity and a ZT value about 1.5 at 650 K.) FROM: Spinodal decomposition as well as nucleation and growth were observed in Pb1−xSnxTe-PbS , which led to a very low room temperature lattice thermal conductivity and a ZT value about 1.5 at 650 K. | 10.1016-j.actamat.2012.09.037.xml |  |  |  |  | comma-level | ZT | Phase separation and thermoelectric properties of Ag2Te-doped PbTe0.9S0.1 | Elsevier | 2012 | no
9874 | ['Pb1−ySnyTe-PbS'] | Pb1−ySnyTe-PbS | ZT | ZT |  | [642.0] | 642 | Kelvin^(1.0) | [642.0] | [1.5] | 1.5 |  |  |  | (Comparing with the Pb1−ySnyTe-PbS system (the highest ZT achieved is ∼1.5 at 642 K for the sample with y = 0.08)) FROM: Comparing with the Pb1−ySnyTe-PbS system (the highest ZT achieved is ∼1.5 at 642 K for the sample with y = 0.08), the ZT value of ∼1.2 is not very prominent. | 10.1016-j.actamat.2012.09.037.xml |  |  |  |  | comma-level | highest ZT | Phase separation and thermoelectric properties of Ag2Te-doped PbTe0.9S0.1 | Elsevier | 2012 | no
9875 | ['Nb doped STO'] | Nb doped STO | ZT | ZT |  | [300.0] | 300 | Kelvin^(1.0) | [300.0] | [2.4] | 2.4 |  |  |  | (An extremely high ZT of ~2.4 at 300 K has been achieved for Nb doped STO thin layer attributed to a two dimensional electron gas layer (2DEG) formed resulting in quantum confinement effect.) FROM: An extremely high ZT of ~2.4 at 300 K has been achieved for Nb doped STO thin layer attributed to a two dimensional electron gas layer (2DEG) formed resulting in quantum confinement effect. | 10.1038-s41598-019-51079-y.txt |  |  |  |  | comma-level | ZT | Tuning the Electrical and Thermoelectric Properties of N Ion Implanted SrTiO3 Thin Films and Their Conduction Mechanisms | Springer | 2019 | yes
9876 | ['Bi2Sr2Co2Oy-based samples'] | Bi2Sr2Co2Oy-based samples | ZT | ZT |  | [923.0] | 923 | Kelvin^(1.0) | [923.0] | [0.26] | 0.26 |  |  |  | (The maximum ZT values of 0.26 and 0.24 at 923 K are obtained for m = 0.025 and z = 0.05 Bi2Sr2Co2Oy-based samples) FROM: The maximum ZT values of 0.26 and 0.24 at 923 K are obtained for m = 0.025 and z = 0.05 Bi2Sr2Co2Oy-based samples, respectively. | 10.1016-j.ceramint.2019.05.341.xml |  |  |  |  | comma-level | maximum ZT | Enhanced thermoelectric properties of Bi2Sr2Co2Oy by alkali metal element doping and SiC dispersion | Elsevier | 2019 | no
9878 | ['bulk Cu1.8S'] | bulk Cu1.8S | ZT | ZT |  | [673.0] | 673 | Kelvin^(1.0) | [673.0] | [0.49] | 0.49 |  |  |  | (The fine-grain bulk Cu1.8S had a Seebeck coefficient of 73 μV/K and a thermal conductivity of xx W m−1 K−1 at 673 K, resulting in an enhanced ZT value of 0.49 at 673 K, which is the highest value for pristine Cu1.8S in the literature.) FROM: The fine-grain bulk Cu1.8S had a Seebeck coefficient of 73 μV/K and a thermal conductivity of xx W m−1 K−1 at 673 K, resulting in an enhanced ZT value of 0.49 at 673 K, which is the highest value for pristine Cu1.8S in the literature. | 10.1039-c9ce00936a.html |  |  |  |  | comma-level | ZT | Morphology and phase evolution from CuS to Cu1.8S in a hydrothermal process and thermoelectric properties of Cu1.8S bulk | RSC | 2019 | no
9879 | ['pure Cu1.8S bulk'] | pure Cu1.8S bulk | ZT | ZT |  | [673.0] | 673 | Kelvin^(1.0) | [673.0] | [0.3] | 0.3 |  |  |  | ( followed by sintering via spark plasma sintering (SPS) and a dimensionless thermoelectric figure of merit (ZT) of 0.3 was obtained for pure Cu1.8S bulk at 673 K.) FROM: In our previous study, Cu1.8S powder was fabricated by mechanical alloying (MA), followed by sintering via spark plasma sintering (SPS) and a dimensionless thermoelectric figure of merit (ZT) of 0.3 was obtained for pure Cu1.8S bulk at 673 K. | 10.1039-c9ce00936a.html |  | sintering |  |  | comma-level | figure of merit | Morphology and phase evolution from CuS to Cu1.8S in a hydrothermal process and thermoelectric properties of Cu1.8S bulk | RSC | 2019 | no
9880 | ['Bi2S3'] | Bi2S3 | ZT | ZT |  | [773.0] | 773 | Kelvin^(1.0) | [773.0] | [0.77] | 0.77 |  |  |  | (Bi2S3 and WSe2 compositing improve the ZT of Cu1.8S to 0.77 and 1.2 at 773 K) FROM: Bi2S3 and WSe2 compositing improve the ZT of Cu1.8S to 0.77 and 1.2 at 773 K, respectively. | 10.1039-c9ce00936a.html |  |  |  |  | comma-level | ZT | Morphology and phase evolution from CuS to Cu1.8S in a hydrothermal process and thermoelectric properties of Cu1.8S bulk | RSC | 2019 | no
9881 | ['In2S3 doped Cu1.8S'] | In2S3 doped Cu1.8S | ZT | ZT |  | [773.0] | 773 | Kelvin^(1.0) | [773.0] | [1.4] | 1.4 |  |  |  | (A fast doping strategy was applied in In2S3 doped Cu1.8S, introducing a special nanostructure for significantly scattering phonons and resulting in a peak ZT of 1.4 at 773 K.) FROM: A fast doping strategy was applied in In2S3 doped Cu1.8S, introducing a special nanostructure for significantly scattering phonons and resulting in a peak ZT of 1.4 at 773 K. | 10.1039-c9ce00936a.html |  |  |  |  | comma-level | peak ZT | Morphology and phase evolution from CuS to Cu1.8S in a hydrothermal process and thermoelectric properties of Cu1.8S bulk | RSC | 2019 | no
9882 | ['SnSe'] | SnSe | ZT | ZT |  | [923.0] | 923 | Kelvin^(1.0) | [923.0] | [2.6] | 2.6 |  |  |  | ( the interests in this family soar very recently after the report of an extraordinary thermoelectric conversion efficiency of ZT = 2.6 at 923 K in SnSe.) FROM: Although the syntheses and electrical measurements of the Group IV monochalcogenides SnS, SnSe, GeS and GeSe can be dated back to 1956, the interests in this family soar very recently after the report of an extraordinary thermoelectric conversion efficiency of ZT = 2.6 at 923 K in SnSe. | 10.1038-s41467-017-02566-1.txt |  |  |  |  | comma-level | ZT | Defects controlled hole doping and multivalley transport in SnSe single crystals | Springer | 2018 | yes
9883 | ['n-type (Sr0.9Gd0.1)TiO3−δ'] | n-type (Sr0.9Gd0.1)TiO3−δ | ZT | ZT |  | [1006.0] | 1006 | Kelvin^(1.0) | [1006.0] | [0.37] | 0.37 |  |  |  | (A larger value of ZT = 0.37 is achieved at 1006 K for n-type (Sr0.9Gd0.1)TiO3−δ.) FROM: A larger value of ZT = 0.37 is achieved at 1006 K for n-type (Sr0.9Gd0.1)TiO3−δ. | 10.1016-j.jallcom.2013.11.116.xml |  |  |  |  | comma-level | ZT | Enhanced thermoelectric performance of highly dense and fine-grained (Sr1− x Gd x )TiO3− δ ceramics synthesized by sol–gel process and spark plasma sintering | Elsevier | 2014 | no
9884 | ['(Sr0.9Gd0.1)TiO3−δ'] | (Sr0.9Gd0.1)TiO3−δ | ZT | ZT |  | [1006.0] | 1006 | Kelvin^(1.0) | [1006.0] | [0.37] | 0.37 |  |  |  | ( a record value of figure of merit ZT = 0.37 is achieved at 1006 K for (Sr0.9Gd0.1)TiO3−δ) FROM: Owing to the large PF and low κL, a record value of figure of merit ZT = 0.37 is achieved at 1006 K for (Sr0.9Gd0.1)TiO3−δ, indicating that appropriate combinations of fine-grained microstructure with both high densities and proper doping as well as oxygen deficiency are essential to the effective enhancement of thermoelectric performance of STO-based ceramics. | 10.1016-j.jallcom.2013.11.116.xml |  |  |  |  | comma-level | figure of merit | Enhanced thermoelectric performance of highly dense and fine-grained (Sr1− x Gd x )TiO3− δ ceramics synthesized by sol–gel process and spark plasma sintering | Elsevier | 2014 | no
9885 | ['Ca2.7Ag0.3Co4O9'] | Ca2.7Ag0.3Co4O9 | ZT | ZT |  | [1000.0] | 1000 | Kelvin^(1.0) | [1000.0] | [0.5] | 0.5 |  |  |  | ( such as Ca2.7Ag0.3Co4O9/Ag-10 wt.% (ZT = 0.5 at 1000 K) ) FROM: Among bulk oxides, p-type TE materials, such as Ca2.7Ag0.3Co4O9/Ag-10 wt.% (ZT = 0.5 at 1000 K) , Bi0.875Ba0.125CuSeO (ZT = 1.1 at 923 K) , are well known to exhibit a rather better performance. | 10.1016-j.jallcom.2013.11.116.xml |  |  |  |  | comma-level | ZT | Enhanced thermoelectric performance of highly dense and fine-grained (Sr1− x Gd x )TiO3− δ ceramics synthesized by sol–gel process and spark plasma sintering | Elsevier | 2014 | no
9886 | ['Bi0.875Ba0.125CuSeO'] | Bi0.875Ba0.125CuSeO | ZT | ZT |  | [923.0] | 923 | Kelvin^(1.0) | [923.0] | [1.1] | 1.1 |  |  |  | ( Bi0.875Ba0.125CuSeO (ZT = 1.1 at 923 K) ) FROM: Among bulk oxides, p-type TE materials, such as Ca2.7Ag0.3Co4O9/Ag-10 wt.% (ZT = 0.5 at 1000 K) , Bi0.875Ba0.125CuSeO (ZT = 1.1 at 923 K) , are well known to exhibit a rather better performance. | 10.1016-j.jallcom.2013.11.116.xml |  |  |  |  | comma-level | ZT | Enhanced thermoelectric performance of highly dense and fine-grained (Sr1− x Gd x )TiO3− δ ceramics synthesized by sol–gel process and spark plasma sintering | Elsevier | 2014 | no
9887 | ['(Sr0.9Gd0.1)TiO3−δ'] | (Sr0.9Gd0.1)TiO3−δ | ZT | ZT |  | [500.0] | 500 | Kelvin^(1.0) | [500.0] | [0.37] | 0.37 |  |  |  | (The ZT values increase with increasing Gd content (except for x = 0.12) specially at T > 500 K, and the largest ZT, 0.37 at 1006 K, is achieved in (Sr0.9Gd0.1)TiO3−δ, due to its larger PF (xx μW cm−1 K−2 at 1006 K) and relatively smaller thermal conductivity.) FROM: The ZT values increase with increasing Gd content (except for x = 0.12) specially at T > 500 K, and the largest ZT, 0.37 at 1006 K, is achieved in (Sr0.9Gd0.1)TiO3−δ, due to its larger PF (xx μW cm−1 K−2 at 1006 K) and relatively smaller thermal conductivity. | 10.1016-j.jallcom.2013.11.116.xml |  |  |  |  | comma-level | ZT | Enhanced thermoelectric performance of highly dense and fine-grained (Sr1− x Gd x )TiO3− δ ceramics synthesized by sol–gel process and spark plasma sintering | Elsevier | 2014 | no
9888 | ['(Sr0.9Gd0.1)TiO3−δ'] | (Sr0.9Gd0.1)TiO3−δ | ZT | ZT |  | [1006.0] | 1006 | Kelvin^(1.0) | [1006.0] | [0.37] | 0.37 |  |  |  | ( a largest ZT value of 0.37 at 1006 K is achieved in (Sr0.9Gd0.1)TiO3−δ sample.) FROM: As a result, a largest ZT value of 0.37 at 1006 K is achieved in (Sr0.9Gd0.1)TiO3−δ sample. | 10.1016-j.jallcom.2013.11.116.xml |  |  |  |  | comma-level | ZT | Enhanced thermoelectric performance of highly dense and fine-grained (Sr1− x Gd x )TiO3− δ ceramics synthesized by sol–gel process and spark plasma sintering | Elsevier | 2014 | no
9889 | ['single crystal In4Se3'] | single crystal In4Se3 | ZT | ZT |  | [705.0] | 705 | Kelvin^(1.0) | [705.0] | [1.48] | 1.48 |  |  |  | (It was reported that , due to the CDW scenario and Peierls distortion, the b-c plane thermal conductivity of the single crystal In4Se3 is as low as xx Wm−1 K−1 at 705 K, which leads to a ZT of 1.48.) FROM: It was reported that , due to the CDW scenario and Peierls distortion, the b-c plane thermal conductivity of the single crystal In4Se3 is as low as xx Wm−1 K−1 at 705 K, which leads to a ZT of 1.48. | 10.1016-j.ceramint.2016.01.023.xml |  |  |  |  | comma-level | ZT | The effects of Sn-substitution on thermoelectric properties of In4−x Sn x Se3 ceramic | Elsevier | 2016 | no
9890 | ['single crystal In4Se3'] | single crystal In4Se3 | ZT | ZT |  | [700.0] | 700 | Kelvin^(1.0) | [700.0] | [0.5] | 0.5 |  |  |  | (However, due to the strong anisotropic properties observed in single crystal In4Se3 (resulted from the CDW scenario and Peierls distortion), the ZT value in the it is a-b plane is only about 0.5 at 700 K .) FROM: However, due to the strong anisotropic properties observed in single crystal In4Se3 (resulted from the CDW scenario and Peierls distortion), the ZT value in the it is a-b plane is only about 0.5 at 700 K . | 10.1016-j.ceramint.2016.01.023.xml |  |  |  |  | comma-level | ZT | The effects of Sn-substitution on thermoelectric properties of In4−x Sn x Se3 ceramic | Elsevier | 2016 | no
9891 | ['Yb3.5La0.5Sb3'] | Yb3.5La0.5Sb3 | ZT | ZT |  | [1273.0] | 1273 | Kelvin^(1.0) | [1000.0] | [0.75] | 0.75 |  |  |  | (Despite the fairly low degree of substitution (xSm = 0.4 and xLa = 0.5) a maximum ZT of ∼0.75 at 1000 °C is obtained for Yb3.5La0.5Sb3 (Fig. 6) and a slightly lower value is reached for Yb3.6Sm0.4Sb3.) FROM: Despite the fairly low degree of substitution (xSm = 0.4 and xLa = 0.5) a maximum ZT of ∼0.75 at 1000 °C is obtained for Yb3.5La0.5Sb3 (Fig. 6) and a slightly lower value is reached for Yb3.6Sm0.4Sb3. | 10.1039-b914712h.html |  |  |  |  | comma-level | maximum ZT | High-temperature transport properties of complex antimonides with anti-Th3P4 structure | RSC | 2010 | no
9892 | ['Yb3.5La0.5Sb3'] | Yb3.5La0.5Sb3 | ZT | ZT |  | [1273.0] | 1273 | Kelvin^(1.0) | [1000.0] | [0.75] | 0.75 |  |  |  | ( the largest thermoelectric figure of merit is ZT = 0.75 at 1000 °C for Yb3.5La0.5Sb3.) FROM: Consequently, the largest thermoelectric figure of merit is ZT = 0.75 at 1000 °C for Yb3.5La0.5Sb3. | 10.1039-b914712h.html |  |  |  |  | comma-level | figure of merit | High-temperature transport properties of complex antimonides with anti-Th3P4 structure | RSC | 2010 | no
9893 | ['doped MnSi1.73'] | doped MnSi1.73 | ZT | ZT |  | [800.0] | 800 | Kelvin^(1.0) | [800.0] | [0.82] | 0.82 |  |  |  | ( an unprecedented ZT ∼ 0.82 at 800 K was realized in spark plasma sintered 5 at% Al-doped MnSi1.73 HMS) FROM: By employing this experimental strategy, an unprecedented ZT ∼ 0.82 at 800 K was realized in spark plasma sintered 5 at% Al-doped MnSi1.73 HMS, melt spun at an optimized high cooling rate of ∼2 × 107 K s−1. | 10.1039-c7nr06195a.html |  | sparkplasmasintered |  |  | comma-level | ZT | Significant enhancement in thermoelectric performance of nanostructured higher manganese silicides synthesized employing a melt spinning technique | RSC | 2018 | no
9894 | ['doped MnSi1.73'] | doped MnSi1.73 | ZT | ZT |  | [800.0] | 800 | Kelvin^(1.0) | [800.0] | [0.82] | 0.82 |  |  |  | (This strategy resulted in an unprecedented ZT ∼ 0.82 at 800 K in 5 at% Al-doped MnSi1.73 HMS) FROM: This strategy resulted in an unprecedented ZT ∼ 0.82 at 800 K in 5 at% Al-doped MnSi1.73 HMS, employing melt-spinning at the cooling rate of ∼2 × 107 K s−1, followed by spark plasma sintering of the resulting nanostructured ribbons. | 10.1039-c7nr06195a.html |  |  |  |  | comma-level | ZT | Significant enhancement in thermoelectric performance of nanostructured higher manganese silicides synthesized employing a melt spinning technique | RSC | 2018 | no
9895 | ['5 % Al-doped HMS'] | 5 % Al-doped HMS | ZT | ZT |  | [800.0] | 800 | Kelvin^(1.0) | [800.0] | [0.82] | 0.82 |  |  |  | (The temperature dependence of the ZT for the 5% Al-doped HMS sample, shown in Fig. 5(c), suggests that an unprecedented (ZT)max ∼ 0.82 at 800 K was realized in the Al-doped MnSi1.73 HMS spark plasma sintered sample, melt spun at a wheel speed of 30 m s−1, which is ∼## % change) FROM: The temperature dependence of the ZT for the 5% Al-doped HMS sample, shown in Fig. 5(c), suggests that an unprecedented (ZT)max ∼ 0.82 at 800 K was realized in the Al-doped MnSi1.73 HMS spark plasma sintered sample, melt spun at a wheel speed of 30 m s−1, which is ∼25% higher than the best reported thus far for HMS. | 10.1039-c7nr06195a.html |  | sparkplasmasintered |  |  | comma-level | ZT | Significant enhancement in thermoelectric performance of nanostructured higher manganese silicides synthesized employing a melt spinning technique | RSC | 2018 | no
9896 | ['doped MnSi1.73'] | doped MnSi1.73 | ZT | ZT |  | [800.0] | 800 | Kelvin^(1.0) | [800.0] | [0.82] | 0.82 |  |  |  | (A state-of-the-art ZT ∼ 0.82 at 800 K was realized in spark plasma sintered 5 at% Al-doped MnSi1.73 HMS) FROM: A state-of-the-art ZT ∼ 0.82 at 800 K was realized in spark plasma sintered 5 at% Al-doped MnSi1.73 HMS, melt-spun at a cooling rate of 2 × 107 K s−1. | 10.1039-c7nr06195a.html |  | sparkplasmasintered |  |  | comma-level | ZT | Significant enhancement in thermoelectric performance of nanostructured higher manganese silicides synthesized employing a melt spinning technique | RSC | 2018 | no
9897 | ['Cu3SbS4'] | Cu3SbS4 | ZT | ZT |  | [623.0] | 623 | Kelvin^(1.0) | [623.0] | [0.1] | 0.1 |  |  |  | (Cu3SbS4 exhibited non-degenerate semiconductor behavior, and possessed a low dimensionless figure of merit (ZT) of 0.1 at 623 K) FROM: Cu3SbS4 exhibited non-degenerate semiconductor behavior, and possessed a low dimensionless figure of merit (ZT) of 0.1 at 623 K; these phenomena were products of the power factor of xx mW m-1 K-2 and thermal conductivity of xx W m-1 K-1. | 10.1007-s11664-019-07710-9.txt |  |  |  |  | comma-level | figure of merit | Effects of Sn-Doping on the Thermoelectric Properties of Famatinite | Springer | 2020 | no
9898 | ['Cu3Sb0.92Sn0.08S4'] | Cu3Sb0.92Sn0.08S4 | ZT | ZT |  | [623.0] | 623 | Kelvin^(1.0) | [623.0] | [0.67] | 0.67 |  |  |  | (The highest ZT (0.67 at 623 K) was obtained for Cu3Sb0.92Sn0.08S4) FROM: The highest ZT (0.67 at 623 K) was obtained for Cu3Sb0.92Sn0.08S4, and it was a product of implementing a power factor of xx mW m-1 K-2 and thermal conductivity of xx W m-1 K-1. | 10.1007-s11664-019-07710-9.txt |  |  |  |  | comma-level | highest ZT | Effects of Sn-Doping on the Thermoelectric Properties of Famatinite | Springer | 2020 | no
9899 | ['n-doped TlInTe2'] | n-doped TlInTe2 | ZT | ZT |  | [300.0] | 300 | Kelvin^(1.0) | [300.0] | [1.78] | 1.78 |  |  |  | ( competitive ZT values of 1.78 and 1.84 are obtained at 300 K for p- and n-doped TlInTe2) FROM: Consequently, competitive ZT values of 1.78 and 1.84 are obtained at 300 K for p- and n-doped TlInTe2, respectively, indicating that thallium compounds are promising TE materials for practical applications. | 10.1039-c8tc03492c.html |  |  |  |  | comma-level | ZT | Low lattice thermal conductivity and promising thermoelectric figure of merit of Zintl type TlInTe2 | RSC | 2018 | no
9900 | ['Tl2Ag12Te7+δ'] | Tl2Ag12Te7+δ | ZT | ZT |  | [525.0] | 525 | Kelvin^(1.0) | [525.0] | [1.1] | 1.1 |  |  |  | ( a new composite crystal structure of Tl2Ag12Te7+δ was found to possess an extremely low κ of about xx W m−1 K−1 and a ZT as high as 1.1 at 525 K.) FROM: Recently, a new composite crystal structure of Tl2Ag12Te7+δ was found to possess an extremely low κ of about xx W m−1 K−1 and a ZT as high as 1.1 at 525 K. | 10.1039-c8tc03492c.html |  |  |  |  | comma-level | ZT | Low lattice thermal conductivity and promising thermoelectric figure of merit of Zintl type TlInTe2 | RSC | 2018 | no
9901 | ['n-doped TlInTe2'] | n-doped TlInTe2 | ZT | ZT |  | [295] | 295 | Kelvin^(1.0) | [300.0] | [1.78] | 1.78 |  |  |  | ( the optimal ZT for p- and n-doped TlInTe2 can reach 1.78 and 1.84 at room temperature (300 K)) FROM: In Fig. 5(a), by tuning the carrier concentration, the optimal ZT for p- and n-doped TlInTe2 can reach 1.78 and 1.84 at room temperature (300 K), respectively. | 10.1039-c8tc03492c.html |  |  |  |  | comma-level | optimal ZT | Low lattice thermal conductivity and promising thermoelectric figure of merit of Zintl type TlInTe2 | RSC | 2018 | no
9902 | ['n-doped TlInTe2'] | n-doped TlInTe2 | ZT | ZT |  | [295] | 295 | Kelvin^(1.0) |  | [1.78] | 1.78 |  |  |  | ( the optimal ZT can reach 1.78 and 1.84 for p- and n-doped TlInTe2 at room temperature) FROM: As a result, the optimal ZT can reach 1.78 and 1.84 for p- and n-doped TlInTe2 at room temperature, respectively. | 10.1039-c8tc03492c.html |  |  |  |  | comma-level | optimal ZT | Low lattice thermal conductivity and promising thermoelectric figure of merit of Zintl type TlInTe2 | RSC | 2018 | no
9903 | ['n-type SnSe'] | n-type SnSe | ZT | ZT |  | [773.0] | 773 | Kelvin^(1.0) | [773.0] | [0.3] | 0.3 |  |  |  | (The maximum ZT value of n-type SnSe was promoted from 0.3 to ∼1.0 at 773 K by optimizing carrier concentration via preventing oxygen adsorption.) FROM: The maximum ZT value of n-type SnSe was promoted from 0.3 to ∼1.0 at 773 K by optimizing carrier concentration via preventing oxygen adsorption. | 10.1039-c9tc03999f.html |  |  |  |  | comma-level | maximum ZT | Oxygen adsorption and its influence on the thermoelectric performance of polycrystalline SnSe | RSC | 2019 | no
9904 | ['n-type SnSe'] | n-type SnSe | ZT | ZT |  | [773.0] | 773 | Kelvin^(1.0) | [773.0] | [0.3] | 0.3 |  |  |  | ( the peak ZT value of n-type SnSe was promoted from ∼0.3 to ∼1.0 at 773 K.) FROM: After isolating oxygen, corresponding to increasing the number of n-type carriers, the peak ZT value of n-type SnSe was promoted from ∼0.3 to ∼1.0 at 773 K. | 10.1039-c9tc03999f.html |  |  |  |  | comma-level | peak ZT | Oxygen adsorption and its influence on the thermoelectric performance of polycrystalline SnSe | RSC | 2019 | no
9905 | ['n-type SnSe polycrystals'] | n-type SnSe polycrystals | ZT | ZT |  | [773.0] | 773 | Kelvin^(1.0) | [773.0] | [0.3] | 0.3 |  |  |  | (The ZT values of n-type SnSe polycrystals increased on increasing the temperature; a maximum ZT value of ∼0.3 was obtained at 773 K for the oxygen-exposed sample) FROM: The ZT values of n-type SnSe polycrystals increased on increasing the temperature; a maximum ZT value of ∼0.3 was obtained at 773 K for the oxygen-exposed sample, while the oxygen-isolated SnSe with 3% Br revealed a higher ZT value of ∼1.0 at 773 K. | 10.1039-c9tc03999f.html |  |  |  |  | comma-level | ZT | Oxygen adsorption and its influence on the thermoelectric performance of polycrystalline SnSe | RSC | 2019 | no
9906 | ['oxygen-isolated SnSe with 3 % Br'] | oxygen-isolated SnSe with 3 % Br | ZT | ZT |  | [773.0] | 773 | Kelvin^(1.0) | [773.0] | [1.0] | 1 |  |  |  | ( while the oxygen-isolated SnSe with 3% Br revealed a higher ZT value of ∼1.0 at 773 K.) FROM: The ZT values of n-type SnSe polycrystals increased on increasing the temperature; a maximum ZT value of ∼0.3 was obtained at 773 K for the oxygen-exposed sample, while the oxygen-isolated SnSe with 3% Br revealed a higher ZT value of ∼1.0 at 773 K. | 10.1039-c9tc03999f.html |  |  |  |  | comma-level | ZT | Oxygen adsorption and its influence on the thermoelectric performance of polycrystalline SnSe | RSC | 2019 | no
9907 | ['3 % Br-doped SnSe polycrystals'] | 3 % Br-doped SnSe polycrystals | ZT | ZT |  | [773.0] | 773 | Kelvin^(1.0) | [773.0] | [1.0] | 1 |  |  |  | (3% Br-doped SnSe polycrystals achieved high ZT of ∼1.0 at 773 K in an oxygen-isolated environment.) FROM: 3% Br-doped SnSe polycrystals achieved high ZT of ∼1.0 at 773 K in an oxygen-isolated environment. | 10.1039-c9tc03999f.html |  |  |  |  | comma-level | ZT | Oxygen adsorption and its influence on the thermoelectric performance of polycrystalline SnSe | RSC | 2019 | no
9908 | ['monolayer Bi2Te2Se'] | monolayer Bi2Te2Se | ZT | ZT |  | [1200.0] | 1200 | Kelvin^(1.0) | [1200.0] | [0.9] | 0.9 |  |  |  | ({ at 1200 K }: At 1200 K the optimal ZT value of monolayer Bi2Te2Se is 0.9 in the carrier concentrations of 9.0×1019 cm−3 with TB-mBJ in (d)) FROM: At 1200 K the optimal ZT value of monolayer Bi2Te2Se is 0.9 in the carrier concentrations of 9.0×1019 cm−3 with TB-mBJ in (d), and at 1500 K the optimal ZT value is 0.97 in the carrier concentrations of −1.0×1020 cm−3 with GGA. | 10.1016-j.physleta.2019.125864.xml |  |  |  |  | comma-level | optimal ZT | Thermoelectric performance of monolayer Bi2Te2Se of ultra low lattice thermal conductivity | Elsevier | 2019 | no
9909 | ['Cu2Te'] | Cu2Te | ZT | ZT |  | [634.0] | 634 | Kelvin^(1.0) | [634.0] | [0.03] | 0.03 |  |  |  | (The ZT of traditionally synthesized Cu2Te is as poor as 0.03 at 634 K) FROM: The ZT of traditionally synthesized Cu2Te is as poor as 0.03 at 634 K, as observed in a study conducted by K. Kurosaki et al., and approximately 0.3 at 900 K in a recent study carried out by S. Ballikaya et al. | 10.1039-c7ra02145c.html |  |  |  |  | comma-level | ZT | Facile rapid synthesis of a nanocrystalline Cu2Te multi-phase transition material and its thermoelectric performance | RSC | 2017 | yes
9910 | ['Cu2Te'] | Cu2Te | ZT | ZT |  | [1000.0] | 1000 | Kelvin^(1.0) | [1000.0] | [0.55] | 0.55 |  |  |  | ({ at 1000 K }: He et al. reported an exceptional ZT for Cu2Te synthesized through a direct annealing process without any sintering, which was increased from 0.55 in the SPS sample) FROM: He et al. reported an exceptional ZT for Cu2Te synthesized through a direct annealing process without any sintering, which was increased from 0.55 in the SPS sample to 1.1 in the direct annealed sample at 1000 K. | 10.1039-c7ra02145c.html |  | annealing |  |  | comma-level | ZT | Facile rapid synthesis of a nanocrystalline Cu2Te multi-phase transition material and its thermoelectric performance | RSC | 2017 | yes
9911 | ['hole-doped Cu2S crystal'] | hole-doped Cu2S crystal | ZT | ZT |  | [500.0] | 500 | Kelvin^(1.0) | [500.0] | [1.2] | 1.2 |  |  |  | (Our results show that a high thermoelectric figure of merit ZT of 1.2 can be achieved in hole-doped Cu2S crystal along b-axis direction at 500 K with an optimal doping of 4.1 × 1019 cm−3.) FROM: Our results show that a high thermoelectric figure of merit ZT of 1.2 can be achieved in hole-doped Cu2S crystal along b-axis direction at 500 K with an optimal doping of 4.1 × 1019 cm−3. | 10.1016-j.vacuum.2019.108964.xml |  |  | along b-axis |  | comma-level | figure of merit | Remarkable electronic band structure leads to high thermoelectric properties in p-type γ-Cu2S | Elsevier | 2019 | no
9912 | ['p-type Cu2S'] | p-type Cu2S | ZT | ZT |  | [500.0] | 500 | Kelvin^(1.0) | [500.0] | [1.2] | 1.2 |  |  |  | (Low-cost and eco-friendly p-type Cu2S could have a high ZT of 1.2 at 500 K.) FROM: Low-cost and eco-friendly p-type Cu2S could have a high ZT of 1.2 at 500 K. | 10.1016-j.vacuum.2019.108964.xml |  |  |  |  | comma-level | ZT | Remarkable electronic band structure leads to high thermoelectric properties in p-type γ-Cu2S | Elsevier | 2019 | no
9913 | ['δ-Cu2S monolayer'] | δ-Cu2S monolayer | ZT | ZT |  | [800.0] | 800 | Kelvin^(1.0) | [800.0] | [1.33] | 1.33 |  |  |  | (We notice that, very recently, a new δ-Cu2S monolayer phase has been theoretically explored and exhibits an ultralow lattice thermal conductivity of xx Wm-1K-1 at 800 K, leading to a high ZT of 1.33 for suitable p-type doping [].) FROM: We notice that, very recently, a new δ-Cu2S monolayer phase has been theoretically explored and exhibits an ultralow lattice thermal conductivity of xx Wm-1K-1 at 800 K, leading to a high ZT of 1.33 for suitable p-type doping []. | 10.1016-j.vacuum.2019.108964.xml |  |  |  |  | comma-level | ZT | Remarkable electronic band structure leads to high thermoelectric properties in p-type γ-Cu2S | Elsevier | 2019 | no
9914 | ['p-type γ-Cu2S'] | p-type γ-Cu2S | ZT | ZT |  | [500.0] | 500 | Kelvin^(1.0) | [500.0] | [1.2] | 1.2 |  |  |  | (Our calculations illustrate that ZT value of p-type γ-Cu2S can reach as high as 1.2 at 500 K along b-axis when multiple valence bands contribute to electrical transport by selecting suitable doping levels.) FROM: Our calculations illustrate that ZT value of p-type γ-Cu2S can reach as high as 1.2 at 500 K along b-axis when multiple valence bands contribute to electrical transport by selecting suitable doping levels. | 10.1016-j.vacuum.2019.108964.xml |  |  | along b-axis |  | comma-level | ZT | Remarkable electronic band structure leads to high thermoelectric properties in p-type γ-Cu2S | Elsevier | 2019 | no
9915 | ['γ-Cu2S'] | γ-Cu2S | ZT | ZT |  | [500.0] | 500 | Kelvin^(1.0) | [500.0] | [1.2] | 1.2 |  |  |  | ( it is clearly indicated that ZT value of γ-Cu2S could reach 1.2 at 500 K with an optimal doping of 4.1 × 1019 cm−3.) FROM: Strikingly, it is clearly indicated that ZT value of γ-Cu2S could reach 1.2 at 500 K with an optimal doping of 4.1 × 1019 cm−3. | 10.1016-j.vacuum.2019.108964.xml |  |  |  |  | comma-level | ZT | Remarkable electronic band structure leads to high thermoelectric properties in p-type γ-Cu2S | Elsevier | 2019 | no
9916 | ['γ-Cu2S'] | γ-Cu2S | ZT | ZT |  | [800.0] | 800 | Kelvin^(1.0) | [800.0] | [2.5] | 2.5 |  |  |  | (Moreover, a further enhanced ZT of 2.5 can be obtained at 800 K at the similar doping of 3.8 × 1019 cm−3, if the temperature-dependent lattice thermal conductivity of γ-Cu2S could be reduced to xx Wm-1K-1 at the high temperature of 800 K.) FROM: Moreover, a further enhanced ZT of 2.5 can be obtained at 800 K at the similar doping of 3.8 × 1019 cm−3, if the temperature-dependent lattice thermal conductivity of γ-Cu2S could be reduced to xx Wm-1K-1 at the high temperature of 800 K. | 10.1016-j.vacuum.2019.108964.xml |  | high temperature |  |  | comma-level | ZT | Remarkable electronic band structure leads to high thermoelectric properties in p-type γ-Cu2S | Elsevier | 2019 | no
9917 | ['FeNb0.88Hf0.12Sb'] | FeNb0.88Hf0.12Sb | ZT | ZT |  | [873.0] | 873 | Kelvin^(1.0) | [600.0] | [1.0] | 1 |  |  |  | ( and the figure of merit (ZT) of FeNb0.88Hf0.12Sb reaches 1.0 at 600°C.) FROM: Abstract: As a type of moderate- and high-temperature thermoelectric materials, half-Heusler thermoelectric materials have a unique advantage in terms of their power factors and mechanical properties, and the figure of merit (ZT) of FeNb0.88Hf0.12Sb reaches 1.0 at 600°C. | 10.1007-s11664-019-07514-x.txt |  |  |  |  | comma-level | figure of merit | AgNi Alloy As a Suitable Barrier Layer Material for NbFeSb-Based Half-Heusler Thermoelectric Modules | Springer | 2019 | no
9918 | ['AgSb0.9925Se2'] | AgSb0.9925Se2 | ZT | ZT |  | [610.0] | 610 | Kelvin^(1.0) | [610.0] | [1.0] | 1 |  |  |  | ( a peak ZT value of ∼1 at 610 K was achieved for the AgSb0.9925Se2 and AgSb0.99Se2 samples.) FROM: With superior electronic transport and ultra-low thermal conductivity, a peak ZT value of ∼1 at 610 K was achieved for the AgSb0.9925Se2 and AgSb0.99Se2 samples. | 10.1039-c5tc01429h.html |  |  |  |  | comma-level | peak ZT | Sb deficiencies control hole transport and boost the thermoelectric performance of p-type AgSbSe2 | RSC | 2015 | no
9919 | ['AgSb0.9925Se2'] | AgSb0.9925Se2 | ZT | ZT |  | [610.0] | 610 | Kelvin^(1.0) | [610.0] | [1.0] | 1 |  |  |  | ( a maximum ZT of ∼1 at 610 K has been achieved in the AgSb0.9925Se2 and AgSb0.9925Se2 samples.) FROM: With this enhanced power factor and ultra-low thermal conductivity (xx W m−1 K−1), a maximum ZT of ∼1 at 610 K has been achieved in the AgSb0.9925Se2 and AgSb0.9925Se2 samples. | 10.1039-c5tc01429h.html |  |  |  |  | comma-level | maximum ZT | Sb deficiencies control hole transport and boost the thermoelectric performance of p-type AgSbSe2 | RSC | 2015 | no
9920 | ['AgSb0.9925Se2'] | AgSb0.9925Se2 | ZT | ZT |  | [610.0] | 610 | Kelvin^(1.0) | [610.0] | [1.0] | 1 |  |  |  | (The maximum ZT ∼ 1 at 610 K was achieved for both the AgSb0.9925Se2 and AgSb0.99Se2 samples without the use of any foreign dopant.) FROM: The maximum ZT ∼ 1 at 610 K was achieved for both the AgSb0.9925Se2 and AgSb0.99Se2 samples without the use of any foreign dopant. | 10.1039-c5tc01429h.html |  |  |  |  | comma-level | maximum ZT | Sb deficiencies control hole transport and boost the thermoelectric performance of p-type AgSbSe2 | RSC | 2015 | no
9921 | ['Sb deficient AgSb0.9925Se2'] | Sb deficient AgSb0.9925Se2 | ZT | ZT |  | [610.0] | 610 | Kelvin^(1.0) | [610.0] | [1.0] | 1 |  |  |  | (Improved electronic transport and low thermal conductivity provided a maximum ZT value of ∼1 at 610 K for both the Sb deficient AgSb0.9925Se2 and AgSb0.99Se2 samples.) FROM: Improved electronic transport and low thermal conductivity provided a maximum ZT value of ∼1 at 610 K for both the Sb deficient AgSb0.9925Se2 and AgSb0.99Se2 samples. | 10.1039-c5tc01429h.html |  |  |  |  | comma-level | maximum ZT | Sb deficiencies control hole transport and boost the thermoelectric performance of p-type AgSbSe2 | RSC | 2015 | no
9922 | ['CuAgSe0.95Te0.05'] | CuAgSe0.95Te0.05 | ZT | ZT |  | [450.0] | 450 | Kelvin^(1.0) | [450.0] | [0.7] | 0.7 |  |  |  | (The maximum zT around 0.7 at 450 K is obtained in CuAgSe0.95Te0.05.) FROM: The maximum zT around 0.7 at 450 K is obtained in CuAgSe0.95Te0.05. | 10.1039-c5ta06780d.html |  |  |  |  | comma-level | maximum zT | Thermoelectric properties of Te-doped ternary CuAgSe compounds | RSC | 2015 | no
9923 | ['CuAgSe0.95Te0.05'] | CuAgSe0.95Te0.05 | ZT | ZT |  | [450.0] | 450 | Kelvin^(1.0) | [450.0] | [0.7] | 0.7 |  |  |  | (The maximum zT of 0.7 at 450 K was obtained in CuAgSe0.95Te0.05.) FROM: The maximum zT of 0.7 at 450 K was obtained in CuAgSe0.95Te0.05. | 10.1039-c5ta06780d.html |  |  |  |  | comma-level | maximum zT | Thermoelectric properties of Te-doped ternary CuAgSe compounds | RSC | 2015 | no
9924 | ['CuAgSe1−yTey'] | CuAgSe1−yTey | ZT | ZT |  | [450.0] | 450 | Kelvin^(1.0) | [450.0] | [0.7] | 0.7 |  |  |  | ({ maximum zT }: around 0.7 at 450 K. Fig. 9(b) plots zT as a function of carrier concentration at 300 K for all CuAgSe1−yTey (y = 0) FROM: Among them, CuAgSe0.95Te0.05 exhibits the maximum zT, around 0.7 at 450 K. Fig. 9(b) plots zT as a function of carrier concentration at 300 K for all CuAgSe1−yTey (y = 0, 0.05, 0.1, and 0.15) samples. | 10.1039-c5ta06780d.html |  |  |  | ['y = 0'] | comma-level | maximum zT | Thermoelectric properties of Te-doped ternary CuAgSe compounds | RSC | 2015 | no
9925 | ['SnSe single crystals'] | SnSe single crystals | ZT | ZT |  | [923.0] | 923 | Kelvin^(1.0) | [923.0] | [2.6] | 2.6 |  |  |  | (Zhao et al. reported zT=2.6±0.3 at 923 K along the b→ axis of SnSe single crystals) FROM: Zhao et al. reported zT=2.6±0.3 at 923 K along the b→ axis of SnSe single crystals, the highest value reported so far []. | 10.1016-j.jallcom.2018.05.042.xml | 0.3 |  | b→ axis |  | comma-level | zT | z T factors in Ag- and Na-doped SnSe: Chemical potentials, relaxation times and predictions for other dopant species | Elsevier | 2018 | no
9926 | ['pure SnSe'] | pure SnSe | ZT | ZT |  | [300.0, 800.0] | 550 | Kelvin^(1.0) | [300.0, 800.0] | [2.0] | 2 |  |  |  | (that for Ag-doped or pure SnSe in the 300–800 K temperature range (for instance, it is zT>2.0 at 800 K).) FROM: Hence, the zT factor of SnSe doped with up to 3 at % Na is much higher than that for Ag-doped or pure SnSe in the 300–800 K temperature range (for instance, it is zT>2.0 at 800 K). | 10.1016-j.jallcom.2018.05.042.xml |  |  |  |  | comma-level | zT | z T factors in Ag- and Na-doped SnSe: Chemical potentials, relaxation times and predictions for other dopant species | Elsevier | 2018 | no
9927 | ['Sb-doped SiGe'] | Sb-doped SiGe | ZT | ZT |  | [820.0] | 820 | Kelvin^(1.0) | [820.0] | [0.34] | 0.34 |  |  |  | (The maximum ZT values of Ga and Sb-doped SiGe were 0.34 and 0.44 at 820 K) FROM: The maximum ZT values of Ga and Sb-doped SiGe were 0.34 and 0.44 at 820 K, respectively. | 10.1016-j.jcrysgro.2016.02.025.xml |  |  |  |  | comma-level | maximum ZT | Vertical gradient solution growth of N-type Si0.73Ge0.27 bulk crystals with homogeneous composition and its thermoelectric properties | Elsevier | 2016 | no
9928 | ['Sb-doped SiGe'] | Sb-doped SiGe | ZT | ZT |  | [295] | 295 | Kelvin^(1.0) |  | [0.07] | 0.07 |  |  |  | ({ at room temperature }: The ZT values of Ga and Sb-doped SiGe were higher (0.07 and 0.13)) FROM: The ZT values of Ga and Sb-doped SiGe were higher (0.07 and 0.13) than the reported value of Ga-doped Si0.81Ge0.19 (0.05) and P-doped (5×1019 cm−3) Si0.8Ge0.2 bulk crystals at room temperature. | 10.1016-j.jcrysgro.2016.02.025.xml |  |  |  |  | comma-level | ZT | Vertical gradient solution growth of N-type Si0.73Ge0.27 bulk crystals with homogeneous composition and its thermoelectric properties | Elsevier | 2016 | no
9929 | ['Ga-doped Si0.81Ge0.19'] | Ga-doped Si0.81Ge0.19 | ZT | ZT |  | [295] | 295 | Kelvin^(1.0) |  | [0.05] | 0.05 |  |  |  | ({ ZT }: the reported value of Ga-doped Si0.81Ge0.19 (0.05) and P-doped (5×1019 cm−3) Si0.8Ge0.2 bulk crystals at room temperature.) FROM: The ZT values of Ga and Sb-doped SiGe were higher (0.07 and 0.13) than the reported value of Ga-doped Si0.81Ge0.19 (0.05) and P-doped (5×1019 cm−3) Si0.8Ge0.2 bulk crystals at room temperature. | 10.1016-j.jcrysgro.2016.02.025.xml |  |  |  |  | comma-level | ZT | Vertical gradient solution growth of N-type Si0.73Ge0.27 bulk crystals with homogeneous composition and its thermoelectric properties | Elsevier | 2016 | no
9930 | ['SbS2'] | SbS2 | ZT | ZT |  | [820.0] | 820 | Kelvin^(1.0) | [820.0] | [0.44] | 0.44 |  |  |  | (The maximum ZT values of SbS2 and GaSG were 0.44 and 0.34 at 820 K) FROM: The maximum ZT values of SbS2 and GaSG were 0.44 and 0.34 at 820 K, respectively. | 10.1016-j.jcrysgro.2016.02.025.xml |  |  |  |  | comma-level | maximum ZT | Vertical gradient solution growth of N-type Si0.73Ge0.27 bulk crystals with homogeneous composition and its thermoelectric properties | Elsevier | 2016 | no
9931 | ['SbS2'] | SbS2 | ZT | ZT |  | [295] | 295 | Kelvin^(1.0) |  | [0.13] | 0.13 |  |  |  | ({ at room temperature }: The ZT values of SbS2 and GaSG were 7 and ## % change (0.13 and 0.07)) FROM: The ZT values of SbS2 and GaSG were 7 and 2% higher (0.13 and 0.07) than the reported value (0.06) of P-doped (5×1019 cm−3) Si0.8Ge0.2 and that (0.05) of Ga-doped Si0.8Ge0.19 at room temperature which was related to a composition of the alloy, doping concentration in the crystal. | 10.1016-j.jcrysgro.2016.02.025.xml |  |  |  |  | comma-level | ZT | Vertical gradient solution growth of N-type Si0.73Ge0.27 bulk crystals with homogeneous composition and its thermoelectric properties | Elsevier | 2016 | no
9932 | ['Si0.8Ge0.2'] | Si0.8Ge0.2 | ZT | ZT |  | [295] | 295 | Kelvin^(1.0) |  | [0.06] | 0.06 |  |  |  | ({ ZT }: the reported value (0.06) of P-doped (5×1019 cm−3) Si0.8Ge0.2 and that (0.05) of Ga-doped Si0.8Ge0.19 at room temperature which was related to a composition of the alloy) FROM: The ZT values of SbS2 and GaSG were 7 and 2% higher (0.13 and 0.07) than the reported value (0.06) of P-doped (5×1019 cm−3) Si0.8Ge0.2 and that (0.05) of Ga-doped Si0.8Ge0.19 at room temperature which was related to a composition of the alloy, doping concentration in the crystal. | 10.1016-j.jcrysgro.2016.02.025.xml |  | alloy |  |  | comma-level | ZT | Vertical gradient solution growth of N-type Si0.73Ge0.27 bulk crystals with homogeneous composition and its thermoelectric properties | Elsevier | 2016 | no
9933 | ['Si0.8Ge0.2'] | Si0.8Ge0.2 | ZT | ZT |  | [295] | 295 | Kelvin^(1.0) |  | [0.06] | 0.06 |  |  |  | ({ ZT }: the reported value (0.06) of P-doped (5×1019 cm−3) Si0.8Ge0.2 and that (0.05) of Ga-doped Si0.8Ge0.19 at room temperature.) FROM: The ZT values of SbS2 and GaSG were 7% and 2% higher than the reported value (0.06) of P-doped (5×1019 cm−3) Si0.8Ge0.2 and that (0.05) of Ga-doped Si0.8Ge0.19 at room temperature. | 10.1016-j.jcrysgro.2016.02.025.xml |  |  |  |  | comma-level | ZT | Vertical gradient solution growth of N-type Si0.73Ge0.27 bulk crystals with homogeneous composition and its thermoelectric properties | Elsevier | 2016 | no
9934 | ['Bulk Bi2Te3'] | Bulk Bi2Te3 | ZT | ZT |  | [340.0] | 340 | Kelvin^(1.0) | [340.0] | [1.1] | 1.1 |  |  |  | (Bulk Bi2Te3 with ZT 1.1 at 340 K was fabricated by M. Saleemi et al. using SPS .) FROM: Bulk Bi2Te3 with ZT 1.1 at 340 K was fabricated by M. Saleemi et al. using SPS . | 10.1016-j.tsf.2016.12.047.xml |  | fabricated |  |  | comma-level | ZT | Microstructure and thermoelectric properties of Bi2Te3 electrodeposits plated in nitric and hydrochloric acid baths | Elsevier | 2017 | no
9935 | ['Sb2Te3 / Bi2Te3'] | Sb2Te3 / Bi2Te3 | ZT | ZT |  | [300.0] | 300 | Kelvin^(1.0) | [300.0] | [2.4] | 2.4 |  |  |  | (R. Venkatasubramanian et al. obtained a superlattice thin film composed of Sb2Te3/Bi2Te3 with ZT 2.4 at 300 K by CVD .) FROM: R. Venkatasubramanian et al. obtained a superlattice thin film composed of Sb2Te3/Bi2Te3 with ZT 2.4 at 300 K by CVD . | 10.1016-j.tsf.2016.12.047.xml |  | CVD |  |  | comma-level | ZT | Microstructure and thermoelectric properties of Bi2Te3 electrodeposits plated in nitric and hydrochloric acid baths | Elsevier | 2017 | no
9936 | ['nanostructures Bi2Se3'] | nanostructures Bi2Se3 | ZT | ZT |  | [295] | 295 | Kelvin^(1.0) |  | [0.096] | 0.096 |  |  |  | ({ at room temperature }: Kadel et al. reported that nanostructures Bi2Se3 synthesized via solvothermal method has ZT of 0.096 and 0.011) FROM: Specifically, Kadel et al. reported that nanostructures Bi2Se3 synthesized via solvothermal method has ZT of 0.096 and 0.011, respectively, at 523 K and at room temperature, and low thermal conductivity compared with the bulk counterpart at room temperature. | 10.1016-j.molstruc.2014.08.044.xml |  |  |  |  | comma-level | ZT | Structural, optical and photoacoustic study of milled and melted Bi2Se3 | Elsevier | 2014 | no
9937 | ['BiSbTe'] | BiSbTe | ZT | ZT |  | [350.0] | 350 | Kelvin^(1.0) | [350.0] | [1.46] | 1.46 |  |  |  | (In contrast, the curve of Material B, a material of low-temperature TEG featured by nano-structure of BiSbTe , has a maximum ZT value of 1.46 at a temperature of approximately 350 K.) FROM: In contrast, the curve of Material B, a material of low-temperature TEG featured by nano-structure of BiSbTe , has a maximum ZT value of 1.46 at a temperature of approximately 350 K. | 10.1016-j.apenergy.2019.02.083.xml |  | low - temperature |  |  | comma-level | maximum ZT | A comprehensive analysis of the performance of thermoelectric generators with constant and variable properties | Elsevier | 2019 | no
9938 | ['GeSeAg0.2Sb0.2Te0.4'] | GeSeAg0.2Sb0.2Te0.4 | ZT | ZT |  | [754.0] | 754 | Kelvin^(1.0) | [754.0] | [1.0] | 1 |  |  |  | (A peak ZT of ≈1.0 at 754 K was achieved in GeSeAg0.2Sb0.2Te0.4 and more importantly) FROM: A peak ZT of ≈1.0 at 754 K was achieved in GeSeAg0.2Sb0.2Te0.4 and more importantly, the ZTavg (0.65) between 301 K and 754 K was improved by more than 56% compared to GeSeAg0.2Sb0.2Se0.4 (ZTavg = 0.41). | 10.1039-c8ta01393d.html |  |  |  |  | comma-level | peak ZT | Synergetic optimization of electronic and thermal transport for high-performance thermoelectric GeSe–AgSbTe2 alloy | RSC | 2018 | no
9939 | ['GeSeAg0.2Sb0.2Se0.4'] | GeSeAg0.2Sb0.2Se0.4 | ZT | ZT |  | [754.0] | 754 | Kelvin^(1.0) | [754.0] | [0.41] | 0.41 |  |  |  | ({ peak ZT at 754 K }: GeSeAg0.2Sb0.2Se0.4 (ZTavg = 0.41).) FROM: A peak ZT of ≈1.0 at 754 K was achieved in GeSeAg0.2Sb0.2Te0.4 and more importantly, the ZTavg (0.65) between 301 K and 754 K was improved by more than 56% compared to GeSeAg0.2Sb0.2Se0.4 (ZTavg = 0.41). | 10.1039-c8ta01393d.html |  |  |  |  | comma-level | peak ZT | Synergetic optimization of electronic and thermal transport for high-performance thermoelectric GeSe–AgSbTe2 alloy | RSC | 2018 | no
9940 | ['GeSe'] | GeSe | ZT | ZT |  | [800.0] | 800 | Kelvin^(1.0) | [800.0] | [2.5] | 2.5 |  |  |  | (GeSe, with a similar structure to that of SnSe and GeTe, has been predicted by density functional theory (DFT) calculations as a potential new thermoelectric material with a peak ZT of 2.5 at 800 K upon optimal hole doping.) FROM: GeSe, with a similar structure to that of SnSe and GeTe, has been predicted by density functional theory (DFT) calculations as a potential new thermoelectric material with a peak ZT of 2.5 at 800 K upon optimal hole doping. | 10.1039-c8ta01393d.html |  |  |  |  | comma-level | peak ZT | Synergetic optimization of electronic and thermal transport for high-performance thermoelectric GeSe–AgSbTe2 alloy | RSC | 2018 | no
9941 | ['GeSe'] | GeSe | ZT | ZT |  | [710.0] | 710 | Kelvin^(1.0) | [710.0] | [0.86] | 0.86 |  | alloying with AgSbSe2 |  | ( a crystal structure phase engineering strategy has been applied successfully to obtain a high peak ZT of 0.86 at 710 K by achieving high carrier concentration (1.2 × 1020 cm−3) in the rhombohedral phase of GeSe via alloying with AgSbSe2.) FROM: Recently, a crystal structure phase engineering strategy has been applied successfully to obtain a high peak ZT of 0.86 at 710 K by achieving high carrier concentration (1.2 × 1020 cm−3) in the rhombohedral phase of GeSe via alloying with AgSbSe2. | 10.1039-c8ta01393d.html |  |  |  |  | comma-level | peak ZT | Synergetic optimization of electronic and thermal transport for high-performance thermoelectric GeSe–AgSbTe2 alloy | RSC | 2018 | no
9942 | ['pristine GeSe'] | pristine GeSe | ZT | ZT |  | [710.0] | 710 | Kelvin^(1.0) | [710.0] | [0.046] | 0.046 |  |  |  | (The ZT of pristine GeSe is only 0.046 at 710 K due to its low electrical conductivity.) FROM: The ZT of pristine GeSe is only 0.046 at 710 K due to its low electrical conductivity. | 10.1039-c8ta01393d.html |  |  |  |  | comma-level | ZT | Synergetic optimization of electronic and thermal transport for high-performance thermoelectric GeSe–AgSbTe2 alloy | RSC | 2018 | no
9943 | ['Yb0.1Rh4Sb12'] | Yb0.1Rh4Sb12 | ZT | ZT |  | [295] | 295 | Kelvin^(1.0) |  | [0.1] | 0.1 |  |  |  | (Although Yb0.1Rh4Sb12 exhibits a Seebeck coefficient up to about 150 μV/K, figures of merit ZT generally are below 0.1 near room temperature, primarily due to the large resistivities of the sintered material.) FROM: Although Yb0.1Rh4Sb12 exhibits a Seebeck coefficient up to about 150 μV/K, figures of merit ZT generally are below 0.1 near room temperature, primarily due to the large resistivities of the sintered material. | 10.1007-s100510051057.txt |  | sintered |  |  | comma-level | figures of merit | Physical properties of skutterudites YbxM4Sb12, M = Fe, Co, Rh, Ir | Springer | 2000 | no
9944 | ['Cu2Se nanopowders'] | Cu2Se nanopowders | ZT | ZT |  | [900.0] | 900 | Kelvin^(1.0) | [900.0] | [2.0] | 2 |  |  |  | (A very high thermoelectric figure of merit (ZT) above 2 was obtained at 900 K for SPS-compacted Cu2Se nanopowders in the absence of the applied load during the controlled cooling step.) FROM: A very high thermoelectric figure of merit (ZT) above 2 was obtained at 900 K for SPS-compacted Cu2Se nanopowders in the absence of the applied load during the controlled cooling step. | 10.1039-c6ra23005a.html |  | SPS |  |  | comma-level | figure of merit | Promising bulk nanostructured Cu2Se thermoelectrics via high throughput and rapid chemical synthesis | RSC | 2016 | no
9945 | ['nanostructured Cu2Se'] | nanostructured Cu2Se | ZT | ZT |  | [900.0] | 900 | Kelvin^(1.0) | [900.0] | [2.0] | 2 |  |  |  | ( ZT values as high as 2 at 900 K were achieved for the nanostructured Cu2Se) FROM: Due to the methodology that preserved the nanostructure, ZT values as high as 2 at 900 K were achieved for the nanostructured Cu2Se, an almost 25% higher ZT than the maximum value reported by Gahtori et al. at the same temperature. | 10.1039-c6ra23005a.html |  |  |  |  | comma-level | ZT | Promising bulk nanostructured Cu2Se thermoelectrics via high throughput and rapid chemical synthesis | RSC | 2016 | no
9946 | ['n-type Si0.8Ge0.2 alloy'] | n-type Si0.8Ge0.2 alloy | ZT | ZT |  | [1173.0] | 1173 | Kelvin^(1.0) | [900.0] | [1.5] | 1.5 |  |  |  | (It was found that the highest ZT value of about 1.5 can be reached at 900 °C for n-type Si0.8Ge0.2 alloy.) FROM: It was found that the highest ZT value of about 1.5 can be reached at 900 °C for n-type Si0.8Ge0.2 alloy. | 10.1039-c4ra07320g.html |  |  |  |  | comma-level | highest ZT | Theoretical study of the thermoelectric properties of SiGe nanotubes | RSC | 2014 | no
9947 | ['n-type SiGe nanowires'] | n-type SiGe nanowires | ZT | ZT |  | [800.0] | 800 | Kelvin^(1.0) | [800.0] | [2.2] | 2.2 |  |  |  | ( the nonequilibrium molecular dynamics (NEMD) simulations and Boltzmann theory predicted that the ZT value of n-type SiGe nanowires can be enhanced to 2.2 at 800 K.) FROM: On the theoretical side, the nonequilibrium molecular dynamics (NEMD) simulations and Boltzmann theory predicted that the ZT value of n-type SiGe nanowires can be enhanced to 2.2 at 800 K. | 10.1039-c4ra07320g.html |  |  |  |  | comma-level | ZT | Theoretical study of the thermoelectric properties of SiGe nanotubes | RSC | 2014 | no
9948 | ['Gd0.2Sr0.8CoO2.71-dis compound'] | Gd0.2Sr0.8CoO2.71-dis compound | ZT | ZT |  | [284.0] | 284 | Kelvin^(1.0) | [284.0] | [0.057] | 0.057 |  |  |  | (This led to the much higher thermoelectric efficiency of the disordered samples (the maximum values obtained were ZT = 0.057 for the Gd0.2Sr0.8CoO2.71-dis compound at T = 284 K and ZT = 0.002 for the Gd0.2Sr0.8CoO2.63-ord compound at T = 300 K; the power factors were P = 0.22 µW/(cm·K2) and P = 0.03 µW/(cm·K2)) FROM: This led to the much higher thermoelectric efficiency of the disordered samples (the maximum values obtained were ZT = 0.057 for the Gd0.2Sr0.8CoO2.71-dis compound at T = 284 K and ZT = 0.002 for the Gd0.2Sr0.8CoO2.63-ord compound at T = 300 K; the power factors were P = 0.22 µW/(cm·K2) and P = 0.03 µW/(cm·K2), respectively). | 10.1016-j.ceramint.2018.12.013.xml |  |  |  |  | comma-level | ZT | Thermoelectric properties and stability of the Re0.2Sr0.8CoO3-δ Re = Gd, Dy) complex cobalt oxides in the temperature range of 300‒800 K | Elsevier | 2019 | no
9949 | ['In0.005Sn0.995Te'] | In0.005Sn0.995Te | ZT | ZT |  | [920.0] | 920 | Kelvin^(1.0) | [920.0] | [0.92] | 0.92 |  |  |  | (The highest ZT value of 0.92 is achieved at about 920 K when the In0.005Sn0.995Te sample is subjected to annealing.) FROM: The highest ZT value of 0.92 is achieved at about 920 K when the In0.005Sn0.995Te sample is subjected to annealing. | 10.1039-c5tc01573a.html |  | annealing |  |  | comma-level | highest ZT | Ultra-fast non-equilibrium synthesis and phase segregation in InxSn1−xTe thermoelectrics by SHS-PAS processing | RSC | 2015 | no
9950 | ['NbFeSb'] | NbFeSb | ZT | ZT |  | [1000.0] | 1000 | Kelvin^(1.0) | [1000.0] | [1.1] | 1.1 |  | doping 20 % Ti |  | (The maximum ZT value of NbFeSb was found to reach 1.1 at 1000 K by doping 20% Ti at the Nb site [) FROM: The maximum ZT value of NbFeSb was found to reach 1.1 at 1000 K by doping 20% Ti at the Nb site [,]. | 10.1016-j.scriptamat.2018.08.008.xml |  |  |  |  | comma-level | maximum ZT | Suppression of the lattice thermal conductivity in NbFeSb-based half-Heusler thermoelectric materials through high entropy effects | Elsevier | 2018 | no
9951 | ['FeNb0.86Hf0.14Sb'] | FeNb0.86Hf0.14Sb | ZT | ZT |  | [873.0] | 873 | Kelvin^(1.0) | [873.0] | [1.1] | 1.1 |  |  |  | ({ ZT at 873 K }: the value of 1.1 for FeNb0.86Hf0.14Sb [] at the same temperature.) FROM: The ZT value increases from 0.06 for the un-doped sample to 0.88 for x = 0.02 at 873 K, although the ZT value of 0.88 is slightly lower than the value of 1.1 for FeNb0.86Hf0.14Sb [] at the same temperature. | 10.1016-j.scriptamat.2018.08.008.xml |  |  |  |  | comma-level | ZT | Suppression of the lattice thermal conductivity in NbFeSb-based half-Heusler thermoelectric materials through high entropy effects | Elsevier | 2018 | no
9952 | ['Zn3.91Cd0.04Sb3'] | Zn3.91Cd0.04Sb3 | ZT | ZT |  | [660.0] | 660 | Kelvin^(1.0) | [660.0] | [1.23] | 1.23 |  |  |  | (► A highest ZT of 1.23 at 660 K is obtained for the Zn3.91Cd0.04Sb3 sample.) FROM: ► A highest ZT of 1.23 at 660 K is obtained for the Zn3.91Cd0.04Sb3 sample. | 10.1016-j.intermet.2011.07.020.xml |  |  |  |  | comma-level | highest ZT | Optimizing thermoelectric performance of Cd-doped β-Zn4Sb3 through self-adjusting carrier concentration | Elsevier | 2011 | no
9953 | ['Zn3.91Cd0.04Sb3'] | Zn3.91Cd0.04Sb3 | ZT | ZT |  | [660.0] | 660 | Kelvin^(1.0) | [660.0] | [1.23] | 1.23 |  |  |  | (Zn-deficient sample, Zn3.91Cd0.04Sb3, obtains a highest ZT in entire measurement temperature range and a peak value of 1.23 at 660 K.) FROM: Zn-deficient sample, Zn3.91Cd0.04Sb3, obtains a highest ZT in entire measurement temperature range and a peak value of 1.23 at 660 K. | 10.1016-j.intermet.2011.07.020.xml |  |  |  |  | comma-level | highest ZT | Optimizing thermoelectric performance of Cd-doped β-Zn4Sb3 through self-adjusting carrier concentration | Elsevier | 2011 | no
9954 | ['Zn3.91Cd0.04Sb3'] | Zn3.91Cd0.04Sb3 | ZT | ZT |  | [660.0] | 660 | Kelvin^(1.0) | [660.0] | [1.23] | 1.23 |  |  |  | (Benefiting from high Seebeck coefficient which is originated from high effect mass and proper carrier concentration, the Zn-deficiency sample, Zn3.91Cd0.04Sb3, obtains a high peak ZT of 1.23 at 660 K and also a improved average ZT ) FROM: Benefiting from high Seebeck coefficient which is originated from high effect mass and proper carrier concentration, the Zn-deficiency sample, Zn3.91Cd0.04Sb3, obtains a high peak ZT of 1.23 at 660 K and also a improved average ZT exceeding 1.0 between 400 and 660 K, both of which are comparable with the best values of this compound. | 10.1016-j.intermet.2011.07.020.xml |  |  |  |  | comma-level | peak ZT | Optimizing thermoelectric performance of Cd-doped β-Zn4Sb3 through self-adjusting carrier concentration | Elsevier | 2011 | no
9955 | ['Cu4Sn7+xS16'] | Cu4Sn7+xS16 | ZT | ZT |  | [863.0] | 863 | Kelvin^(1.0) | [863.0] | [0.41] | 0.41 |  |  |  | ( the dimensionless TE figure of merit (ZT) of the compound Cu4Sn7+xS16 with x = 0.5 reaches 0.41 at 863 K.) FROM: As a consequence, the dimensionless TE figure of merit (ZT) of the compound Cu4Sn7+xS16 with x = 0.5 reaches 0.41 at 863 K. | 10.1039-c7tc00420f.html |  |  |  | ['x = 0.5'] | comma-level | figure of merit | The role of excess Sn in Cu4Sn7S16 for modification of the band structure and a reduction in lattice thermal conductivity | RSC | 2017 | no
9956 | ['Cu4Sn7S16'] | Cu4Sn7S16 | ZT | ZT |  | [863.0] | 863 | Kelvin^(1.0) | [863.0] | [0.41] | 0.41 |  |  |  | ( the ZT value (0.41 at 863 K) doubles in comparison to that of stoichiometric Cu4Sn7S16 (0.20 at 853 K).) FROM: Combined with the significant reduction in the lattice thermal contribution, κL, the ZT value (0.41 at 863 K) doubles in comparison to that of stoichiometric Cu4Sn7S16 (0.20 at 853 K). | 10.1039-c7tc00420f.html |  |  |  |  | comma-level | ZT | The role of excess Sn in Cu4Sn7S16 for modification of the band structure and a reduction in lattice thermal conductivity | RSC | 2017 | no
9957 | ['Cu4Sn7+xS16'] | Cu4Sn7+xS16 | ZT | ZT |  | [863.0] | 863 | Kelvin^(1.0) | [863.0] | [0.41] | 0.41 |  |  |  | ( the thermoelectric figure of merit (ZT) of the compound Cu4Sn7+xS16 (x = 0.5) (ZT = 0.41 at 863 K) is double the value of stoichiometric Cu4Sn7S16 (ZT = 0.20 at 853 K).) FROM: As a consequence, the thermoelectric figure of merit (ZT) of the compound Cu4Sn7+xS16 (x = 0.5) (ZT = 0.41 at 863 K) is double the value of stoichiometric Cu4Sn7S16 (ZT = 0.20 at 853 K). | 10.1039-c7tc00420f.html |  |  |  | ['x = 0.5'] | comma-level | figure of merit | The role of excess Sn in Cu4Sn7S16 for modification of the band structure and a reduction in lattice thermal conductivity | RSC | 2017 | no
9958 | ['CuI-doped (Bi2Te3)0.75(Bi2Se3)0.2(Bi2S3)0.05'] | CuI-doped (Bi2Te3)0.75(Bi2Se3)0.2(Bi2S3)0.05 | ZT | ZT |  | [523.0] | 523 | Kelvin^(1.0) | [523.0] | [0.85] | 0.85 |  |  |  | (The simultaneous effect on carrier optimization through chemical potential tuning and lattice disorder caused a high ZT value of 0.85 at 523 K for CuI-doped (Bi2Te3)0.75(Bi2Se3)0.2(Bi2S3)0.05) FROM: The simultaneous effect on carrier optimization through chemical potential tuning and lattice disorder caused a high ZT value of 0.85 at 523 K for CuI-doped (Bi2Te3)0.75(Bi2Se3)0.2(Bi2S3)0.05, which was comparatively high for n-type thermoelectric materials in the mid-temperature range. | 10.1039-c8ra09280j.html |  |  |  |  | comma-level | ZT | Enhancement of thermoelectric properties over a wide temperature range by lattice disorder and chemical potential tuning in a (CuI)y(Bi2Te3)0.95−x(Bi2Se3)x(Bi2S3)0.05 quaternary system | RSC | 2019 | yes
9959 | ['n-type Bi2Te1.5Se1.5 with I'] | n-type Bi2Te1.5Se1.5 with I | ZT | ZT |  | [600.0] | 600 | Kelvin^(1.0) | [600.0] | [0.86] | 0.86 |  |  |  | ( Wang et al. reported that a high ZT of ∼0.86 at 600 K was reached by n-type Bi2Te1.5Se1.5 with I-doping.) FROM: For example, Wang et al. reported that a high ZT of ∼0.86 at 600 K was reached by n-type Bi2Te1.5Se1.5 with I-doping. | 10.1039-c8ra09280j.html |  |  |  |  | comma-level | ZT | Enhancement of thermoelectric properties over a wide temperature range by lattice disorder and chemical potential tuning in a (CuI)y(Bi2Te3)0.95−x(Bi2Se3)x(Bi2S3)0.05 quaternary system | RSC | 2019 | yes
9960 | ['Bi2Te1.9Se1.1 alloy'] | Bi2Te1.9Se1.1 alloy | ZT | ZT |  | [600.0] | 600 | Kelvin^(1.0) | [600.0] | [0.1] | 0.1 |  |  |  | (Tang et al. reported that the maximum ZT value of 0.1 at% SbI–Bi2Te1.9Se1.1 alloy was 1.1 at 600 K due to the band engineering and hot-deformation process.) FROM: Tang et al. reported that the maximum ZT value of 0.1 at% SbI–Bi2Te1.9Se1.1 alloy was 1.1 at 600 K due to the band engineering and hot-deformation process. | 10.1039-c8ra09280j.html |  | hot-deformation |  |  | comma-level | maximum ZT | Enhancement of thermoelectric properties over a wide temperature range by lattice disorder and chemical potential tuning in a (CuI)y(Bi2Te3)0.95−x(Bi2Se3)x(Bi2S3)0.05 quaternary system | RSC | 2019 | yes
9961 | ['n-type Bi2Te2S / Se'] | n-type Bi2Te2S / Se | ZT | ZT |  | [573.0] | 573 | Kelvin^(1.0) | [573.0] | [0.8] | 0.8 |  |  |  | ( n-type Bi2Te2S/Se showed a peak ZT of ∼0.8 at 573 K owing to the alloying effect.) FROM: Indeed, n-type Bi2Te2S/Se showed a peak ZT of ∼0.8 at 573 K owing to the alloying effect. | 10.1039-c8ra09280j.html |  | alloying |  |  | comma-level | peak ZT | Enhancement of thermoelectric properties over a wide temperature range by lattice disorder and chemical potential tuning in a (CuI)y(Bi2Te3)0.95−x(Bi2Se3)x(Bi2S3)0.05 quaternary system | RSC | 2019 | yes
9962 | ['CuI-doped (Bi2Te3)0.75(Bi2Se3)0.2(Bi2S3)0.05'] | CuI-doped (Bi2Te3)0.75(Bi2Se3)0.2(Bi2S3)0.05 | ZT | ZT |  | [523.0] | 523 | Kelvin^(1.0) | [523.0] | [0.85] | 0.85 |  |  |  | ( a ZT of 0.85 was achieved with n-type materials at 523 K using CuI-doped (Bi2Te3)0.75(Bi2Se3)0.2(Bi2S3)0.05) FROM: Consequently, a ZT of 0.85 was achieved with n-type materials at 523 K using CuI-doped (Bi2Te3)0.75(Bi2Se3)0.2(Bi2S3)0.05, which is a moderately high ZT value for n-type materials at a mild temperature for waste heat power generation. | 10.1039-c8ra09280j.html |  |  |  |  | comma-level | ZT | Enhancement of thermoelectric properties over a wide temperature range by lattice disorder and chemical potential tuning in a (CuI)y(Bi2Te3)0.95−x(Bi2Se3)x(Bi2S3)0.05 quaternary system | RSC | 2019 | yes
9963 | ['ZnO superlattice films'] | ZnO superlattice films | ZT | ZT |  | [300.0] | 300 | Kelvin^(1.0) | [300.0] | [0.014] | 0.014 |  |  |  | ({ at 300 K }: the in-plane TE ZT factor of AO/ZnO superlattice films was found to be ∼0.014) FROM: Consequently, the in-plane TE ZT factor of AO/ZnO superlattice films was found to be ∼0.014, which is approximately two times more than that of AO/ZnO films (ZT of ∼0.007) at 300 K. | 10.1039-c7nr00690j.html |  |  |  |  | comma-level | ZT | Control of phonon transport by the formation of the Al2O3 interlayer in Al2O3–ZnO superlattice thin films and their in-plane thermoelectric energy generator performance | RSC | 2017 | no
9964 | ['ZnO films'] | ZnO films | ZT | ZT |  | [300.0] | 300 | Kelvin^(1.0) | [300.0] | [0.007] | 0.007 |  |  |  | ( which is approximately two times more than that of AO/ZnO films (ZT of ∼0.007) at 300 K.) FROM: Consequently, the in-plane TE ZT factor of AO/ZnO superlattice films was found to be ∼0.014, which is approximately two times more than that of AO/ZnO films (ZT of ∼0.007) at 300 K. | 10.1039-c7nr00690j.html |  |  |  |  | comma-level | ZT | Control of phonon transport by the formation of the Al2O3 interlayer in Al2O3–ZnO superlattice thin films and their in-plane thermoelectric energy generator performance | RSC | 2017 | no
9965 | ['Ga doped ZnO'] | Ga doped ZnO | ZT | ZT |  | [1247.0] | 1247 | Kelvin^(1.0) | [1247.0] | [0.62] | 0.62 |  |  |  | ( Ohtaki et al. reported that dual Al and Ga doped ZnO ceramics showed the highest ZT of 0.62 at 1247 K) FROM: In 2009, Ohtaki et al. reported that dual Al and Ga doped ZnO ceramics showed the highest ZT of 0.62 at 1247 K, indicating that the dual-doping of ZnO materials is the most effective approach to boost the ZT value at high temperature operation. | 10.1039-c7nr00690j.html |  |  |  |  | comma-level | highest ZT | Control of phonon transport by the formation of the Al2O3 interlayer in Al2O3–ZnO superlattice thin films and their in-plane thermoelectric energy generator performance | RSC | 2017 | no
9966 | ['ZnO superlattice'] | ZnO superlattice | ZT | ZT |  | [300.0] | 300 | Kelvin^(1.0) | [300.0] | [0.014] | 0.014 |  |  |  | ({ at 300 K }: The calculated ZT values for the AO/ZnO superlattice and AO/ZnO films were ∼0.014 and ∼0.007) FROM: The calculated ZT values for the AO/ZnO superlattice and AO/ZnO films were ∼0.014 and ∼0.007, respectively, at 300 K. | 10.1039-c7nr00690j.html |  |  |  |  | comma-level | ZT | Control of phonon transport by the formation of the Al2O3 interlayer in Al2O3–ZnO superlattice thin films and their in-plane thermoelectric energy generator performance | RSC | 2017 | no
9967 | ['ZnO superlattice films'] | ZnO superlattice films | ZT | ZT |  | [300.0] | 300 | Kelvin^(1.0) | [300.0] | [0.014] | 0.014 |  |  |  | ({ at 300 K }: The in-plane ZT for the AO/ZnO superlattice films shows an increasing trend with the increase of temperature up to 300 K and reached the highest value of ∼0.014) FROM: The in-plane ZT for the AO/ZnO superlattice films shows an increasing trend with the increase of temperature up to 300 K and reached the highest value of ∼0.014, which is less than the cross-plane ZT values of other Al-doped ZnO films. | 10.1039-c7nr00690j.html |  |  |  |  | comma-level | ZT | Control of phonon transport by the formation of the Al2O3 interlayer in Al2O3–ZnO superlattice thin films and their in-plane thermoelectric energy generator performance | RSC | 2017 | no
9968 | ['ZnO superlattice films'] | ZnO superlattice films | ZT | ZT |  | [300.0] | 300 | Kelvin^(1.0) | [300.0] | [0.014] | 0.014 |  |  |  | ({ at 300 K }: The in-plane ZT factor of AO/ZnO superlattice films was found to be ∼0.014) FROM: The in-plane ZT factor of AO/ZnO superlattice films was found to be ∼0.014, which is approximately two times that of AO/ZnO films (ZT ∼ 0.007) at 300 K. | 10.1039-c7nr00690j.html |  |  |  |  | comma-level | ZT | Control of phonon transport by the formation of the Al2O3 interlayer in Al2O3–ZnO superlattice thin films and their in-plane thermoelectric energy generator performance | RSC | 2017 | no
9969 | ['ZnO films'] | ZnO films | ZT | ZT |  | [300.0] | 300 | Kelvin^(1.0) | [300.0] | [0.007] | 0.007 |  |  |  | ( which is approximately two times that of AO/ZnO films (ZT ∼ 0.007) at 300 K.) FROM: The in-plane ZT factor of AO/ZnO superlattice films was found to be ∼0.014, which is approximately two times that of AO/ZnO films (ZT ∼ 0.007) at 300 K. | 10.1039-c7nr00690j.html |  |  |  |  | comma-level | ZT | Control of phonon transport by the formation of the Al2O3 interlayer in Al2O3–ZnO superlattice thin films and their in-plane thermoelectric energy generator performance | RSC | 2017 | no
9970 | ['PbTe–Ag2Te nanocomposite'] | PbTe–Ag2Te nanocomposite | ZT | ZT |  | [390.0] | 390 | Kelvin^(1.0) | [390.0] | [0.66] | 0.66 |  |  |  | (And an enhanced ZT of 0.66 at 390 K was obtained for the PbTe–Ag2Te nanocomposite.) FROM: And an enhanced ZT of 0.66 at 390 K was obtained for the PbTe–Ag2Te nanocomposite. | 10.1039-c7qm00306d.html |  |  |  |  | comma-level | ZT | Designing hybrid architectures for advanced thermoelectric materials | RSC | 2017 | no
9971 | ['undoped p-type SnSe crystals'] | undoped p-type SnSe crystals | ZT | ZT |  | [850.0] | 850 | Kelvin^(1.0) | [850.0] | [1.3] | 1.3 |  |  |  | ( the same research group used the hydrothermal method to synthesize undoped p-type SnSe crystals and demonstrated that the presence of cubic SnSe phase inside the orthorhombic SnSe matrix resulted in a high ZT value of 1.3 at 850 K.) FROM: Recently, the same research group used the hydrothermal method to synthesize undoped p-type SnSe crystals and demonstrated that the presence of cubic SnSe phase inside the orthorhombic SnSe matrix resulted in a high ZT value of 1.3 at 850 K. | 10.1039-c7qm00306d.html |  |  |  |  | comma-level | ZT | Designing hybrid architectures for advanced thermoelectric materials | RSC | 2017 | no
9972 | ['n-type Pb0.99Bi0.01Te pellet'] | n-type Pb0.99Bi0.01Te pellet | ZT | ZT |  | [675.0] | 675 | Kelvin^(1.0) | [675.0] | [1.35] | 1.35 |  |  |  | ( a high ZT of 1.35 at 675 K was obtained for the n-type Pb0.99Bi0.01Te pellet.) FROM: Eventually, a high ZT of 1.35 at 675 K was obtained for the n-type Pb0.99Bi0.01Te pellet. | 10.1039-c7qm00306d.html |  |  |  |  | comma-level | ZT | Designing hybrid architectures for advanced thermoelectric materials | RSC | 2017 | no
9973 | ['pure PbS'] | pure PbS | ZT | ZT |  | [700.0] | 700 | Kelvin^(1.0) | [700.0] | [1.07] | 1.07 |  |  |  | ( ∼500% enhancement in the ZT (1.07 at 700 K) was obtained in comparison with the pure PbS and PbTe.) FROM: Thus, ∼500% enhancement in the ZT (1.07 at 700 K) was obtained in comparison with the pure PbS and PbTe. | 10.1039-c7qm00306d.html |  |  |  |  | comma-level | ZT | Designing hybrid architectures for advanced thermoelectric materials | RSC | 2017 | no
9974 | ['Mg2Si nano-powder'] | Mg2Si nano-powder | ZT | ZT |  | [873.0] | 873 | Kelvin^(1.0) | [873.0] | [0.67] | 0.67 |  |  |  | (The maximum dimensionless figure of merit of a sample made from Mg2Si nano-powder was ZT = 0.67 at 873 K.) FROM: The maximum dimensionless figure of merit of a sample made from Mg2Si nano-powder was ZT = 0.67 at 873 K. | 10.1557-opl.2012.1732.txt |  |  |  |  | comma-level | figure of merit | Fabrication of Mg2Si bulk by spark plasma sintering method with Mg2Si nano-powder | Springer | 2012 | no
9975 | ['Mg2Si0.7Ge0.3Bi0.02'] | Mg2Si0.7Ge0.3Bi0.02 | ZT | ZT |  | [823.0] | 823 | Kelvin^(1.0) | [823.0] | [0.79] | 0.79 |  |  |  | ( and the maximum ZT value of 0.79 was obtained for Mg2Si0.7Ge0.3Bi0.02 at 823 K.) FROM: The lowest thermal conductivity was xx Wm-1K-1 for Mg2Si0.7Ge0.3Bi0.02 at 823 K, and the maximum ZT value of 0.79 was obtained for Mg2Si0.7Ge0.3Bi0.02 at 823 K. | 10.3938-jkps.65.57.txt |  |  |  |  | comma-level | maximum ZT | Thermoelectric properties of Mg2Si0.7Ge0.3Bim prepared using a solid-state reaction | Springer | 2014 | no
9976 | ['Bi2Te3'] | Bi2Te3 | ZT | ZT |  | [295] | 295 | Kelvin^(1.0) |  | [0.6] | 0.6 |  |  |  | (Bi2Te3 when alloyed with Sb and Se has shown very promising performance (ZT of 0.6) at room temperature ) FROM: Bi2Te3 when alloyed with Sb and Se has shown very promising performance (ZT of 0.6) at room temperature ,. | 10.1016-j.mtla.2020.100658.xml |  | alloyed |  |  | comma-level | ZT | Electronic structure and related optical, thermoelectric and dynamical properties of Lilianite-type Pb7Bi4Se13: Ab-initio and Boltzmann transport theory | Elsevier | 2020 | no
9977 | ['bulk bismuth antimony telluride'] | bulk bismuth antimony telluride | ZT | ZT |  | [295] | 295 | Kelvin^(1.0) |  | [1.0] | 1 |  |  |  | (For bulk bismuth antimony telluride ZT values of about 1 near room temperature were obtained) FROM: For bulk bismuth antimony telluride ZT values of about 1 near room temperature were obtained, and also for nanostructured materials ZT of 1.2–1.4 were obtained at somewhat higher temperatures . | 10.1016-j.mtla.2020.100658.xml |  |  |  |  | comma-level | ZT | Electronic structure and related optical, thermoelectric and dynamical properties of Lilianite-type Pb7Bi4Se13: Ab-initio and Boltzmann transport theory | Elsevier | 2020 | no
9978 | ['n-type Zr0.5Hf0.5Ni1'] | n-type Zr0.5Hf0.5Ni1 | ZT | ZT |  | [800.0] | 800 | Kelvin^(1.0) | [800.0] | [0.7] | 0.7 |  |  |  | ( and the ZT reached 0.7 at 800 K for n-type Zr0.5Hf0.5Ni1–xPdxSn0.99Sb0.01.) FROM: Several methods for reducing the lattice thermal conductivity by increasing phonon scattering via point defects or grain boundary scattering have been investigated.– Shen et al. reported a low thermal conductivity of 2 W/(m K), which was obtained by 50% Pd substitution on the Ni site for the ZrNiSn-based half-Heusler alloys, and the ZT reached 0.7 at 800 K for n-type Zr0.5Hf0.5Ni1–xPdxSn0.99Sb0.01. | 10.1557-jmr.2012.171.txt |  |  |  |  | comma-level | ZT | High performance half-Heusler thermoelectric materials with refined grains and nanoscale precipitates | Springer | 2012 | no
9979 | ['Hf0.75Zr0.25NiSn0.975Sb0.025 compound'] | Hf0.75Zr0.25NiSn0.975Sb0.025 compound | ZT | ZT |  | [1025.0] | 1025 | Kelvin^(1.0) | [1025.0] | [0.81] | 0.81 |  |  |  | ( a ZT value of 0.81 at 1025 K has been achieved by Culp et al. in the Hf0.75Zr0.25NiSn0.975Sb0.025 compound) FROM: Later, a ZT value of 0.81 at 1025 K has been achieved by Culp et al. in the Hf0.75Zr0.25NiSn0.975Sb0.025 compound, which meets or exceeds that of industry SiGe alloys. | 10.1557-jmr.2012.171.txt |  |  |  |  | comma-level | ZT | High performance half-Heusler thermoelectric materials with refined grains and nanoscale precipitates | Springer | 2012 | no
9980 | ['Hf0.6Zr0.4NiSn0.98Sb0.02'] | Hf0.6Zr0.4NiSn0.98Sb0.02 | ZT | ZT |  | [1000.0] | 1000 | Kelvin^(1.0) | [1000.0] | [0.9] | 0.9 |  |  |  | ( the maximum ZT reached 0.9 at 1000 K for the Hf0.6Zr0.4NiSn0.98Sb0.02 sample) FROM: For the samples with Sb doping, the maximum ZT reached 0.9 at 1000 K for the Hf0.6Zr0.4NiSn0.98Sb0.02 sample, which is higher than the reported value in Ref.. | 10.1557-jmr.2012.171.txt |  |  |  |  | comma-level | maximum ZT | High performance half-Heusler thermoelectric materials with refined grains and nanoscale precipitates | Springer | 2012 | no
9981 | ['0.22wt. % Cu / BST'] | 0.22wt. % Cu / BST | ZT | ZT |  | [573.0] | 573 | Kelvin^(1.0) | [573.0] | [0.72] | 0.72 |  |  |  | (However, zT in 0.22wt.%Cu/BST and annealed 0.22wt.%Cu/BST increases with increasing the temperature, and the peak zT of 0.72 at 573 K is achieved in annealed 0.22wt.%Cu/BST because of the extraordinary improvements of σ and decrease of κl.) FROM: However, zT in 0.22wt.%Cu/BST and annealed 0.22wt.%Cu/BST increases with increasing the temperature, and the peak zT of 0.72 at 573 K is achieved in annealed 0.22wt.%Cu/BST because of the extraordinary improvements of σ and decrease of κl. | 10.1016-j.pnsc.2018.02.007.xml |  | annealed |  |  | comma-level | zT | Enhancing thermoelectric performance of Cu-modified Bi0.5Sb1.5Te3 by electroless plating and annealing | Elsevier | 2018 | yes
9982 | ['GeTe'] | GeTe | ZT | ZT |  | [723.0] | 723 | Kelvin^(1.0) | [723.0] | [2.1] | 2.1 |  | co-doping of Bi |  | (Perumal et al. achieved a high ZT of ~2.1 in GeTe at 723 K through the complementary co-doping of Bi and In.) FROM: Perumal et al. achieved a high ZT of ~2.1 in GeTe at 723 K through the complementary co-doping of Bi and In. | 10.1016-j.apenergy.2020.114688.xml |  |  |  |  | comma-level | ZT | Evaluation method for assessing heat transfer enhancement effect on performance improvement of thermoelectric generator systems | Elsevier | 2020 | no
9983 | ['boron carbide with 10 at. % carbon'] | boron carbide with 10 at. % carbon | ZT | ZT |  | [1273.0] | 1273 | Kelvin^(1.0) | [1000.0] | [0.65] | 0.65 |  | at. % Mg addition |  | (A high ZT value of 0.65 has been reported by Wood for a boron carbide with 10 at.% carbon and 0.5 at.% Mg addition at 1000 °C.) FROM: A high ZT value of 0.65 has been reported by Wood for a boron carbide with 10 at.% carbon and 0.5 at.% Mg addition at 1000 °C. | 10.1557-jmr.2014.216.txt |  |  |  |  | comma-level | ZT | Development of laser-based joining technology for the fabrication of ceramic thermoelectric modules | Springer | 2014 | no
9984 | ['Mg3Sb2'] | Mg3Sb2 | ZT | ZT |  | [900.0] | 900 | Kelvin^(1.0) | [900.0] | [0.21] | 0.21 |  |  |  | (Condron et al. found that Mg3Sb2 degrades at > 900 K and the maximum thermoelectric figure of merit (ZT) is 0.21 at 875 K [].) FROM: Condron et al. found that Mg3Sb2 degrades at > 900 K and the maximum thermoelectric figure of merit (ZT) is 0.21 at 875 K []. | 10.1016-j.jmat.2020.03.003.xml |  |  |  |  | comma-level | figure of merit | Effect of group-3 elements doping on promotion of in-plane Seebeck coefficient of n-type Mg3Sb2 | Elsevier | 2020 | yes
9985 | ['Te-doped Mg3Sb1.5Bi0.5'] | Te-doped Mg3Sb1.5Bi0.5 | ZT | ZT |  | [300.0] | 300 | Kelvin^(1.0) | [300.0] | [0.56] | 0.56 |  |  |  | (The figure of merit (ZT) of Te-doped Mg3Sb1.5Bi0.5 at 300 K is 0.56) FROM: The figure of merit (ZT) of Te-doped Mg3Sb1.5Bi0.5 at 300 K is 0.56, and it increases to 1.65 at 725 K. | 10.1016-j.jmat.2020.03.003.xml |  |  |  |  | comma-level | figure of merit | Effect of group-3 elements doping on promotion of in-plane Seebeck coefficient of n-type Mg3Sb2 | Elsevier | 2020 | yes
9986 | ['Mg3Bi2 alloys'] | Mg3Bi2 alloys | ZT | ZT |  | [300.0, 500.0] | 400 | Kelvin^(1.0) | [300.0, 500.0] | [1.1] | 1.1 |  |  |  | (Mg3Bi2 alloys both achieve a relatively high ZT value of 1.1 at 300-500 K.) FROM: Mg3Bi2 alloys both achieve a relatively high ZT value of 1.1 at 300-500 K. | 10.1016-j.jmat.2020.03.003.xml |  |  |  |  | comma-level | ZT | Effect of group-3 elements doping on promotion of in-plane Seebeck coefficient of n-type Mg3Sb2 | Elsevier | 2020 | yes
9987 | ['Bi2Te3 / Sb2Te3 superlattices'] | Bi2Te3 / Sb2Te3 superlattices | ZT | ZT |  | [570.0] | 570 | Kelvin^(1.0) | [570.0] | [2.4] | 2.4 |  |  |  | (For example, Venkatasubramanian et al. has shown that Bi2Te3/Sb2Te3 superlattices with a high-ZT value of up to 2.4, and Harman et al. also has supported this idea by reporting PbSeTe/ PbTe quantum-dot superlattices with a ZT value of greater than 3.0 at about 570 K.) FROM: For example, Venkatasubramanian et al. has shown that Bi2Te3/Sb2Te3 superlattices with a high-ZT value of up to 2.4, and Harman et al. also has supported this idea by reporting PbSeTe/ PbTe quantum-dot superlattices with a ZT value of greater than 3.0 at about 570 K. | 10.1016-j.apsusc.2018.02.196.xml |  |  |  |  | comma-level | ZT | Enhanced thermoelectric properties of N-doped ZnO and SrTiO3: A first-principles study | Elsevier | 2018 | no
9988 | ['SrTiO3'] | SrTiO3 | ZT | ZT |  | [1400.0] | 1400 | Kelvin^(1.0) | [1400.0] | [0.7] | 0.7 |  |  |  | (In case of the thermoelectric properties of SrTiO3, Sun and Singh reported in 2016 that the ZT of undoped STO is 0.7 at 1400 K, calculated using BoltzTraP code.) FROM: In case of the thermoelectric properties of SrTiO3, Sun and Singh reported in 2016 that the ZT of undoped STO is 0.7 at 1400 K, calculated using BoltzTraP code. | 10.1016-j.apsusc.2018.02.196.xml |  |  |  |  | comma-level | ZT | Enhanced thermoelectric properties of N-doped ZnO and SrTiO3: A first-principles study | Elsevier | 2018 | no
9989 | ['N-doped ZnO'] | N-doped ZnO | ZT | ZT |  | [400.0, 650.0] | 525 | Kelvin^(1.0) | [400.0, 650.0] | [0.02] | 0.02 |  |  |  | (The maximum value of the ZT of N-doped ZnO is at μ-Ef as about 0.02 of 400–650 K.) FROM: The maximum value of the ZT of N-doped ZnO is at μ-Ef as about 0.02 of 400–650 K. | 10.1016-j.apsusc.2018.02.196.xml |  |  |  |  | comma-level | ZT | Enhanced thermoelectric properties of N-doped ZnO and SrTiO3: A first-principles study | Elsevier | 2018 | no
9990 | ['Bi doped PbTe nanocubes'] | Bi doped PbTe nanocubes | ZT | ZT |  | [675.0] | 675 | Kelvin^(1.0) | [675.0] | [1.35] | 1.35 |  |  |  | ( Yang et al. reported Bi doped PbTe nanocubes for developing the high performance n-type PbTe-based thermoelectric materials obtain the ZT ~ 1.35 at 675 K for n-type Pb0.99Bi0.01Te.) FROM: Recently, Yang et al. reported Bi doped PbTe nanocubes for developing the high performance n-type PbTe-based thermoelectric materials obtain the ZT ~ 1.35 at 675 K for n-type Pb0.99Bi0.01Te. | 10.1016-j.physb.2017.09.012.xml |  |  |  |  | comma-level | ZT | Mott theory predicted thermoelectric properties based on electronic structure of Bi and Sb atoms substituted PbTe material | Elsevier | 2017 | no
9991 | ['Eu2ZnSb2'] | Eu2ZnSb2 | ZT | ZT |  | [623.0] | 623 | Kelvin^(1.0) | [623.0] | [0.37] | 0.37 |  |  |  | ({ maximum ZT }: A2BX2 type compound Eu2ZnSb2 has been discovered as one p-type TE material with intrinsic low lattice thermal conductivity of ∼0.37 W m−1•K−1 at 623 K) FROM: Among all Zintl compounds, A2BX2 type compound Eu2ZnSb2 has been discovered as one p-type TE material with intrinsic low lattice thermal conductivity of ∼0.37 W m−1•K−1 at 623 K, and the maximum ZT value for Eu2Zn0.98Sb2 can reach ∼1.0 at 823 K []. | 10.1016-j.jallcom.2020.155981.xml |  |  |  |  | comma-level | maximum ZT | First principle study of intrinsic point defects in Zintl-phase thermoelectric Eu2ZnSb2 | Elsevier | 2020 | no
9992 | ['PbTe'] | PbTe | ZT | ZT |  | [673.0] | 673 | Kelvin^(1.0) | [400.0] | [1.0] | 1 |  |  |  | (Lead Telluride (PbTe), which adopts the rock salt crystal structure, is a good TE material when optimally doped with ZT values close to 1 near 400 °C.) FROM: Lead Telluride (PbTe), which adopts the rock salt crystal structure, is a good TE material when optimally doped with ZT values close to 1 near 400 °C. | 10.1016-j.jallcom.2007.05.072.xml |  |  |  |  | comma-level | ZT | Effects of high-pressure high-temperature treatment on the thermoelectric properties of PbTe | Elsevier | 2008 | no
9993 | ['co-doped PbTe'] | co-doped PbTe | ZT | ZT |  | [378.0] | 378 | Kelvin^(1.0) | [378.0] | [0.055] | 0.055 |  |  |  | (The dimensionless figure of merit ZT attains its maximum value 0.055 at 378 K for undoped and 1.09 × 10^-5 at 352 K for co-doped PbTe.) FROM: The dimensionless figure of merit ZT attains its maximum value 0.055 at 378 K for undoped and 1.09 × 10^-5 at 352 K for co-doped PbTe. | 10.1007-s12648-020-01849-6.txt |  |  |  |  | comma-level | figure of merit | Low thermal conductivity and enhanced Seebeck coefficient in Antimony and Selenium co-doped PbTe Nanopowders | Springer | 2020 | no
9994 | ['doped PbTe'] | doped PbTe | ZT | ZT |  | [378.0] | 378 | Kelvin^(1.0) | [378.0] | [0.055] | 0.055 |  |  |  | (The dimensionless figure of merit ZT attains their maximum values 0.055 at 378 K for undoped and 1.09 × 10^-5 at 352 K for doped PbTe.) FROM: The dimensionless figure of merit ZT attains their maximum values 0.055 at 378 K for undoped and 1.09 × 10^-5 at 352 K for doped PbTe. | 10.1007-s12648-020-01849-6.txt |  |  |  |  | comma-level | figure of merit | Low thermal conductivity and enhanced Seebeck coefficient in Antimony and Selenium co-doped PbTe Nanopowders | Springer | 2020 | no
9995 | ['Ag2Te'] | Ag2Te | ZT | ZT |  | [370.0] | 370 | Kelvin^(1.0) | [370.0] | [0.27] | 0.27 |  |  |  | (The ZT of Ag2Te increases with increasing temperature in the α-phase, and reaches a maximum value of 0.27 at 370 K.) FROM: The ZT of Ag2Te increases with increasing temperature in the α-phase, and reaches a maximum value of 0.27 at 370 K. | 10.1016-j.jallcom.2004.10.002.xml |  |  |  |  | comma-level | ZT | Thermoelectric properties of α- and β-Ag2Te | Elsevier | 2005 | no
9996 | ['Bi2Te3'] | Bi2Te3 | ZT | ZT |  | [295] | 295 | Kelvin^(1.0) |  | [0.9] | 0.9 |  |  |  | (The most widely used material for the fabrication of thermoelectric generators operating at room temperature is Bi2Te3, which exhibits a ZT of about 0.9.) FROM: The most widely used material for the fabrication of thermoelectric generators operating at room temperature is Bi2Te3, which exhibits a ZT of about 0.9. | 10.1016-j.sse.2008.12.011.xml |  | fabrication |  |  | comma-level | ZT | Micropower energy harvesting | Elsevier | 2009 | no
9997 | ['FeVSb compound'] | FeVSb compound | ZT | ZT |  | [573.0] | 573 | Kelvin^(1.0) | [573.0] | [0.31] | 0.31 |  |  |  | ( the thermoelectric behavior of fine-grained FeVSb compound was reported by Zou et al. with the maximum ZT value of 0.31 obtained for FeV1.15Sb at 573 K.) FROM: Recently, the thermoelectric behavior of fine-grained FeVSb compound was reported by Zou et al. with the maximum ZT value of 0.31 obtained for FeV1.15Sb at 573 K. | 10.1007-s42341-018-0024-x.txt |  |  |  |  | comma-level | maximum ZT | Synthesis of Tin-Doped FeVSb Half-Heusler System by Mechanical Alloying and Evaluation of Thermoelectric Performance | Springer | 2018 | no
9998 | ['FeVSb1-xSnx'] | FeVSb1-xSnx | ZT | ZT |  | [553.0] | 553 | Kelvin^(1.0) | [553.0] | [0.06] | 0.06 |  |  |  | (A ZT value of 0.06 was obtained at 553 K for FeVSb1-xSnx (x = 0.1) consolidated at 980 K.) FROM: A ZT value of 0.06 was obtained at 553 K for FeVSb1-xSnx (x = 0.1) consolidated at 980 K. | 10.1007-s42341-018-0024-x.txt |  |  |  | ['x = 0.1'] | comma-level | ZT | Synthesis of Tin-Doped FeVSb Half-Heusler System by Mechanical Alloying and Evaluation of Thermoelectric Performance | Springer | 2018 | no
9999 | ['Sr0.95La0.05TiO3'] | Sr0.95La0.05TiO3 | ZT | ZT |  | [973.0] | 973 | Kelvin^(1.0) | [973.0] | [0.21] | 0.21 |  |  |  | (Therefore, the highest thermoelectric figure of merit still observed in Sr0.95La0.05TiO3, reaches 0.21 at 973 K, which is 40% larger) FROM: Therefore, the highest thermoelectric figure of merit still observed in Sr0.95La0.05TiO3, reaches 0.21 at 973 K, which is 40% larger than that of the stoichiometric single crystal. | 10.1016-j.jallcom.2009.07.041.xml |  |  |  |  | comma-level | figure of merit | Substitution effect on the thermoelectric properties of reduced Nb-doped Sr0.95La0.05TiO3 ceramics | Elsevier | 2009 | no
10000 | ['Sr0.95La0.05TiO3 single crystal'] | Sr0.95La0.05TiO3 single crystal | ZT | ZT |  | [773.0] | 773 | Kelvin^(1.0) | [773.0] | [0.15] | 0.15 |  |  |  | ({ figure of merit }: which is only 0.15 for Sr0.95La0.05TiO3 single crystal at 773 K .) FROM: However, the high thermal conductivity decreases the figure of merit, which is only 0.15 for Sr0.95La0.05TiO3 single crystal at 773 K . | 10.1016-j.jallcom.2009.07.041.xml |  |  |  |  | comma-level | figure of merit | Substitution effect on the thermoelectric properties of reduced Nb-doped Sr0.95La0.05TiO3 ceramics | Elsevier | 2009 | no
10001 | ['SrTi0.8Nb0.2O3'] | SrTi0.8Nb0.2O3 | ZT | ZT |  | [1000.0] | 1000 | Kelvin^(1.0) | [1000.0] | [0.37] | 0.37 |  |  |  | (So the highest figure of merit for SrTi0.8Nb0.2O3 has reached 0.37 at 1000 K) FROM: So the highest figure of merit for SrTi0.8Nb0.2O3 has reached 0.37 at 1000 K, which was the largest value among n-type oxide semiconductors ever reported. | 10.1016-j.jallcom.2009.07.041.xml |  |  |  |  | comma-level | highest figure of merit | Substitution effect on the thermoelectric properties of reduced Nb-doped Sr0.95La0.05TiO3 ceramics | Elsevier | 2009 | no
10002 | ['Sr0.95La0.05TiO3'] | Sr0.95La0.05TiO3 | ZT | ZT |  | [973.0] | 973 | Kelvin^(1.0) | [973.0] | [0.21] | 0.21 |  |  |  | (Therefore, among all samples, Sr0.95La0.05TiO3 still keeps the highest value of figure of merit in whole temperature range, and the maximum figure of merit reaches 0.21 at 973 K.) FROM: Therefore, among all samples, Sr0.95La0.05TiO3 still keeps the highest value of figure of merit in whole temperature range, and the maximum figure of merit reaches 0.21 at 973 K. | 10.1016-j.jallcom.2009.07.041.xml |  |  |  |  | comma-level | figure of merit | Substitution effect on the thermoelectric properties of reduced Nb-doped Sr0.95La0.05TiO3 ceramics | Elsevier | 2009 | no
10003 | ['Sr0.95La0.05TiO3'] | Sr0.95La0.05TiO3 | ZT | ZT |  | [973.0] | 973 | Kelvin^(1.0) | [973.0] | [0.21] | 0.21 |  |  |  | ( Sr0.95La0.05TiO3 ceramic sample shows a relative high value of the figure of merit about 0.21 at 973 K) FROM: However, Sr0.95La0.05TiO3 ceramic sample shows a relative high value of the figure of merit about 0.21 at 973 K, which is higher than that with same composition SrTiO3 single crystal. | 10.1016-j.jallcom.2009.07.041.xml |  |  |  |  | comma-level | figure of merit | Substitution effect on the thermoelectric properties of reduced Nb-doped Sr0.95La0.05TiO3 ceramics | Elsevier | 2009 | no
10004 | ['Zn3.9Cd0.1Sb3 compound'] | Zn3.9Cd0.1Sb3 compound | ZT | ZT |  | [680.0] | 680 | Kelvin^(1.0) | [680.0] | [1.3] | 1.3 |  |  |  | (High ZT value of ∼1.3 is obtained in Zn3.9Cd0.1Sb3 compound at 680 K.) FROM: High ZT value of ∼1.3 is obtained in Zn3.9Cd0.1Sb3 compound at 680 K. | 10.1016-j.mtcomm.2018.01.007.xml |  |  |  |  | comma-level | ZT | Thermoelectric transport investigations on Cd/In substituted β-Zn4Sb3 compounds | Elsevier | 2018 | no
10005 | ['Zn3.9Cd0.1Sb3 compound'] | Zn3.9Cd0.1Sb3 compound | ZT | ZT |  | [680.0] | 680 | Kelvin^(1.0) | [680.0] | [1.3] | 1.3 |  |  |  | (High ZT value of ∼1.3 is obtained in Zn3.9Cd0.1Sb3 compound at 680 K where as the Zn3.5Cd0.5Sb3 compound exhibits a ZT value of ∼0.43.) FROM: High ZT value of ∼1.3 is obtained in Zn3.9Cd0.1Sb3 compound at 680 K where as the Zn3.5Cd0.5Sb3 compound exhibits a ZT value of ∼0.43. | 10.1016-j.mtcomm.2018.01.007.xml |  |  |  |  | comma-level | ZT | Thermoelectric transport investigations on Cd/In substituted β-Zn4Sb3 compounds | Elsevier | 2018 | no
10006 | ['Zn3.9Cd0.1Sb3'] | Zn3.9Cd0.1Sb3 | ZT | ZT |  | [680.0] | 680 | Kelvin^(1.0) | [680.0] | [1.3] | 1.3 |  |  |  | (A peak ZT value of ∼1.3 is observed in Zn3.9Cd0.1Sb3 solid solution at 680 K.) FROM: A peak ZT value of ∼1.3 is observed in Zn3.9Cd0.1Sb3 solid solution at 680 K. | 10.1016-j.mtcomm.2018.01.007.xml |  |  |  |  | comma-level | peak ZT | Thermoelectric transport investigations on Cd/In substituted β-Zn4Sb3 compounds | Elsevier | 2018 | no
10007 | ['Zn3.9Cd0.1Sb3'] | Zn3.9Cd0.1Sb3 | ZT | ZT |  | [680.0] | 680 | Kelvin^(1.0) | [680.0] | [1.3] | 1.3 |  | doping of Cd |  | (A peak ZT value of ∼1.3 is obtained in Zn3.9Cd0.1Sb3 solid solution at 680 K and higher level doping of Cd leads to decrease in ZT value to 0.43 at the same temperature.) FROM: A peak ZT value of ∼1.3 is obtained in Zn3.9Cd0.1Sb3 solid solution at 680 K and higher level doping of Cd leads to decrease in ZT value to 0.43 at the same temperature. | 10.1016-j.mtcomm.2018.01.007.xml |  |  |  |  | comma-level | peak ZT | Thermoelectric transport investigations on Cd/In substituted β-Zn4Sb3 compounds | Elsevier | 2018 | no
10008 | ['Pb0.7Sn0.3Te alloy'] | Pb0.7Sn0.3Te alloy | ZT | ZT |  | [350.0] | 350 | Kelvin^(1.0) | [350.0] | [0.0012] | 0.0012 |  |  |  | (The highest figure of merit (Z=1.2×10−3 K−1) was observed for the Pb0.7Sn0.3Te alloy at 350 K .) FROM: The highest figure of merit (Z=1.2×10−3 K−1) was observed for the Pb0.7Sn0.3Te alloy at 350 K . | 10.1016-S0022-4596(03)00417-1.xml |  |  |  |  | comma-level | highest figure of merit | Mechanical alloying of a thermoelectric alloy: Pb0.65Sn0.35Te | Elsevier | 2004 | no
10009 | ['Bi2Te3'] | Bi2Te3 | ZT | ZT |  | [295] | 295 | Kelvin^(1.0) |  | [1.0] | 1 |  |  |  | (The state-of-the-art TE materials are dominated by Bi2Te3 and PbTe-based materials with the zT values of ∼1 at room temperature .) FROM: The state-of-the-art TE materials are dominated by Bi2Te3 and PbTe-based materials with the zT values of ∼1 at room temperature . | 10.1016-j.mtener.2017.02.005.xml |  |  |  |  | comma-level | zT | An insight into β-Zn4Sb3 from its crystal structure, thermoelectric performance, thermal stability and graded material | Elsevier | 2017 | no
10010 | ['Zn4Sb3'] | Zn4Sb3 | ZT | ZT |  | [673.0] | 673 | Kelvin^(1.0) | [673.0] | [1.3] | 1.3 |  |  |  | (One candidate is Zn4Sb3, as a promising intermediate TE material for wide industrial applications, with zT of ∼1.3 at temperature around 673 K .) FROM: One candidate is Zn4Sb3, as a promising intermediate TE material for wide industrial applications, with zT of ∼1.3 at temperature around 673 K . | 10.1016-j.mtener.2017.02.005.xml |  |  |  |  | comma-level | zT | An insight into β-Zn4Sb3 from its crystal structure, thermoelectric performance, thermal stability and graded material | Elsevier | 2017 | no
10011 | ['β-Zn4Sb3'] | β-Zn4Sb3 | ZT | ZT |  | [673.0] | 673 | Kelvin^(1.0) | [673.0] | [1.2] | 1.2 |  |  |  | ( showing that the highest peak zT of ∼1.2 was achieved at 673 K in the single-phase β-Zn4Sb3) FROM: For instance, Zhu et al. investigated the effect of the secondary phase ZnSb or Zn on the TE properties of β-Zn4Sb3, showing that the highest peak zT of ∼1.2 was achieved at 673 K in the single-phase β-Zn4Sb3, while two kinds of samples involving the secondary phases gave the peak zT values of 0.9 and 1.0 . | 10.1016-j.mtener.2017.02.005.xml |  |  |  |  | comma-level | peak zT | An insight into β-Zn4Sb3 from its crystal structure, thermoelectric performance, thermal stability and graded material | Elsevier | 2017 | no
10012 | ['β-Zn3.82In0·18Sb3 compounds'] | β-Zn3.82In0·18Sb3 compounds | ZT | ZT |  | [700.0] | 700 | Kelvin^(1.0) | [700.0] | [1.41] | 1.41 |  |  |  | ( the β-Zn3.82In0·18Sb3 compounds exhibited an extraordinarily high zT of 1.41 at 700 K due to the significantly enhanced power factor and the intrinsic low thermal conductivity .) FROM: For instance, the β-Zn3.82In0·18Sb3 compounds exhibited an extraordinarily high zT of 1.41 at 700 K due to the significantly enhanced power factor and the intrinsic low thermal conductivity . | 10.1016-j.mtener.2017.02.005.xml |  |  |  |  | comma-level | zT | An insight into β-Zn4Sb3 from its crystal structure, thermoelectric performance, thermal stability and graded material | Elsevier | 2017 | no
10013 | ['Zn4Sb2·92Te0.08'] | Zn4Sb2·92Te0.08 | ZT | ZT |  | [673.0] | 673 | Kelvin^(1.0) | [673.0] | [1.0] | 1 |  |  |  | (The zT of Zn4Sb2·92Te0.08 sample only reached 1.0 at 673 K .) FROM: The zT of Zn4Sb2·92Te0.08 sample only reached 1.0 at 673 K . | 10.1016-j.mtener.2017.02.005.xml |  |  |  |  | comma-level | zT | An insight into β-Zn4Sb3 from its crystal structure, thermoelectric performance, thermal stability and graded material | Elsevier | 2017 | no
10014 | ['β-Zn4Sb3 nano-wires'] | β-Zn4Sb3 nano-wires | ZT | ZT |  | [675.0] | 675 | Kelvin^(1.0) | [675.0] | [1.59] | 1.59 |  |  |  | ( the dimensionless zT of the β-Zn4Sb3 nano-wires can rise to 1.59 at 675 K) FROM: For instance, the dimensionless zT of the β-Zn4Sb3 nano-wires can rise to 1.59 at 675 K, which is the highest value for reported β-Zn4Sb3. | 10.1016-j.mtener.2017.02.005.xml |  |  |  |  | comma-level | zT | An insight into β-Zn4Sb3 from its crystal structure, thermoelectric performance, thermal stability and graded material | Elsevier | 2017 | no
10015 | ['Zn4Sb3 / Cu3SbSe4 nano-composites'] | Zn4Sb3 / Cu3SbSe4 nano-composites | ZT | ZT |  | [648.0] | 648 | Kelvin^(1.0) | [648.0] | [0.5] | 0.5 |  |  |  | ({ zT }: A reduction of kl from 0.5 Wm−1K−1 to 0.32 Wm−1K−1 was achieved at 648 K in the Zn4Sb3/Cu3SbSe4 nano-composites) FROM: A reduction of kl from 0.5 Wm−1K−1 to 0.32 Wm−1K−1 was achieved at 648 K in the Zn4Sb3/Cu3SbSe4 nano-composites, which allowed the zT to reach 1.37 . | 10.1016-j.mtener.2017.02.005.xml |  |  |  |  | comma-level | zT | An insight into β-Zn4Sb3 from its crystal structure, thermoelectric performance, thermal stability and graded material | Elsevier | 2017 | no
10016 | ['PbTe'] | PbTe | ZT | ZT |  | [295] | 295 | Kelvin^(1.0) |  | [0.87] | 0.87 |  |  |  | (The value of the thermoelectric figure of merit, ZT for PbTe measured at ambient temperature and pressure, 0.87, has been achieved.) FROM: The value of the thermoelectric figure of merit, ZT for PbTe measured at ambient temperature and pressure, 0.87, has been achieved. | 10.1016-S0009-2614(02)00634-6.xml |  | pressure |  |  | comma-level | figure of merit | Giant improved thermoelectric properties in PbTe by HPHT at room temperature | Elsevier | 2002 | no
10017 | ['Sb2Te3'] | Sb2Te3 | ZT | ZT |  | [295] | 295 | Kelvin^(1.0) |  | [1.2] | 1.2 |  |  |  | ( the ZT of Sb2Te3 reached 1.2 at room temperature) FROM: For example, the ZT of Sb2Te3 reached 1.2 at room temperature, whereas that of CsBi4Te6 reached 0.8 at 225 K . | 10.1016-j.cap.2013.01.019.xml |  |  |  |  | comma-level | ZT | Effect of multiwalled carbon nanotubes on the thermoelectric properties of a bismuth telluride matrix | Elsevier | 2013 | no
10018 | ['CsBi4Te6'] | CsBi4Te6 | ZT | ZT |  | [225.0] | 225 | Kelvin^(1.0) | [225.0] | [0.8] | 0.8 |  |  |  | ({ ZT }: whereas that of CsBi4Te6 reached 0.8 at 225 K .) FROM: For example, the ZT of Sb2Te3 reached 1.2 at room temperature, whereas that of CsBi4Te6 reached 0.8 at 225 K . | 10.1016-j.cap.2013.01.019.xml |  |  |  |  | comma-level | ZT | Effect of multiwalled carbon nanotubes on the thermoelectric properties of a bismuth telluride matrix | Elsevier | 2013 | no
10019 | ['n-type Mg3Sb2'] | n-type Mg3Sb2 | ZT | ZT |  | [750.0] | 750 | Kelvin^(1.0) | [750.0] | [2.1] | 2.1 |  |  |  | (The calculated ZT curves of n-type Mg3Sb2 are found to be nearly isotropic, and the highest calculated ZT is about 2.1 at 750 K, in reasonable agreement with the experimental results and thus validating our calculations.) FROM: The calculated ZT curves of n-type Mg3Sb2 are found to be nearly isotropic, and the highest calculated ZT is about 2.1 at 750 K, in reasonable agreement with the experimental results and thus validating our calculations. | 10.1016-j.mtphys.2020.100217.xml |  |  |  |  | comma-level | ZT | Anisotropic thermoelectric figure-of-merit in Mg3Sb2 | Elsevier | 2020 | no
10020 | ['p-type Mg3Sb2'] | p-type Mg3Sb2 | ZT | ZT |  | [750.0] | 750 | Kelvin^(1.0) | [750.0] | [1.5] | 1.5 |  |  |  | (In contrast, we found strong anisotropy of ZT in p-type Mg3Sb2, with the highest calculated ZT value attaining 1.5 at 750 K along the c-axis and 0.6 in the ab-plane at 750 K, respectively.) FROM: In contrast, we found strong anisotropy of ZT in p-type Mg3Sb2, with the highest calculated ZT value attaining 1.5 at 750 K along the c-axis and 0.6 in the ab-plane at 750 K, respectively. | 10.1016-j.mtphys.2020.100217.xml |  |  | c-axis |  | comma-level | ZT | Anisotropic thermoelectric figure-of-merit in Mg3Sb2 | Elsevier | 2020 | no
10021 | ['Te-doped n-type Mg3Sb2'] | Te-doped n-type Mg3Sb2 | ZT | ZT |  | [720.0] | 720 | Kelvin^(1.0) | [720.0] | [1.6] | 1.6 |  |  |  | ( the ground-breaking discovery of Te-doped n-type Mg3Sb2 with ZT∼ 1.6 at 720 K has made Mg3Sb2-based compounds an active frontier of current TE materials research [].) FROM: In light of the large phase space of AB2X2 to tune the electrical and thermal transport properties, the ground-breaking discovery of Te-doped n-type Mg3Sb2 with ZT∼ 1.6 at 720 K has made Mg3Sb2-based compounds an active frontier of current TE materials research []. | 10.1016-j.mtphys.2020.100217.xml |  |  |  |  | comma-level | ZT | Anisotropic thermoelectric figure-of-merit in Mg3Sb2 | Elsevier | 2020 | no
10022 | ['n-type Mg3Sb2'] | n-type Mg3Sb2 | ZT | ZT |  | [750.0] | 750 | Kelvin^(1.0) | [750.0] | [2.1] | 2.1 |  |  |  | (Nearly isotropic ZT is attained for n-type Mg3Sb2, and the highest ZT in both directions approaches 2.1 at 750 K with carrier concentration around 3×1019cm-3.) FROM: Nearly isotropic ZT is attained for n-type Mg3Sb2, and the highest ZT in both directions approaches 2.1 at 750 K with carrier concentration around 3×1019cm-3. | 10.1016-j.mtphys.2020.100217.xml |  |  | both directions |  | comma-level | ZT | Anisotropic thermoelectric figure-of-merit in Mg3Sb2 | Elsevier | 2020 | no
10023 | ['n-type Mg3Sb2'] | n-type Mg3Sb2 | ZT | ZT |  | [723.0] | 723 | Kelvin^(1.0) | [723.0] | [1.85] | 1.85 |  |  |  | ( the highest ZT achieved experimentally in n-type Mg3Sb2 is 1.85 at 723 K with carrier concentrations ranging from 3×1019cm-3 to 3.5×1019cm-3 [].) FROM: To date, the highest ZT achieved experimentally in n-type Mg3Sb2 is 1.85 at 723 K with carrier concentrations ranging from 3×1019cm-3 to 3.5×1019cm-3 []. | 10.1016-j.mtphys.2020.100217.xml |  |  |  |  | comma-level | highest ZT | Anisotropic thermoelectric figure-of-merit in Mg3Sb2 | Elsevier | 2020 | no
10024 | ['p-type Mg3Sb2'] | p-type Mg3Sb2 | ZT | ZT |  | [750.0] | 750 | Kelvin^(1.0) | [750.0] | [1.42] | 1.42 |  |  |  | (Specifically, the ZT along c-axis of p-type Mg3Sb2 is still greater than unity, with a maximum value of 1.42 at 750 K at a carrier concentration of 2×1019cm-3, as shown in .) FROM: Specifically, the ZT along c-axis of p-type Mg3Sb2 is still greater than unity, with a maximum value of 1.42 at 750 K at a carrier concentration of 2×1019cm-3, as shown in . | 10.1016-j.mtphys.2020.100217.xml |  |  | along c-axis |  | comma-level | ZT | Anisotropic thermoelectric figure-of-merit in Mg3Sb2 | Elsevier | 2020 | no
10025 | ['n-type Mg3Sb2'] | n-type Mg3Sb2 | ZT | ZT |  | [750.0] | 750 | Kelvin^(1.0) | [750.0] | [2.1] | 2.1 |  |  |  | (The calculated ZT for n-type Mg3Sb2 was 2.1 at 750 K in accordance with experimental data.) FROM: The calculated ZT for n-type Mg3Sb2 was 2.1 at 750 K in accordance with experimental data. | 10.1016-j.mtphys.2020.100217.xml |  |  |  |  | comma-level | ZT | Anisotropic thermoelectric figure-of-merit in Mg3Sb2 | Elsevier | 2020 | no
10026 | ['p-type Mg3Sb2'] | p-type Mg3Sb2 | ZT | ZT |  | [750.0] | 750 | Kelvin^(1.0) | [750.0] | [0.6] | 0.6 |  |  |  | (Strong anisotropy of ZT is found in p-type Mg3Sb2, the largest ZT in ab-plane and c-direction are 0.6 and 1.5 at 750 K, respectively.) FROM: Strong anisotropy of ZT is found in p-type Mg3Sb2, the largest ZT in ab-plane and c-direction are 0.6 and 1.5 at 750 K, respectively. | 10.1016-j.mtphys.2020.100217.xml |  |  | and c-direction |  | comma-level | ZT | Anisotropic thermoelectric figure-of-merit in Mg3Sb2 | Elsevier | 2020 | no
10027 | ['Nb-doped SrTiO3'] | Nb-doped SrTiO3 | ZT | ZT |  | [1000.0] | 1000 | Kelvin^(1.0) | [1000.0] | [0.37] | 0.37 |  |  |  | (Ohta et al. fabricated Nb-doped SrTiO3 epitaxial films, polycrystals, and single crystals with ZT values reaching 0.37 at 1000 K, 0.35 at 1000 K, and 0.17 at 1073 K, respectively .) FROM: Ohta et al. fabricated Nb-doped SrTiO3 epitaxial films, polycrystals, and single crystals with ZT values reaching 0.37 at 1000 K, 0.35 at 1000 K, and 0.17 at 1073 K, respectively . | 10.1016-j.jallcom.2010.03.049.xml |  | fabricated |  |  | comma-level | ZT | Effects of mesoporous silica addition on thermoelectric properties of Nb-doped SrTiO3 | Elsevier | 2010 | no
10028 | ['Y-doped SrTiO3'] | Y-doped SrTiO3 | ZT | ZT |  | [870.0] | 870 | Kelvin^(1.0) | [870.0] | [0.146] | 0.146 |  |  |  | (Ito et al. prepared Y-doped SrTiO3 polycrystalline ceramics by the polymerized complex process, and a maximum ZT value of 0.146 was obtained at 870 K .) FROM: Ito et al. prepared Y-doped SrTiO3 polycrystalline ceramics by the polymerized complex process, and a maximum ZT value of 0.146 was obtained at 870 K . | 10.1016-j.jallcom.2010.03.049.xml |  | process |  |  | comma-level | maximum ZT | Effects of mesoporous silica addition on thermoelectric properties of Nb-doped SrTiO3 | Elsevier | 2010 | no
10029 | ['Sr0.95La0.05Ti1−xNbxO3'] | Sr0.95La0.05Ti1−xNbxO3 | ZT | ZT |  | [973.0] | 973 | Kelvin^(1.0) | [973.0] | [0.21] | 0.21 |  |  |  | (Wang et al. fabricated Sr0.95La0.05Ti1−xNbxO3 by the solid-state reaction method, and the highest ZT value reached 0.21 at 973 K .) FROM: Wang et al. fabricated Sr0.95La0.05Ti1−xNbxO3 by the solid-state reaction method, and the highest ZT value reached 0.21 at 973 K . | 10.1016-j.jallcom.2010.03.049.xml |  | fabricated |  |  | comma-level | highest ZT | Effects of mesoporous silica addition on thermoelectric properties of Nb-doped SrTiO3 | Elsevier | 2010 | no
10030 | ['Ni-substituted NaCoO2'] | Ni-substituted NaCoO2 | ZT | ZT |  | [673.0] | 673 | Kelvin^(1.0) | [673.0] | [0.176] | 0.176 |  |  |  | ( while Wang et al. fabricated a c-axis oriented Ni-substituted NaCoO2 ceramic with a maximum ZT value of 0.176 at 673 K by the citric acid complex method .) FROM: Additionally, Keawprak et al. prepared Sr–Ir–O compounds by a solid-state reaction and spark plasma sintering, and obtained a maximum ZT value of 0.013 at 1023 K , while Wang et al. fabricated a c-axis oriented Ni-substituted NaCoO2 ceramic with a maximum ZT value of 0.176 at 673 K by the citric acid complex method . | 10.1016-j.jallcom.2010.03.049.xml |  | fabricated | a c-axis |  | comma-level | maximum ZT | Effects of mesoporous silica addition on thermoelectric properties of Nb-doped SrTiO3 | Elsevier | 2010 | no
10031 | ['Nb-doped SrTiO3'] | Nb-doped SrTiO3 | ZT | ZT |  | [295] | 295 | Kelvin^(1.0) |  | [2.4] | 2.4 |  |  |  | (In contrast, high-density two-dimensional electron gas (2DEG) confined within a unit cell layer thick Nb-doped SrTiO3 has shown a very high ZT value, reaching 2.4 at room temperature .) FROM: In contrast, high-density two-dimensional electron gas (2DEG) confined within a unit cell layer thick Nb-doped SrTiO3 has shown a very high ZT value, reaching 2.4 at room temperature . | 10.1016-j.jallcom.2010.03.049.xml |  |  |  |  | comma-level | ZT | Effects of mesoporous silica addition on thermoelectric properties of Nb-doped SrTiO3 | Elsevier | 2010 | no
10032 | ['Nb-doped SrTiO3 composite'] | Nb-doped SrTiO3 composite | ZT | ZT |  | [900.0] | 900 | Kelvin^(1.0) | [900.0] | [0.165] | 0.165 |  |  |  | (The Nb-doped SrTiO3 composite with 5 vol% MS gave the maximum ZT value of 0.165 at 900 K.) FROM: The Nb-doped SrTiO3 composite with 5 vol% MS gave the maximum ZT value of 0.165 at 900 K. | 10.1016-j.jallcom.2010.03.049.xml |  |  |  |  | comma-level | maximum ZT | Effects of mesoporous silica addition on thermoelectric properties of Nb-doped SrTiO3 | Elsevier | 2010 | no
10033 | ['Ba0.05In0.15Co4Sb11.5Te0.5'] | Ba0.05In0.15Co4Sb11.5Te0.5 | ZT | ZT |  | [295] | 295 | Kelvin^(1.0) |  | [1.0] | 1 |  |  |  | ({ figure of merit }: of Ba0.05In0.15Co4Sb11.5Te0.5 under 1 GPa shows the maximum value of 4.01 × 10−4 K−1 at room temperature.) FROM: The figure of merit, Z, of Ba0.05In0.15Co4Sb11.5Te0.5 under 1 GPa shows the maximum value of 4.01 × 10−4 K−1 at room temperature. | 10.1016-j.jallcom.2016.08.256.xml |  |  |  |  | comma-level | figure of merit | The thermoelectric properties of BaxIn0.2−x Co4Sb11.5Te0.5 synthesized at different pressure | Elsevier | 2017 | no
10034 | ['Bi2Sr2Co2Oy'] | Bi2Sr2Co2Oy | ZT | ZT |  | [973.0] | 973 | Kelvin^(1.0) | [973.0] | [0.26] | 0.26 |  |  |  | (► Sample of Bi2Sr2Co2Oy/3 wt% Ag has a ZT of about 0.26 at 973 K) FROM: ► Sample of Bi2Sr2Co2Oy/3 wt% Ag has a ZT of about 0.26 at 973 K, which is the best value so far reported for Bi2Sr2Co2Oy. | 10.1016-j.jallcom.2012.11.107.xml |  |  |  |  | comma-level | ZT | High temperature thermoelectric properties of Bi2Sr2Co2O y /Ag composites | Elsevier | 2013 | no
10035 | ['Bi2Sr2Co2Oy'] | Bi2Sr2Co2Oy | ZT | ZT |  | [973.0] | 973 | Kelvin^(1.0) | [973.0] | [0.26] | 0.26 |  |  |  | (Sample of Bi2Sr2Co2Oy/3 wt% Ag exhibits a figure of merit of about 0.26 at 973 K) FROM: Sample of Bi2Sr2Co2Oy/3 wt% Ag exhibits a figure of merit of about 0.26 at 973 K, indicating it is a promising thermoelectric candidate for high temperature applications. | 10.1016-j.jallcom.2012.11.107.xml |  |  |  |  | comma-level | figure of merit | High temperature thermoelectric properties of Bi2Sr2Co2O y /Ag composites | Elsevier | 2013 | no
10036 | ['Bi2Sr2Co2Oy'] | Bi2Sr2Co2Oy | ZT | ZT |  | [1000.0] | 1000 | Kelvin^(1.0) | [1000.0] | [1.1] | 1.1 |  |  |  | (Bi2Sr2Co2Oy (abbreviated as BSCO) is one of the best TE materials among the layered cobaltites and a high ZT of 1.1 at 1000 K has been achieved in the single crystal whiskers .) FROM: Bi2Sr2Co2Oy (abbreviated as BSCO) is one of the best TE materials among the layered cobaltites and a high ZT of 1.1 at 1000 K has been achieved in the single crystal whiskers . | 10.1016-j.jallcom.2012.11.107.xml |  |  |  |  | comma-level | ZT | High temperature thermoelectric properties of Bi2Sr2Co2O y /Ag composites | Elsevier | 2013 | no
10037 | ['Bi2Sr2Co2Oy'] | Bi2Sr2Co2Oy | ZT | ZT |  | [973.0] | 973 | Kelvin^(1.0) | [973.0] | [0.26] | 0.26 |  |  |  | (Sample of Bi2Sr2Co2Oy/3 wt% Ag shows the maximum figure of merit of about 0.26 at 973 K) FROM: Sample of Bi2Sr2Co2Oy/3 wt% Ag shows the maximum figure of merit of about 0.26 at 973 K, demonstrating its potential applications in high temperature thermoelectric conversion fields. | 10.1016-j.jallcom.2012.11.107.xml |  |  |  |  | comma-level | maximum figure of merit | High temperature thermoelectric properties of Bi2Sr2Co2O y /Ag composites | Elsevier | 2013 | no
10038 | ['n-type Mg2Si'] | n-type Mg2Si | ZT | ZT |  | [900.0] | 900 | Kelvin^(1.0) | [900.0] | [0.9] | 0.9 |  |  |  | (A n-type Mg2Si with controlled carrier concentration has been achieved at a ZT = 0.9, at a temperature of approximately 900 K .) FROM: A n-type Mg2Si with controlled carrier concentration has been achieved at a ZT = 0.9, at a temperature of approximately 900 K . | 10.1016-j.jallcom.2015.07.291.xml |  | controlled |  |  | comma-level | ZT | Si-particle-size dependence of Mg2Si powders directly produced by liquid–solid synthesis method | Elsevier | 2016 | no
10039 | ['n-type Co4Sb11.5Te0.5'] | n-type Co4Sb11.5Te0.5 | ZT | ZT |  | [710.0] | 710 | Kelvin^(1.0) | [710.0] | [0.92] | 0.92 |  |  |  | ( a dimensionless thermoelectric figure of merit (ZT) of 0.92 at 710 K was achieved for n-type Co4Sb11.5Te0.5 synthesized at 1.8 GPa.) FROM: Finally, a dimensionless thermoelectric figure of merit (ZT) of 0.92 at 710 K was achieved for n-type Co4Sb11.5Te0.5 synthesized at 1.8 GPa. | 10.1016-j.jallcom.2014.03.017.xml |  | at 1.8 GPa |  |  | comma-level | figure of merit | Improvement of thermoelectric performance for Te-doped CoSb3 by higher synthesis pressure | Elsevier | 2014 | no
10040 | ['pure CoSb3'] | pure CoSb3 | ZT | ZT |  | [710.0] | 710 | Kelvin^(1.0) | [710.0] | [0.67] | 0.67 |  |  |  | ({ ZT at 710 K }: that of pure CoSb3 and reach 0.67) FROM: The ZT values for Te-doped samples are much higher than that of pure CoSb3 and reach 0.67, 0.83 and 0.92 at 710 K, respectively. | 10.1016-j.jallcom.2014.03.017.xml |  |  |  |  | comma-level | ZT | Improvement of thermoelectric performance for Te-doped CoSb3 by higher synthesis pressure | Elsevier | 2014 | no
10041 | ['Co4Sb12−xTex'] | Co4Sb12−xTex | ZT | ZT |  | [850.0] | 850 | Kelvin^(1.0) | [850.0] | [0.72] | 0.72 |  |  |  | ({ ZT }: 0.72 at 850 K for the reported Co4Sb12−xTex) FROM: The ZT value of the present Co4Sb11.5Te0.5 sample synthesized at 1.8 GPa is higher than 0.72 at 850 K for the reported Co4Sb12−xTex, and also comparable with some filled CoSb3 alloys . | 10.1016-j.jallcom.2014.03.017.xml |  |  |  |  | comma-level | ZT | Improvement of thermoelectric performance for Te-doped CoSb3 by higher synthesis pressure | Elsevier | 2014 | no
10042 | ['Co4Sb11.5Te0.5'] | Co4Sb11.5Te0.5 | ZT | ZT |  | [710.0] | 710 | Kelvin^(1.0) | [710.0] | [0.92] | 0.92 |  |  |  | ( a maximum ZT value of 0.92 was obtained for Co4Sb11.5Te0.5 synthesized at 1.8 GPa at 710 K.) FROM: As a result, a maximum ZT value of 0.92 was obtained for Co4Sb11.5Te0.5 synthesized at 1.8 GPa at 710 K. | 10.1016-j.jallcom.2014.03.017.xml |  | at 1.8 GPa |  |  | comma-level | maximum ZT | Improvement of thermoelectric performance for Te-doped CoSb3 by higher synthesis pressure | Elsevier | 2014 | no
10043 | ['2TiO3-Î'] | 2TiO3-Î | ZT | ZT |  | [1773.0] | 1773 | Kelvin^(1.0) | [1773.0] | [0.05] | 0.05 |  |  |  | ( PF and ZT) of Sr1-xLax/2Smx/2TiO3-Î´ (0.05 â‰¤ x â‰¤ 0.30) ceramics sintered in 5% H2/N2 at 1773 K for 6 hours are shown in Figure 3.) FROM: 3.3 Thermoelectric properties The temperature dependence of the thermoelectric properties (Ïƒ, S, k, PF and ZT) of Sr1-xLax/2Smx/2TiO3-Î´ (0.05 â‰¤ x â‰¤ 0.30) ceramics sintered in 5% H2/N2 at 1773 K for 6 hours are shown in Figure 3. | 10.1016-j.matpr.2017.10.004.xml |  | sintered |  |  | comma-level | ZT | La and Sm Co-doped SrTiO3- δ Thermoelectric Ceramics | Elsevier | 2017 | no
10044 | ['Sr0.9Dy0.1TiO3'] | Sr0.9Dy0.1TiO3 | ZT | ZT |  | [573.0] | 573 | Kelvin^(1.0) | [573.0] | [0.22] | 0.22 |  |  |  | (These reported ZT values for reduced bulk polycrystalline strontium titanates include 0.22 at 573 K for Sr0.9Dy0.1TiO3 and 0.28 at 873 K for Sr0.9Nd0.1TiO3 [13) FROM: These reported ZT values for reduced bulk polycrystalline strontium titanates include 0.22 at 573 K for Sr0.9Dy0.1TiO3 and 0.28 at 873 K for Sr0.9Nd0.1TiO3 [13, 18, 24], 0.22 at 800 K for Sr0.92La0.08TiO3 and 0.17 at 1045 K for SrTi0.90Ta0.1TiO3 [18], 0.24 at 1073 K for Sr0.9Sm0.1TiO3 and 0.31 at 1023 K for Sr0.8La0.18Yb0.02TiO3 [13], and 0.36 at 1045 K for La0.1Sr0.83Dy0.07TiO3 [13, 24]. | 10.1016-j.matpr.2017.10.004.xml |  |  |  |  | comma-level | ZT | La and Sm Co-doped SrTiO3- δ Thermoelectric Ceramics | Elsevier | 2017 | no
10045 | ['Sr0.92La0.08TiO3'] | Sr0.92La0.08TiO3 | ZT | ZT |  | [800.0] | 800 | Kelvin^(1.0) | [800.0] | [0.22] | 0.22 |  |  |  | ({ ZT }: 0.22 at 800 K for Sr0.92La0.08TiO3 and 0.17 at 1045 K for SrTi0.90Ta0.1TiO3 [18]) FROM: These reported ZT values for reduced bulk polycrystalline strontium titanates include 0.22 at 573 K for Sr0.9Dy0.1TiO3 and 0.28 at 873 K for Sr0.9Nd0.1TiO3 [13, 18, 24], 0.22 at 800 K for Sr0.92La0.08TiO3 and 0.17 at 1045 K for SrTi0.90Ta0.1TiO3 [18], 0.24 at 1073 K for Sr0.9Sm0.1TiO3 and 0.31 at 1023 K for Sr0.8La0.18Yb0.02TiO3 [13], and 0.36 at 1045 K for La0.1Sr0.83Dy0.07TiO3 [13, 24]. | 10.1016-j.matpr.2017.10.004.xml |  |  |  |  | comma-level | ZT | La and Sm Co-doped SrTiO3- δ Thermoelectric Ceramics | Elsevier | 2017 | no
10046 | ['Sr0.9Sm0.1TiO3'] | Sr0.9Sm0.1TiO3 | ZT | ZT |  | [1073.0] | 1073 | Kelvin^(1.0) | [1073.0] | [0.24] | 0.24 |  |  |  | ({ ZT }: 0.24 at 1073 K for Sr0.9Sm0.1TiO3 and 0.31 at 1023 K for Sr0.8La0.18Yb0.02TiO3 [13]) FROM: These reported ZT values for reduced bulk polycrystalline strontium titanates include 0.22 at 573 K for Sr0.9Dy0.1TiO3 and 0.28 at 873 K for Sr0.9Nd0.1TiO3 [13, 18, 24], 0.22 at 800 K for Sr0.92La0.08TiO3 and 0.17 at 1045 K for SrTi0.90Ta0.1TiO3 [18], 0.24 at 1073 K for Sr0.9Sm0.1TiO3 and 0.31 at 1023 K for Sr0.8La0.18Yb0.02TiO3 [13], and 0.36 at 1045 K for La0.1Sr0.83Dy0.07TiO3 [13, 24]. | 10.1016-j.matpr.2017.10.004.xml |  |  |  |  | comma-level | ZT | La and Sm Co-doped SrTiO3- δ Thermoelectric Ceramics | Elsevier | 2017 | no
10047 | ['La0.1Sr0.83Dy0.07TiO3'] | La0.1Sr0.83Dy0.07TiO3 | ZT | ZT |  | [1045.0] | 1045 | Kelvin^(1.0) | [1045.0] | [0.36] | 0.36 |  |  |  | ({ ZT }: and 0.36 at 1045 K for La0.1Sr0.83Dy0.07TiO3 [13) FROM: These reported ZT values for reduced bulk polycrystalline strontium titanates include 0.22 at 573 K for Sr0.9Dy0.1TiO3 and 0.28 at 873 K for Sr0.9Nd0.1TiO3 [13, 18, 24], 0.22 at 800 K for Sr0.92La0.08TiO3 and 0.17 at 1045 K for SrTi0.90Ta0.1TiO3 [18], 0.24 at 1073 K for Sr0.9Sm0.1TiO3 and 0.31 at 1023 K for Sr0.8La0.18Yb0.02TiO3 [13], and 0.36 at 1045 K for La0.1Sr0.83Dy0.07TiO3 [13, 24]. | 10.1016-j.matpr.2017.10.004.xml |  |  |  |  | comma-level | ZT | La and Sm Co-doped SrTiO3- δ Thermoelectric Ceramics | Elsevier | 2017 | no
10048 | ['2TiO3-Î'] | 2TiO3-Î | ZT | ZT |  | [1773.0] | 1773 | Kelvin^(1.0) | [1773.0] | [0.05] | 0.05 |  |  |  | (Temperature dependence of (a) Ïƒ (b) â”‚Sâ”‚ (c) PF (d) k and (e) ZT for Sr1-xLax/2Smx/2TiO3-Î´ (0.05 â‰¤ x â‰¤ 0.30) ceramics sintered in 5% H2/N2 at 1773 K for 6 hours.) FROM: Temperature dependence of (a) Ïƒ (b) â”‚Sâ”‚ (c) PF (d) k and (e) ZT for Sr1-xLax/2Smx/2TiO3-Î´ (0.05 â‰¤ x â‰¤ 0.30) ceramics sintered in 5% H2/N2 at 1773 K for 6 hours. | 10.1016-j.matpr.2017.10.004.xml |  | sintered |  |  | comma-level | ZT | La and Sm Co-doped SrTiO3- δ Thermoelectric Ceramics | Elsevier | 2017 | no
10049 | ['co-doped SrTiO3 material'] | co-doped SrTiO3 material | ZT | ZT |  | [875.0] | 875 | Kelvin^(1.0) | [875.0] | [0.24] | 0.24 |  |  |  | (Conclusions Here we have presented a novel electronically co-doped SrTiO3 material with ZT of 0.24 at 875 K.) FROM: Conclusions Here we have presented a novel electronically co-doped SrTiO3 material with ZT of 0.24 at 875 K. | 10.1016-j.matpr.2017.10.004.xml |  |  |  |  | comma-level | ZT | La and Sm Co-doped SrTiO3- δ Thermoelectric Ceramics | Elsevier | 2017 | no
10051 | ['Bi2Te3-based compounds'] | Bi2Te3-based compounds | ZT | ZT |  | [295] | 295 | Kelvin^(1.0) |  | [1.0] | 1 |  |  |  | (Bi2Te3-based compounds are well-established and studied thermoelectric materials, with the highest ZT around 1 near room temperature [].) FROM: Bi2Te3-based compounds are well-established and studied thermoelectric materials, with the highest ZT around 1 near room temperature []. | 10.1016-j.jssc.2020.121433.xml |  |  |  |  | comma-level | highest ZT | Anisotropic thermoelectric transport properties of Bi0.5Sb1.5Te2.96+x zone melted ingots | Elsevier | 2020 | no
10052 | ['NbCoSb'] | NbCoSb | ZT | ZT |  | [973.0] | 973 | Kelvin^(1.0) | [700.0] | [0.5] | 0.5 |  |  |  | (Initial reports studying thermoelectric performance in NbCoSb and VCoSb report a zT ∼ 0.5 at 700 °C.) FROM: Initial reports studying thermoelectric performance in NbCoSb and VCoSb report a zT ∼ 0.5 at 700 °C. | 10.1039-c8ee00306h.html |  |  |  |  | comma-level | zT | A valence balanced rule for discovery of 18-electron half-Heuslers with defects | RSC | 2018 | no
10053 | ['La0.75Fe3CoSb12'] | La0.75Fe3CoSb12 | ZT | ZT |  | [300.0, 475.0] | 387.5 | Kelvin^(1.0) | [300.0, 475.0] | [0.003] | 0.003 |  |  |  | ({ at 300–475 K }: For two specimens of filled skutterudite La0.75Fe3CoSb12, Yang et al. studied the effect of volume fraction porosity, P (P = 0.003 and 0.148), on the dimensionless figure of merit, ZT, over the temperature range 300–475 K .) FROM: For two specimens of filled skutterudite La0.75Fe3CoSb12, Yang et al. studied the effect of volume fraction porosity, P (P = 0.003 and 0.148), on the dimensionless figure of merit, ZT, over the temperature range 300–475 K . | 10.1016-j.matchemphys.2009.08.018.xml |  |  |  |  | comma-level | figure of merit | Porosity dependence of elastic moduli in LAST (Lead–antimony–silver–tellurium) thermoelectric materials | Elsevier | 2009 | no
10054 | ['La0.75Fe3CoSb12'] | La0.75Fe3CoSb12 | ZT | ZT |  | [300.0, 475.0] | 387.5 | Kelvin^(1.0) | [300.0, 475.0] | [0.003] | 0.003 |  |  |  | (Thus despite the difference in the porosity levels (P = 0.003 and 0.148), over the temperature range from 300 K to 475 K, the ZT values of the filled skutterudite La0.75Fe3CoSb12 specimens are essentially the same, with a ZT of approximately 0.3 at 475 K .) FROM: Thus despite the difference in the porosity levels (P = 0.003 and 0.148), over the temperature range from 300 K to 475 K, the ZT values of the filled skutterudite La0.75Fe3CoSb12 specimens are essentially the same, with a ZT of approximately 0.3 at 475 K . | 10.1016-j.matchemphys.2009.08.018.xml |  |  |  |  | comma-level | ZT | Porosity dependence of elastic moduli in LAST (Lead–antimony–silver–tellurium) thermoelectric materials | Elsevier | 2009 | no
10055 | ['SiC'] | SiC | ZT | ZT |  | [873.0] | 873 | Kelvin^(1.0) | [873.0] | [0.00013380000000000003] | 0.0001338 |  |  |  | ({ at 873 K }: the estimated ZT values are 1.338 × 10−4 for SiC foam and 0.365 × 10−4 for bulk SiC .) FROM: At 873 K, the estimated ZT values are 1.338 × 10−4 for SiC foam and 0.365 × 10−4 for bulk SiC . | 10.1016-j.matchemphys.2009.08.018.xml |  |  |  |  | comma-level | ZT | Porosity dependence of elastic moduli in LAST (Lead–antimony–silver–tellurium) thermoelectric materials | Elsevier | 2009 | no
10056 | ['Co0.9Ni0.1Sb3'] | Co0.9Ni0.1Sb3 | ZT | ZT |  | [300.0, 773.0] | 536.5 | Kelvin^(1.0) | [300.0, 773.0] | [0.08] | 0.08 |  |  |  | ({ at 300–773 K }: For two different skutterudite compositions, Co0.9Ni0.1Sb3 and Co0.8Ni0.2Sb3, He et al. studied the electrical conductivity, thermal conductivity, Seebeck coefficient, and ZT of porous (P = 0.08) and fully dense specimens over the temperature range of 300–773 K .) FROM: For two different skutterudite compositions, Co0.9Ni0.1Sb3 and Co0.8Ni0.2Sb3, He et al. studied the electrical conductivity, thermal conductivity, Seebeck coefficient, and ZT of porous (P = 0.08) and fully dense specimens over the temperature range of 300–773 K . | 10.1016-j.matchemphys.2009.08.018.xml |  |  |  |  | comma-level | ZT | Porosity dependence of elastic moduli in LAST (Lead–antimony–silver–tellurium) thermoelectric materials | Elsevier | 2009 | no
10057 | ['Co0.9Ni0.1Sb3'] | Co0.9Ni0.1Sb3 | ZT | ZT |  | [773.0] | 773 | Kelvin^(1.0) | [773.0] | [0.55] | 0.55 |  |  |  | ({ at 773 K }: At 773 K the ZT of the porous skutterudite specimens were approximately 0.55 (for composition Co0.9Ni0.1Sb3) and 0.65 (for composition Co0.8Ni0.2Sb3).) FROM: At 773 K the ZT of the porous skutterudite specimens were approximately 0.55 (for composition Co0.9Ni0.1Sb3) and 0.65 (for composition Co0.8Ni0.2Sb3). | 10.1016-j.matchemphys.2009.08.018.xml |  |  |  |  | comma-level | ZT | Porosity dependence of elastic moduli in LAST (Lead–antimony–silver–tellurium) thermoelectric materials | Elsevier | 2009 | no
10058 | ['ZrNiSn0.98Sb0.02'] | ZrNiSn0.98Sb0.02 | ZT | ZT |  | [573.0] | 573 | Kelvin^(1.0) | [573.0] | [0.28] | 0.28 |  |  |  | ( ZrNiSn0.98Sb0.02 shows a maximum ZT of 0.28 at 573 K in this investigated Zr1−xYxNiSn1−ySby system.) FROM: As a result, ZrNiSn0.98Sb0.02 shows a maximum ZT of 0.28 at 573 K in this investigated Zr1−xYxNiSn1−ySby system. | 10.1016-j.jallcom.2006.02.075.xml |  |  |  |  | comma-level | maximum ZT | Thermoelectric properties of half-Heusler alloys Zr1−x Y x NiSn1−y Sb y | Elsevier | 2007 | no
10059 | ['Ti0.5(Zr0.5Hf0.5)0.5NiSn0.998Sb0.002'] | Ti0.5(Zr0.5Hf0.5)0.5NiSn0.998Sb0.002 | ZT | ZT |  | [700.0] | 700 | Kelvin^(1.0) | [700.0] | [1.5] | 1.5 |  |  |  | ( Shutoh et al. have reported that Ti0.5(Zr0.5Hf0.5)0.5NiSn0.998Sb0.002 shows the maximum ZT of 1.5 at 700 K .) FROM: Recently, Shutoh et al. have reported that Ti0.5(Zr0.5Hf0.5)0.5NiSn0.998Sb0.002 shows the maximum ZT of 1.5 at 700 K . | 10.1016-j.jallcom.2006.02.075.xml |  |  |  |  | comma-level | maximum ZT | Thermoelectric properties of half-Heusler alloys Zr1−x Y x NiSn1−y Sb y | Elsevier | 2007 | no
10060 | ['ZrNiSn0.98Sb0.02'] | ZrNiSn0.98Sb0.02 | ZT | ZT |  | [573.0] | 573 | Kelvin^(1.0) | [573.0] | [0.28] | 0.28 |  |  |  | (As a result, the sample with x = 0 and y = 0.02, ZrNiSn0.98Sb0.02, shows a maximum ZT of 0.28 at 573 K, which is slightly larger) FROM: As a result, the sample with x = 0 and y = 0.02, ZrNiSn0.98Sb0.02, shows a maximum ZT of 0.28 at 573 K, which is slightly larger than a maximum ZT of ZrNiSn with no substituent. | 10.1016-j.jallcom.2006.02.075.xml |  |  |  |  | comma-level | maximum ZT | Thermoelectric properties of half-Heusler alloys Zr1−x Y x NiSn1−y Sb y | Elsevier | 2007 | no
10061 | ['CeFe4Sb12'] | CeFe4Sb12 | ZT | ZT |  | [1003.0] | 1003 | Kelvin^(1.0) | [730.0] | [1.4] | 1.4 |  |  |  | (The Slack's design model is consistent with high zT materials with skutterudite and clatherate structures e.g. ∼1.4 for CeFe4Sb12 at ∼730 °C.) FROM: The Slack's design model is consistent with high zT materials with skutterudite and clatherate structures e.g. ∼1.4 for CeFe4Sb12 at ∼730 °C. | 10.1016-j.jeurceramsoc.2012.06.007.xml |  |  |  |  | comma-level | zT | Ferroelectric-thermoelectricity and Mott transition of ferroelectric oxides with high electronic conductivity | Elsevier | 2012 | no
10062 | ['Cu26Nb2Ge6S32'] | Cu26Nb2Ge6S32 | ZT | ZT |  | [665.0] | 665 | Kelvin^(1.0) | [665.0] | [0.7] | 0.7 |  |  |  | ({ p - type ZT }: High p-type ZT of approximately 0.7 at 665 K is achieved in Cu26Nb2Ge6S32) FROM: High p-type ZT of approximately 0.7 at 665 K is achieved in Cu26Nb2Ge6S32, Cu26Nb2Ge6CoxS32, and Cu26Nb2Ge6Ni0.5S32. | 10.1016-j.jallcom.2017.11.199.xml |  |  |  |  | comma-level | p - type ZT | Addition of Co, Ni, Fe and their role in the thermoelectric properties of colusite Cu26Nb2Ge6S32 | Elsevier | 2018 | no
10063 | ['Sr0.09Ba0.11Yb0.05Co4Sb12'] | Sr0.09Ba0.11Yb0.05Co4Sb12 | ZT | ZT |  | [835.0] | 835 | Kelvin^(1.0) | [835.0] | [1.9] | 1.9 |  |  |  | ( ZT values as high as ∼1.9 at 835 K for n-type filled skutterudite Sr0.09Ba0.11Yb0.05Co4Sb12) FROM: Owing to high S2/ρ and low κlat, ZT values as high as ∼1.9 at 835 K for n-type filled skutterudite Sr0.09Ba0.11Yb0.05Co4Sb12, ∼0.8 at 680 K for n-type clathrate Ba8Ga16Ge30, ∼0.7 at 800 K for p-type Chevrel phase Ag3.9Mo9Se11, and ∼1.0 at 700 K for p-type tetrahedrite Cu10.5Ni1.0Zn0.5Sb4S13 have been reported. | 10.1016-j.jallcom.2017.11.199.xml |  |  |  |  | comma-level | ZT | Addition of Co, Ni, Fe and their role in the thermoelectric properties of colusite Cu26Nb2Ge6S32 | Elsevier | 2018 | no
10064 | ['Ba8Ga16Ge30'] | Ba8Ga16Ge30 | ZT | ZT |  | [680.0] | 680 | Kelvin^(1.0) | [680.0] | [0.8] | 0.8 |  |  |  | ({ ZT }: ∼0.8 at 680 K for n-type clathrate Ba8Ga16Ge30) FROM: Owing to high S2/ρ and low κlat, ZT values as high as ∼1.9 at 835 K for n-type filled skutterudite Sr0.09Ba0.11Yb0.05Co4Sb12, ∼0.8 at 680 K for n-type clathrate Ba8Ga16Ge30, ∼0.7 at 800 K for p-type Chevrel phase Ag3.9Mo9Se11, and ∼1.0 at 700 K for p-type tetrahedrite Cu10.5Ni1.0Zn0.5Sb4S13 have been reported. | 10.1016-j.jallcom.2017.11.199.xml |  |  |  |  | comma-level | ZT | Addition of Co, Ni, Fe and their role in the thermoelectric properties of colusite Cu26Nb2Ge6S32 | Elsevier | 2018 | no
10065 | ['Ag3.9Mo9Se11'] | Ag3.9Mo9Se11 | ZT | ZT |  | [800.0] | 800 | Kelvin^(1.0) | [800.0] | [0.7] | 0.7 |  |  |  | ({ ZT }: ∼0.7 at 800 K for p-type Chevrel phase Ag3.9Mo9Se11) FROM: Owing to high S2/ρ and low κlat, ZT values as high as ∼1.9 at 835 K for n-type filled skutterudite Sr0.09Ba0.11Yb0.05Co4Sb12, ∼0.8 at 680 K for n-type clathrate Ba8Ga16Ge30, ∼0.7 at 800 K for p-type Chevrel phase Ag3.9Mo9Se11, and ∼1.0 at 700 K for p-type tetrahedrite Cu10.5Ni1.0Zn0.5Sb4S13 have been reported. | 10.1016-j.jallcom.2017.11.199.xml |  |  |  |  | comma-level | ZT | Addition of Co, Ni, Fe and their role in the thermoelectric properties of colusite Cu26Nb2Ge6S32 | Elsevier | 2018 | no
10066 | ['Cu10.5Ni1.0Zn0.5Sb4S13'] | Cu10.5Ni1.0Zn0.5Sb4S13 | ZT | ZT |  | [700.0] | 700 | Kelvin^(1.0) | [700.0] | [1.0] | 1 |  |  |  | ({ ZT }: and ∼1.0 at 700 K for p-type tetrahedrite Cu10.5Ni1.0Zn0.5Sb4S13 have been reported.) FROM: Owing to high S2/ρ and low κlat, ZT values as high as ∼1.9 at 835 K for n-type filled skutterudite Sr0.09Ba0.11Yb0.05Co4Sb12, ∼0.8 at 680 K for n-type clathrate Ba8Ga16Ge30, ∼0.7 at 800 K for p-type Chevrel phase Ag3.9Mo9Se11, and ∼1.0 at 700 K for p-type tetrahedrite Cu10.5Ni1.0Zn0.5Sb4S13 have been reported. | 10.1016-j.jallcom.2017.11.199.xml |  |  |  |  | comma-level | ZT | Addition of Co, Ni, Fe and their role in the thermoelectric properties of colusite Cu26Nb2Ge6S32 | Elsevier | 2018 | no
10067 | ['Cu26Nb2Ge6S32'] | Cu26Nb2Ge6S32 | ZT | ZT |  | [670.0] | 670 | Kelvin^(1.0) | [670.0] | [1.0] | 1 |  |  |  | ({ p - type ZT }: we reported an enhanced p-type ZT of ∼1.0 at 670 K obtained for the sintered compact of Cu26Nb2Ge6S32) FROM: In a previous study, we reported an enhanced p-type ZT of ∼1.0 at 670 K obtained for the sintered compact of Cu26Nb2Ge6S32, which is among the highest achieved ZT values for Cu-based thermoelectric sulfides . | 10.1016-j.jallcom.2017.11.199.xml |  | sintered |  |  | comma-level | p - type ZT | Addition of Co, Ni, Fe and their role in the thermoelectric properties of colusite Cu26Nb2Ge6S32 | Elsevier | 2018 | no
10068 | ['Cu26Nb2Ge6S32'] | Cu26Nb2Ge6S32 | ZT | ZT |  | [665.0] | 665 | Kelvin^(1.0) | [665.0] | [0.65] | 0.65 |  |  |  | (High ZT values at 665 K are achieved for Cu26Nb2Ge6S32 (∼0.65)) FROM: High ZT values at 665 K are achieved for Cu26Nb2Ge6S32 (∼0.65), Cu26Nb2Ge6Co0.5S32 (∼0.70), and Cu26Nb2Ge6Ni0.5S32 (∼0.65). | 10.1016-j.jallcom.2017.11.199.xml |  |  |  |  | comma-level | ZT | Addition of Co, Ni, Fe and their role in the thermoelectric properties of colusite Cu26Nb2Ge6S32 | Elsevier | 2018 | no
10069 | ['Cu26Nb2Ge6Co0.5S32'] | Cu26Nb2Ge6Co0.5S32 | ZT | ZT |  | [665.0] | 665 | Kelvin^(1.0) | [665.0] | [0.7] | 0.7 |  |  |  | ({ ZT at 665 K }: Cu26Nb2Ge6Co0.5S32 (∼0.70)) FROM: High ZT values at 665 K are achieved for Cu26Nb2Ge6S32 (∼0.65), Cu26Nb2Ge6Co0.5S32 (∼0.70), and Cu26Nb2Ge6Ni0.5S32 (∼0.65). | 10.1016-j.jallcom.2017.11.199.xml |  |  |  |  | comma-level | ZT | Addition of Co, Ni, Fe and their role in the thermoelectric properties of colusite Cu26Nb2Ge6S32 | Elsevier | 2018 | no
10070 | ['Cu26Nb2Ge6Ni0.5S32'] | Cu26Nb2Ge6Ni0.5S32 | ZT | ZT |  | [665.0] | 665 | Kelvin^(1.0) | [665.0] | [0.65] | 0.65 |  |  |  | ({ ZT at 665 K }: and Cu26Nb2Ge6Ni0.5S32 (∼0.65).) FROM: High ZT values at 665 K are achieved for Cu26Nb2Ge6S32 (∼0.65), Cu26Nb2Ge6Co0.5S32 (∼0.70), and Cu26Nb2Ge6Ni0.5S32 (∼0.65). | 10.1016-j.jallcom.2017.11.199.xml |  |  |  |  | comma-level | ZT | Addition of Co, Ni, Fe and their role in the thermoelectric properties of colusite Cu26Nb2Ge6S32 | Elsevier | 2018 | no
10071 | ['Cu26Nb2Ge6Fe0.5S32'] | Cu26Nb2Ge6Fe0.5S32 | ZT | ZT |  | [665.0] | 665 | Kelvin^(1.0) | [665.0] | [0.55] | 0.55 |  |  |  | (The value of ZT at 665 K for Cu26Nb2Ge6Fe0.5S32 (∼0.55) is ∼## % change) FROM: The value of ZT at 665 K for Cu26Nb2Ge6Fe0.5S32 (∼0.55) is ∼15% lower than that for Cu26Nb2Ge6S32 (∼0.65). | 10.1016-j.jallcom.2017.11.199.xml |  |  |  |  | comma-level | ZT | Addition of Co, Ni, Fe and their role in the thermoelectric properties of colusite Cu26Nb2Ge6S32 | Elsevier | 2018 | no
10072 | ['Cu26Nb2Ge6S32'] | Cu26Nb2Ge6S32 | ZT | ZT |  | [665.0] | 665 | Kelvin^(1.0) | [665.0] | [0.65] | 0.65 |  |  |  | ({ ZT at 665 K }: that for Cu26Nb2Ge6S32 (∼0.65).) FROM: The value of ZT at 665 K for Cu26Nb2Ge6Fe0.5S32 (∼0.55) is ∼15% lower than that for Cu26Nb2Ge6S32 (∼0.65). | 10.1016-j.jallcom.2017.11.199.xml |  |  |  |  | comma-level | ZT | Addition of Co, Ni, Fe and their role in the thermoelectric properties of colusite Cu26Nb2Ge6S32 | Elsevier | 2018 | no
10073 | ['Cu26Nb2Ge6Co0.5S32'] | Cu26Nb2Ge6Co0.5S32 | ZT | ZT |  | [665.0] | 665 | Kelvin^(1.0) | [665.0] | [0.7] | 0.7 |  |  |  | ( the highest ZT value of ∼0.70 at 665 K is obtained for Cu26Nb2Ge6Co0.5S32.) FROM: Among the sintered compacts of Cu26Nb2Ge6T0.5S32 (T = Co, Ni, Fe), the highest ZT value of ∼0.70 at 665 K is obtained for Cu26Nb2Ge6Co0.5S32. | 10.1016-j.jallcom.2017.11.199.xml |  |  |  |  | comma-level | highest ZT | Addition of Co, Ni, Fe and their role in the thermoelectric properties of colusite Cu26Nb2Ge6S32 | Elsevier | 2018 | no
10074 | ['pure Mg2Si'] | pure Mg2Si | ZT | ZT |  | [873.0] | 873 | Kelvin^(1.0) | [873.0] | [0.74] | 0.74 |  |  |  | (The ZT value of pure Mg2Si reaches ZTm = 0.74 at 873 K) FROM: The ZT value of pure Mg2Si reaches ZTm = 0.74 at 873 K, which is very similar to experimental and theoretical values reported in the literature [,,]. | 10.1016-j.jallcom.2018.10.066.xml |  |  |  |  | comma-level | ZT | Mechanical and thermoelectric properties of intragranular SiC- Nanoparticle/Mg2Si composites | Elsevier | 2019 | no
10075 | ['Ca3Co2O6'] | Ca3Co2O6 | ZT | ZT |  | [1000.0] | 1000 | Kelvin^(1.0) | [1000.0] | [0.15] | 0.15 |  |  |  | (ZT was determined to be about 0.15 at 1000 K for a single crystal of Ca3Co2O6.) FROM: ZT was determined to be about 0.15 at 1000 K for a single crystal of Ca3Co2O6. | 10.1016-j.jssc.2011.06.013.xml |  |  |  |  | comma-level | ZT | Phase diagram, crystal chemistry and thermoelectric properties of compounds in the Ca–Co–Zn–O system | Elsevier | 2011 | no
10076 | ['Cu3Sb1-xTixSe4 pellets'] | Cu3Sb1-xTixSe4 pellets | ZT | ZT |  | [623.0] | 623 | Kelvin^(1.0) | [623.0] | [0.59] | 0.59 |  |  |  | ( the sintered 3D flower-like hierarchical Cu3Sb1-xTixSe4 pellets have ultralow κtot and a promising zT of ~ 0.59 at 623 K.) FROM: Finally, the sintered 3D flower-like hierarchical Cu3Sb1-xTixSe4 pellets have ultralow κtot and a promising zT of ~ 0.59 at 623 K. | 10.1016-j.nanoen.2018.04.035.xml |  | sintered |  |  | comma-level | zT | Self-assembled 3D flower-like hierarchical Ti-doped Cu3SbSe4 microspheres with ultralow thermal conductivity and high zT | Elsevier | 2018 | no
10077 | ['Cu3Sb0.96Ti0.04Se4'] | Cu3Sb0.96Ti0.04Se4 | ZT | ZT |  | [623.0] | 623 | Kelvin^(1.0) | [623.0] | [0.59] | 0.59 |  |  |  | (Peak zT of ~ 0.59 was achieved at 623 K for Cu3Sb0.96Ti0.04Se4) FROM: Peak zT of ~ 0.59 was achieved at 623 K for Cu3Sb0.96Ti0.04Se4, which corresponds to ~ 100% improvement with respect to pristine Cu3SbSe4. | 10.1016-j.nanoen.2018.04.035.xml |  |  |  |  | comma-level | zT | Self-assembled 3D flower-like hierarchical Ti-doped Cu3SbSe4 microspheres with ultralow thermal conductivity and high zT | Elsevier | 2018 | no
10078 | ['Cu3Sb0.96Ti0.04Se4'] | Cu3Sb0.96Ti0.04Se4 | ZT | ZT |  | [623.0] | 623 | Kelvin^(1.0) | [623.0] | [0.59] | 0.59 |  |  |  | ( the Cu3Sb0.96Ti0.04Se4 system exhibits peak zT of ∼ 0.59 at 623 K.) FROM: As a consequence, the Cu3Sb0.96Ti0.04Se4 system exhibits peak zT of ∼ 0.59 at 623 K. | 10.1016-j.nanoen.2018.04.035.xml |  |  |  |  | comma-level | peak zT | Self-assembled 3D flower-like hierarchical Ti-doped Cu3SbSe4 microspheres with ultralow thermal conductivity and high zT | Elsevier | 2018 | no
10079 | ['Zn4Sb3'] | Zn4Sb3 | ZT | ZT |  | [473.0, 673.0] | 573 | Kelvin^(1.0) | [473.0, 673.0] | [1.3] | 1.3 |  | additional Sb(2) |  | (The β-phase Zn4Sb3 has attracted a lot of attention because its exceptional thermoelectric properties in the intermediate temperature range (473–673 K) , ZT = 1.3 at 670 K (ZT = S2T/ρλ, here S, T, ρ and λ are the Seebeck coefficient, the absolute temperature, the electrical resistivity and the total thermal conductivity, respectively) due to its extremely low thermal conductivity, which originates at least partly from its complex crystal structure The rhombohedral unit cell of β-Zn4Sb3 contains three distinct atomic positions (36 Zn(1), 18 Sb(1), and 12Sb(2) in space group R3¯c) and can be described as consisting of channels formed by the Zn and Sb1 atoms running along the [001] direction, which are centered by Sb(2) atoms that attain a tetrahedral 4-coordination by binding to an additional Sb(2) atom and to three Zn atoms residing in rhomboid ring chains .) FROM: The β-phase Zn4Sb3 has attracted a lot of attention because its exceptional thermoelectric properties in the intermediate temperature range (473–673 K) , ZT = 1.3 at 670 K (ZT = S2T/ρλ, here S, T, ρ and λ are the Seebeck coefficient, the absolute temperature, the electrical resistivity and the total thermal conductivity, respectively) due to its extremely low thermal conductivity, which originates at least partly from its complex crystal structure The rhombohedral unit cell of β-Zn4Sb3 contains three distinct atomic positions (36 Zn(1), 18 Sb(1), and 12Sb(2) in space group R3¯c) and can be described as consisting of channels formed by the Zn and Sb1 atoms running along the [001] direction, which are centered by Sb(2) atoms that attain a tetrahedral 4-coordination by binding to an additional Sb(2) atom and to three Zn atoms residing in rhomboid ring chains . | 10.1016-j.solidstatesciences.2009.11.003.xml |  |  | [001] direction |  | comma-level | ZT | Effects of Se doping on thermoelectric properties of Zn4Sb3 at low-temperatures | Elsevier | 2010 | no
10080 | ['pure Zn4Sb3'] | pure Zn4Sb3 | ZT | ZT |  | [300.0] | 300 | Kelvin^(1.0) | [300.0] | [0.11] | 0.11 |  |  |  | ({ ZT }: that of pure Zn4Sb3 at 300 K, and reaches a value of 0.11.) FROM: In particular, the ZT value of Zn4(Sb0.995Se0.01)3 is about X times larger than that of pure Zn4Sb3 at 300 K, and reaches a value of 0.11. | 10.1016-j.solidstatesciences.2009.11.003.xml |  |  |  |  | comma-level | ZT | Effects of Se doping on thermoelectric properties of Zn4Sb3 at low-temperatures | Elsevier | 2010 | no
10081 | ['Cu2ZnGa0.05Sn0.95Se4'] | Cu2ZnGa0.05Sn0.95Se4 | ZT | ZT |  | [700.0] | 700 | Kelvin^(1.0) | [700.0] | [0.39] | 0.39 |  |  |  | (Cu2ZnGa0.05Sn0.95Se4 resulted in the highest ZT (0.39 at 700 K) among all specimens) FROM: Cu2ZnGa0.05Sn0.95Se4 resulted in the highest ZT (0.39 at 700 K) among all specimens, as compared with ZT = 0.25 at 700 K for In-doping . | 10.1016-j.jallcom.2015.08.046.xml |  |  |  |  | comma-level | highest ZT | Enhanced thermoelectric properties of Cu2ZnSnSe4 with Ga-doping | Elsevier | 2015 | no
10082 | ['Cu2ZnGa0.05Sn0.95Se4'] | Cu2ZnGa0.05Sn0.95Se4 | ZT | ZT |  | [700.0] | 700 | Kelvin^(1.0) | [700.0] | [0.39] | 0.39 |  |  |  | (A ZT value of 0.39 was obtained for Cu2ZnGa0.05Sn0.95Se4 at 700 K) FROM: A ZT value of 0.39 was obtained for Cu2ZnGa0.05Sn0.95Se4 at 700 K, with higher ZT values expected at higher temperatures. | 10.1016-j.jallcom.2015.08.046.xml |  |  |  |  | comma-level | ZT | Enhanced thermoelectric properties of Cu2ZnSnSe4 with Ga-doping | Elsevier | 2015 | no
10083 | ['Cu2Se'] | Cu2Se | ZT | ZT |  | [295] | 295 | Kelvin^(1.0) | [973.0] | [1.6] | 1.6 |  |  |  | (The figure of merit for inorganic materials has achieved values around 1.6 for Cu2Se operating at high temperatures ranges (973 K) and around 0.8 for room temperature range) FROM: The figure of merit for inorganic materials has achieved values around 1.6 for Cu2Se operating at high temperatures ranges (973 K) and around 0.8 for room temperature range, but is usually significantly lower. | 10.1007-s10008-016-3223-6.txt |  | high temperatures |  |  | comma-level | figure of merit | Electrode material dependent p- or n-like thermoelectric behavior of single electrochemically synthesized poly(2,2′–bithiophene) layer—application to thin film thermoelectric generator | Springer | 2016 | no
10084 | ['PbTe'] | PbTe | ZT | ZT |  | [300.0] | 300 | Kelvin^(1.0) | [300.0] | [0.8] | 0.8 |  |  |  | (Available experimental results on PbTe at 300 K give a ZT for quantum dot structures a value around 0.8) FROM: Available experimental results on PbTe at 300 K give a ZT for quantum dot structures a value around 0.8, whereas corresponding bulk is 0.4 showing a 100% improvement over the bulk value . | 10.1016-S0038-1098(03)00520-9.xml |  |  |  |  | comma-level | ZT | Thermoelectric properties of bismuth telluride quantum wires | Elsevier | 2003 | no
10085 | ['Cu30As10Te54Se6'] | Cu30As10Te54Se6 | ZT | ZT |  | [300.0] | 300 | Kelvin^(1.0) | [300.0] | [0.02] | 0.02 |  |  |  | (A maximum ZT value of 0.02 at 300 K increasing to 0.06 at 375 K was achieved for the composition Cu30As10Te54Se6.) FROM: A maximum ZT value of 0.02 at 300 K increasing to 0.06 at 375 K was achieved for the composition Cu30As10Te54Se6. | 10.1016-j.jssc.2013.04.015.xml |  |  |  |  | comma-level | maximum ZT | Thermal stability and thermoelectric properties of Cu x As40−x Te60−y Se y semiconducting glasses | Elsevier | 2013 | no
10086 | ['Bi2Te3 / Sb2Te3 superlattice thin films'] | Bi2Te3 / Sb2Te3 superlattice thin films | ZT | ZT |  | [295] | 295 | Kelvin^(1.0) |  | [2.4] | 2.4 |  |  |  | ( Bi2Te3/Sb2Te3 superlattice thin films made using metal organic chemical vapor deposition have exhibited a ZT value of 2.4 at room temperature) FROM: Recently, Bi2Te3/Sb2Te3 superlattice thin films made using metal organic chemical vapor deposition have exhibited a ZT value of 2.4 at room temperature, which represents a significant improvement in thermoelectric performance compared with state-of-the-art bulk alloys near room temperature . | 10.1016-j.ijheatmasstransfer.2014.04.048.xml |  | deposition |  |  | comma-level | ZT | Strain and grain size effects on thermal transport in highly-oriented nanocrystalline bismuth antimony telluride thin films | Elsevier | 2014 | no
10087 | ['Zn4Sb3'] | Zn4Sb3 | ZT | ZT |  | [450.0, 670.0] | 560 | Kelvin^(1.0) | [450.0, 670.0] | [1.3] | 1.3 |  |  |  | (Research discovered Zn4Sb3 as a TE material with high ZT between 450 and 670 K (ZT=1.3 at 670 K)) FROM: Research discovered Zn4Sb3 as a TE material with high ZT between 450 and 670 K (ZT=1.3 at 670 K), mainly because of its low thermal conductivity . | 10.1016-j.rser.2016.07.034.xml |  |  |  |  | comma-level | ZT | A comprehensive review of thermoelectric technology: Materials, applications, modelling and performance improvement | Elsevier | 2016 | no
10088 | ['polycrystalline p-type Bi0.5Sb1.5Te3'] | polycrystalline p-type Bi0.5Sb1.5Te3 | ZT | ZT |  | [295] | 295 | Kelvin^(1.0) |  | [1.1] | 1.1 |  |  |  | (Shen et al. reported a maximum ZT of 1.1 at room temperature for the hot-forged polycrystalline p-type Bi0.5Sb1.5Te3.) FROM: Shen et al. reported a maximum ZT of 1.1 at room temperature for the hot-forged polycrystalline p-type Bi0.5Sb1.5Te3. | 10.1016-j.mser.2015.08.001.xml |  | hot-forged |  |  | comma-level | maximum ZT | Thermoelectric power factor: Enhancement mechanisms and strategies for higher performance thermoelectric materials | Elsevier | 2015 | no
10089 | ['Bi0.5Sb1.5Te3'] | Bi0.5Sb1.5Te3 | ZT | ZT |  | [295] | 295 | Kelvin^(1.0) |  | [1.3] | 1.3 |  |  |  | ( Zhu et al. reported a ZT ∼ 1.3 near room temperature for hot-forged Bi0.5Sb1.5Te3 zone-melted commercial ingot (## % change over the non-deformed ingot).) FROM: Recently, Zhu et al. reported a ZT ∼ 1.3 near room temperature for hot-forged Bi0.5Sb1.5Te3 zone-melted commercial ingot (50% improvement over the non-deformed ingot). | 10.1016-j.mser.2015.08.001.xml |  | hot-forged |  |  | comma-level | ZT | Thermoelectric power factor: Enhancement mechanisms and strategies for higher performance thermoelectric materials | Elsevier | 2015 | no
10090 | ['n-type polycrystalline Bi2Te2.7Se0.3'] | n-type polycrystalline Bi2Te2.7Se0.3 | ZT | ZT |  | [295] | 295 | Kelvin^(1.0) | [400.0] | [1.05] | 1.05 |  |  |  | (By preferentially aligning the ab-planes of the crystallites in n-type polycrystalline Bi2Te2.7Se0.3 using hot-forging, Yan et al. reported a ## % change in the figure of merit (ZTmax ∼ 1.05 at 400 K), which was achieved as a result of much improved electrical conductivity (by a factor of X at room temperature) and therefore power factor in the in-plane direction, in agreement with anisotropy in the corresponding single crystal.) FROM: By preferentially aligning the ab-planes of the crystallites in n-type polycrystalline Bi2Te2.7Se0.3 using hot-forging, Yan et al. reported a 22% improvement in the figure of merit (ZTmax ∼ 1.05 at 400 K), which was achieved as a result of much improved electrical conductivity (by a factor of X at room temperature) and therefore power factor in the in-plane direction, in agreement with anisotropy in the corresponding single crystal. | 10.1016-j.mser.2015.08.001.xml |  | hot-forging | in-plane direction |  | comma-level | figure of merit | Thermoelectric power factor: Enhancement mechanisms and strategies for higher performance thermoelectric materials | Elsevier | 2015 | no
10091 | ['Bi0.87Sb0.13 nanowires'] | Bi0.87Sb0.13 nanowires | ZT | ZT |  | [77.0] | 77 | Kelvin^(1.0) | [77.0] | [1.2] | 1.2 |  |  |  | (Rabin et al. predicted an exceptionally high ZT of 1.2 at 77 K for 40-nm Bi0.87Sb0.13 nanowires arising from the convergence of up to 10 valence valleys.) FROM: Rabin et al. predicted an exceptionally high ZT of 1.2 at 77 K for 40-nm Bi0.87Sb0.13 nanowires arising from the convergence of up to 10 valence valleys. | 10.1016-j.mser.2015.08.001.xml |  |  |  |  | comma-level | ZT | Thermoelectric power factor: Enhancement mechanisms and strategies for higher performance thermoelectric materials | Elsevier | 2015 | no
10092 | ['SnSe'] | SnSe | ZT | ZT |  | [700.0] | 700 | Kelvin^(1.0) | [700.0] | [2.63] | 2.63 |  |  |  | ({ at 700 K }: High figures of merit have also been predicted for SnSe (ZT = 2.63) FROM: High figures of merit have also been predicted for SnSe (ZT = 2.63, 2.46), SnS (ZT = 1.75, 1.88), GeSe (ZT = 1.99, 1.73), and GeS (ZT = 1.85, 1.29) at 700 K along armchair and zigzag directions, respectively. | 10.1039-c9tc00183b.html |  |  |  |  | comma-level | figures of merit | Non-linear enhancement of thermoelectric performance of a TiSe2 monolayer due to tensile strain, from first-principles calculations | RSC | 2019 | no
10093 | ['SnS'] | SnS | ZT | ZT |  | [700.0] | 700 | Kelvin^(1.0) | [700.0] | [1.75] | 1.75 |  |  |  | ({ figures of merit at 700 K }: SnS (ZT = 1.75) FROM: High figures of merit have also been predicted for SnSe (ZT = 2.63, 2.46), SnS (ZT = 1.75, 1.88), GeSe (ZT = 1.99, 1.73), and GeS (ZT = 1.85, 1.29) at 700 K along armchair and zigzag directions, respectively. | 10.1039-c9tc00183b.html |  |  |  |  | comma-level | figures of merit | Non-linear enhancement of thermoelectric performance of a TiSe2 monolayer due to tensile strain, from first-principles calculations | RSC | 2019 | no
10094 | ['GeSe'] | GeSe | ZT | ZT |  | [700.0] | 700 | Kelvin^(1.0) | [700.0] | [1.99] | 1.99 |  |  |  | ({ figures of merit at 700 K }: GeSe (ZT = 1.99) FROM: High figures of merit have also been predicted for SnSe (ZT = 2.63, 2.46), SnS (ZT = 1.75, 1.88), GeSe (ZT = 1.99, 1.73), and GeS (ZT = 1.85, 1.29) at 700 K along armchair and zigzag directions, respectively. | 10.1039-c9tc00183b.html |  |  |  |  | comma-level | figures of merit | Non-linear enhancement of thermoelectric performance of a TiSe2 monolayer due to tensile strain, from first-principles calculations | RSC | 2019 | no
10095 | ['GeS'] | GeS | ZT | ZT |  | [700.0] | 700 | Kelvin^(1.0) | [700.0] | [1.85] | 1.85 |  |  |  | ({ figures of merit at 700 K }: and GeS (ZT = 1.85) FROM: High figures of merit have also been predicted for SnSe (ZT = 2.63, 2.46), SnS (ZT = 1.75, 1.88), GeSe (ZT = 1.99, 1.73), and GeS (ZT = 1.85, 1.29) at 700 K along armchair and zigzag directions, respectively. | 10.1039-c9tc00183b.html |  |  |  |  | comma-level | figures of merit | Non-linear enhancement of thermoelectric performance of a TiSe2 monolayer due to tensile strain, from first-principles calculations | RSC | 2019 | no
10096 | ['Cr2Se2.7S0.3 compound'] | Cr2Se2.7S0.3 compound | ZT | ZT |  | [623.0] | 623 | Kelvin^(1.0) | [623.0] | [0.29] | 0.29 |  |  |  | (The maximum ZT value of 0.29 has been achieved at 623 K for the Cr2Se2.7S0.3 compound) FROM: The maximum ZT value of 0.29 has been achieved at 623 K for the Cr2Se2.7S0.3 compound, which is 32% higher than the ZT value of pure Cr2Se3. | 10.1039-c7tc04749e.html |  |  |  |  | comma-level | maximum ZT | Structure and thermoelectric properties of 2D Cr2Se3−3xS3x solid solutions | RSC | 2018 | no
10097 | ['Bi0.3Sb1.625In0.075Te3'] | Bi0.3Sb1.625In0.075Te3 | ZT | ZT |  | [500.0] | 500 | Kelvin^(1.0) | [500.0] | [1.4] | 1.4 |  | point defect |  | ( Xu et al. reported a peak ZT value of 1.4 at 500 K in Bi0.3Sb1.625In0.075Te3 due to an enhanced point defect scattering and the increased band gap) FROM: For instance, Xu et al. reported a peak ZT value of 1.4 at 500 K in Bi0.3Sb1.625In0.075Te3 due to an enhanced point defect scattering and the increased band gap, which effectively suppressed the highly detrimental bipolar conduction in the intermediate temperature range. | 10.1039-c7tc04749e.html |  |  |  |  | comma-level | peak ZT | Structure and thermoelectric properties of 2D Cr2Se3−3xS3x solid solutions | RSC | 2018 | no
10098 | ['SnSe single crystals'] | SnSe single crystals | ZT | ZT |  | [923.0] | 923 | Kelvin^(1.0) | [923.0] | [2.6] | 2.6 |  |  |  | (Zhao et al. reported a remarkable ZT value of 2.6 at 923 K obtained in SnSe single crystals which is attributed to the intrinsically ultralow lattice thermal conductivity in SnSe.) FROM: Zhao et al. reported a remarkable ZT value of 2.6 at 923 K obtained in SnSe single crystals which is attributed to the intrinsically ultralow lattice thermal conductivity in SnSe. | 10.1039-c7tc04749e.html |  |  |  |  | comma-level | ZT | Structure and thermoelectric properties of 2D Cr2Se3−3xS3x solid solutions | RSC | 2018 | no
10099 | ['Cr2Se2.7S0.3'] | Cr2Se2.7S0.3 | ZT | ZT |  | [623.0] | 623 | Kelvin^(1.0) | [623.0] | [0.29] | 0.29 |  |  |  | (The highest ZT value of 0.29 has been achieved at 623 K in Cr2Se2.7S0.3.) FROM: The highest ZT value of 0.29 has been achieved at 623 K in Cr2Se2.7S0.3. | 10.1039-c7tc04749e.html |  |  |  |  | comma-level | highest ZT | Structure and thermoelectric properties of 2D Cr2Se3−3xS3x solid solutions | RSC | 2018 | no
10100 | ['pure Cr2Se3'] | pure Cr2Se3 | ZT | ZT |  | [623.0] | 623 | Kelvin^(1.0) | [623.0] | [0.22] | 0.22 |  |  |  | (The maximum ZT value of pure Cr2Se3 is 0.22 at 623 K) FROM: The maximum ZT value of pure Cr2Se3 is 0.22 at 623 K, while that of Cr2Se2.7S0.3 at the same temperature is 0.29, showing an increase of 32%. | 10.1039-c7tc04749e.html |  |  |  |  | comma-level | maximum ZT | Structure and thermoelectric properties of 2D Cr2Se3−3xS3x solid solutions | RSC | 2018 | no
10101 | ['Cr2Se2.7S0.3'] | Cr2Se2.7S0.3 | ZT | ZT |  | [623.0] | 623 | Kelvin^(1.0) | [623.0] | [0.29] | 0.29 |  |  |  | ({ maximum ZT at 623 K }: while that of Cr2Se2.7S0.3 at the same temperature is 0.29) FROM: The maximum ZT value of pure Cr2Se3 is 0.22 at 623 K, while that of Cr2Se2.7S0.3 at the same temperature is 0.29, showing an increase of 32%. | 10.1039-c7tc04749e.html |  |  |  |  | comma-level | maximum ZT | Structure and thermoelectric properties of 2D Cr2Se3−3xS3x solid solutions | RSC | 2018 | no
10102 | ['Cr2Se2.7S0.3'] | Cr2Se2.7S0.3 | ZT | ZT |  | [623.0] | 623 | Kelvin^(1.0) | [623.0] | [0.29] | 0.29 |  |  |  | (The maximum ZT value reached was 0.29 at 623 K for Cr2Se2.7S0.3) FROM: The maximum ZT value reached was 0.29 at 623 K for Cr2Se2.7S0.3, which is 32% higher than the ZT value of the pure Cr2Se3 matrix. | 10.1039-c7tc04749e.html |  |  |  |  | comma-level | maximum ZT | Structure and thermoelectric properties of 2D Cr2Se3−3xS3x solid solutions | RSC | 2018 | no
10103 | ['Ca2Co2O5'] | Ca2Co2O5 | ZT | ZT |  | [600.0] | 600 | Kelvin^(1.0) | [600.0] | [1.2, 2.7] | 1.95 |  |  |  | (Single crystals of Ca2Co2O5 show an excellent figure of merit (ZT = 1.2-2.7) above 600 K.) FROM: Single crystals of Ca2Co2O5 show an excellent figure of merit (ZT = 1.2-2.7) above 600 K. | 10.1016-j.mssp.2020.105304.xml |  |  |  |  | comma-level | figure of merit | Improved power factor of Ag-doped calcium cobalt oxide (Ca2Co2O5) prepared by hot pressing | Elsevier | 2020 | no
10104 | ['Ca2Co2O5'] | Ca2Co2O5 | ZT | ZT |  | [873.0] | 873 | Kelvin^(1.0) | [873.0] | [1.2, 2.7] | 1.95 |  |  |  | (Funahashi et al. [] reported transport properties of Ca2Co2O5 slices with a positive temperature dependent Seebeck coefficient of 100 μV K-1, demonstrating a potential thermoelectric figure of merit of 1.2-2.7 above 873 K, while Lan et al. [] prepared Bi-substituted Ca2Co2O5 using a coprecipitation method combined with spark plasma sintering.) FROM: Funahashi et al. [] reported transport properties of Ca2Co2O5 slices with a positive temperature dependent Seebeck coefficient of 100 μV K-1, demonstrating a potential thermoelectric figure of merit of 1.2-2.7 above 873 K, while Lan et al. [] prepared Bi-substituted Ca2Co2O5 using a coprecipitation method combined with spark plasma sintering. | 10.1016-j.mssp.2020.105304.xml |  | sparkplasmasintering |  |  | comma-level | figure of merit | Improved power factor of Ag-doped calcium cobalt oxide (Ca2Co2O5) prepared by hot pressing | Elsevier | 2020 | no
10105 | ['Ca2Co2O5'] | Ca2Co2O5 | ZT | ZT |  | [873.0] | 873 | Kelvin^(1.0) | [873.0] | [0.266] | 0.266 |  |  |  | ( and ZT value of 0.266 at 873 K. Zhang et al. [] reported that Ca2Co2O5 prepared by a coprecipitation method and spark plasma sintering gave electrical resistivity) FROM: They found that Bi-substituted Ca2Co2O5 exhibited higher electrical conductivity (142.4 S cm-1) and power factor (4.4 × 10-4 W m-1·K-2) than pure Ca2Co2O5 at 973 K, while Lee et al. [] reported that Ca2Co2O5 prepared by the plasma spray process exhibited a Seebeck coefficient value of 180 μV K-1, electrical resistivity of 1.09 × 104 S m-1, thermal conductivity of xx W m-1 K-1, and ZT value of 0.266 at 873 K. Zhang et al. [] reported that Ca2Co2O5 prepared by a coprecipitation method and spark plasma sintering gave electrical resistivity, Seebeck coefficient, thermal conductivity, and ZT of 9.30 × 10-5 Ω m, 178 μV K-1, 1.55 W m-1 K-1, and 0.21 at 700 °C, respectively. | 10.1016-j.mssp.2020.105304.xml |  | sparkplasmasintering |  |  | comma-level | ZT | Improved power factor of Ag-doped calcium cobalt oxide (Ca2Co2O5) prepared by hot pressing | Elsevier | 2020 | no
10106 | ['PbTe'] | PbTe | ZT | ZT |  | [600.0] | 600 | Kelvin^(1.0) | [327.0] | [0.36] | 0.36 |  |  |  | (For PbTe, a maximum ZT value or Seebeck coefficient is achieved at 327 °C (at Eg ∼ 0.36 eV) .) FROM: For PbTe, a maximum ZT value or Seebeck coefficient is achieved at 327 °C (at Eg ∼ 0.36 eV) . | 10.1016-j.pmatsci.2016.07.002.xml |  |  |  |  | comma-level | maximum ZT | Recent advances in thermoelectric materials | Elsevier | 2016 | no
10107 | ['BiSbTe alloy ingot'] | BiSbTe alloy ingot | ZT | ZT |  | [400.0] | 400 | Kelvin^(1.0) | [127.0] | [1.4] | 1.4 |  |  |  | (A nanocrystalline sample prepared by ball milling exhibits a ZT value of 1.4 at 127 °C in comparison with a BiSbTe alloy ingot .) FROM: A nanocrystalline sample prepared by ball milling exhibits a ZT value of 1.4 at 127 °C in comparison with a BiSbTe alloy ingot . | 10.1016-j.pmatsci.2016.07.002.xml |  | ballmilling |  |  | comma-level | ZT | Recent advances in thermoelectric materials | Elsevier | 2016 | no
10108 | ['Ag0.8Pb22.5SbTe20'] | Ag0.8Pb22.5SbTe20 | ZT | ZT |  | [700.0] | 700 | Kelvin^(1.0) | [427.0] | [1.5] | 1.5 |  |  |  | ( a ZT value of 1.5 at 427 °C is obtained for Ag0.8Pb22.5SbTe20) FROM: After 30 days of annealing, a ZT value of 1.5 at 427 °C is obtained for Ag0.8Pb22.5SbTe20, which is ∼50% higher than that of the unannealed sample . | 10.1016-j.pmatsci.2016.07.002.xml |  |  |  |  | comma-level | ZT | Recent advances in thermoelectric materials | Elsevier | 2016 | no
10109 | ['p-type PbTe–PbSr'] | p-type PbTe–PbSr | ZT | ZT |  | [915.0] | 915 | Kelvin^(1.0) | [642.0] | [2.2] | 2.2 |  |  |  | (Biswas et al. proposed a hierarchical architectural approach in a p-type PbTe–PbSr system, to obtain a ZT value of 2.2 at 642 °C .) FROM: Biswas et al. proposed a hierarchical architectural approach in a p-type PbTe–PbSr system, to obtain a ZT value of 2.2 at 642 °C . | 10.1016-j.pmatsci.2016.07.002.xml |  |  |  |  | comma-level | ZT | Recent advances in thermoelectric materials | Elsevier | 2016 | no
10110 | ['CoSb3'] | CoSb3 | ZT | ZT |  | [596.0] | 596 | Kelvin^(1.0) | [323.0] | [0.1] | 0.1 |  |  |  | (For the pristine (undoped) CoSb3 system, a ZT value of ∼0.1 is obtained at 323 °C.) FROM: For the pristine (undoped) CoSb3 system, a ZT value of ∼0.1 is obtained at 323 °C. | 10.1016-j.pmatsci.2016.07.002.xml |  |  |  |  | comma-level | ZT | Recent advances in thermoelectric materials | Elsevier | 2016 | no
10111 | ['Ba0.08La0.05Yb0.04Co4Sb12'] | Ba0.08La0.05Yb0.04Co4Sb12 | ZT | ZT |  | [850.0] | 850 | Kelvin^(1.0) | [577.0] | [1.7] | 1.7 |  |  |  | (The multiple-filled skutterudite Ba0.08La0.05Yb0.04Co4Sb12 exhibits a ZT of 1.7 at 577 °C.) FROM: The multiple-filled skutterudite Ba0.08La0.05Yb0.04Co4Sb12 exhibits a ZT of 1.7 at 577 °C. | 10.1016-j.pmatsci.2016.07.002.xml |  |  |  |  | comma-level | ZT | Recent advances in thermoelectric materials | Elsevier | 2016 | no
10112 | ['Ba0.08Yb0.04La0.05Co4Sb12'] | Ba0.08Yb0.04La0.05Co4Sb12 | ZT | ZT |  | [900.0] | 900 | Kelvin^(1.0) | [900.0] | [1.8] | 1.8 |  |  |  | (Multiple-filled skutterudite systems, such as Ba0.08Yb0.04La0.05Co4Sb12, exhibit a ZT value of 1.8 at ∼900 K, the highest value reported for skutterudites .) FROM: Multiple-filled skutterudite systems, such as Ba0.08Yb0.04La0.05Co4Sb12, exhibit a ZT value of 1.8 at ∼900 K, the highest value reported for skutterudites . | 10.1016-j.pmatsci.2016.07.002.xml |  |  |  |  | comma-level | ZT | Recent advances in thermoelectric materials | Elsevier | 2016 | no
10113 | ['p-type 2 % Na-doped PbTe'] | p-type 2 % Na-doped PbTe | ZT | ZT |  | [774.0] | 774 | Kelvin^(1.0) | [501.0] | [1.74] | 1.74 |  |  |  | (For a p-type 2% Na-doped PbTe, a ZT of value of ∼1.74 is obtained at 501 °C .) FROM: For a p-type 2% Na-doped PbTe, a ZT of value of ∼1.74 is obtained at 501 °C . | 10.1016-j.pmatsci.2016.07.002.xml |  |  |  |  | comma-level | ZT | Recent advances in thermoelectric materials | Elsevier | 2016 | no
10114 | ['p-type PbTe–PbSr'] | p-type PbTe–PbSr | ZT | ZT |  | [915.0] | 915 | Kelvin^(1.0) | [642.0] | [2.2] | 2.2 |  |  |  | (Kanatzidis et al. proposed a hierarchical architectural approach to obtain a maximum ZT value of 2.2 at 642 °C in a p-type PbTe–PbSr system .) FROM: Kanatzidis et al. proposed a hierarchical architectural approach to obtain a maximum ZT value of 2.2 at 642 °C in a p-type PbTe–PbSr system . | 10.1016-j.pmatsci.2016.07.002.xml |  |  |  |  | comma-level | maximum ZT | Recent advances in thermoelectric materials | Elsevier | 2016 | no
10115 | ['PbI2-doped PbTe'] | PbI2-doped PbTe | ZT | ZT |  | [750.0] | 750 | Kelvin^(1.0) | [477.0] | [1.2] | 1.2 |  |  |  | (A high ZT value of 1.2 was reported for PbI2-doped PbTe at 477 °C) FROM: A high ZT value of 1.2 was reported for PbI2-doped PbTe at 477 °C, which can be attributed to the increased electrical conductivity of the complex system . | 10.1016-j.pmatsci.2016.07.002.xml |  |  |  |  | comma-level | ZT | Recent advances in thermoelectric materials | Elsevier | 2016 | no
10116 | ['p-type Bi0.5Sb1.5Te3 nanograin'] | p-type Bi0.5Sb1.5Te3 nanograin | ZT | ZT |  | [360.0] | 360 | Kelvin^(1.0) | [87.0] | [1.36] | 1.36 |  |  |  | (A p-type Bi0.5Sb1.5Te3 nanograin architecture with grain size of 20–50 nm yielded a ZT of ∼1.36 at 87 °C .) FROM: A p-type Bi0.5Sb1.5Te3 nanograin architecture with grain size of 20–50 nm yielded a ZT of ∼1.36 at 87 °C . | 10.1016-j.pmatsci.2016.07.002.xml |  |  |  |  | comma-level | ZT | Recent advances in thermoelectric materials | Elsevier | 2016 | no
10117 | ['nanostructured Bi2Te3 pellets'] | nanostructured Bi2Te3 pellets | ZT | ZT |  | [300.0] | 300 | Kelvin^(1.0) | [27.0] | [0.38] | 0.38 |  |  |  | (High-density nanostructured Bi2Te3 pellets were synthesized by a wet-chemical method followed by CP and field-assisted sintering, displaying a ZT value of ∼0.38 at 27 °C .) FROM: High-density nanostructured Bi2Te3 pellets were synthesized by a wet-chemical method followed by CP and field-assisted sintering, displaying a ZT value of ∼0.38 at 27 °C . | 10.1016-j.pmatsci.2016.07.002.xml |  | sintering |  |  | comma-level | ZT | Recent advances in thermoelectric materials | Elsevier | 2016 | no
10118 | ['n-type Bi2Te3'] | n-type Bi2Te3 | ZT | ZT |  | [300.0] | 300 | Kelvin^(1.0) | [27.0] | [0.95] | 0.95 |  |  |  | (A ZT of ∼0.95 was obtained at 27 °C for chemically exfoliated n-type Bi2Te3 2D sheets prepared by SPS) FROM: A ZT of ∼0.95 was obtained at 27 °C for chemically exfoliated n-type Bi2Te3 2D sheets prepared by SPS, higher than the ingot form (ZT ∼ 0.6) . | 10.1016-j.pmatsci.2016.07.002.xml |  | SPS |  |  | comma-level | ZT | Recent advances in thermoelectric materials | Elsevier | 2016 | no
10119 | ['Bi0.5Sb1.5Te3 nanocomposites with 3 vol % of TiO2'] | Bi0.5Sb1.5Te3 nanocomposites with 3 vol % of TiO2 | ZT | ZT |  | [340.0] | 340 | Kelvin^(1.0) | [67.0] | [0.9] | 0.9 |  |  |  | (A ZT of ∼0.9 was obtained at 67 °C for Bi0.5Sb1.5Te3 nanocomposites with 3 vol% of TiO2 NPs added .) FROM: A ZT of ∼0.9 was obtained at 67 °C for Bi0.5Sb1.5Te3 nanocomposites with 3 vol% of TiO2 NPs added . | 10.1016-j.pmatsci.2016.07.002.xml |  |  |  |  | comma-level | ZT | Recent advances in thermoelectric materials | Elsevier | 2016 | no
10120 | ['Bi0.5Sb1.5Te3'] | Bi0.5Sb1.5Te3 | ZT | ZT |  | [320.0] | 320 | Kelvin^(1.0) | [320.0] | [1.86] | 1.86 |  | point defect |  | (This material exhibited a ZT of 1.86 at 320 K, which could be attributed to the combined effect of grain boundary, point defect, and dislocations generated in an excess of Te-rich melt-spun Bi0.5Sb1.5Te3.) FROM: This material exhibited a ZT of 1.86 at 320 K, which could be attributed to the combined effect of grain boundary, point defect, and dislocations generated in an excess of Te-rich melt-spun Bi0.5Sb1.5Te3. | 10.1016-j.pmatsci.2016.07.002.xml |  | melt-spun |  |  | comma-level | ZT | Recent advances in thermoelectric materials | Elsevier | 2016 | no
10121 | ['Y0.2Bi1.8Se0.3Te2.7'] | Y0.2Bi1.8Se0.3Te2.7 | ZT | ZT |  | [413.0] | 413 | Kelvin^(1.0) | [140.0] | [1.21] | 1.21 |  |  |  | ( achieving a ZT of 1.21 at 140 °C for Y0.2Bi1.8Se0.3Te2.7.) FROM: Wu et al. studied the effect of doping rare earth elements, such as Ce, Y, and Sm, in R0.2Bi1.8Se0.3Te2.7, achieving a ZT of 1.21 at 140 °C for Y0.2Bi1.8Se0.3Te2.7. | 10.1016-j.pmatsci.2016.07.002.xml |  |  |  |  | comma-level | ZT | Recent advances in thermoelectric materials | Elsevier | 2016 | no
10122 | ['Ag-doped PbTe'] | Ag-doped PbTe | ZT | ZT |  | [750.0] | 750 | Kelvin^(1.0) | [477.0] | [1.4] | 1.4 |  |  |  | (The temperature dependence of the solubility limit of the Ag-doped PbTe/Ag2Te composite [denominated by (AgxPbTe)0.945(Ag2Te)0.055] leads to an increase in carrier concentration with an increase in temperature and a ZT value of 1.4 at 477 °C .) FROM: The temperature dependence of the solubility limit of the Ag-doped PbTe/Ag2Te composite [denominated by (AgxPbTe)0.945(Ag2Te)0.055] leads to an increase in carrier concentration with an increase in temperature and a ZT value of 1.4 at 477 °C . | 10.1016-j.pmatsci.2016.07.002.xml |  |  |  |  | comma-level | ZT | Recent advances in thermoelectric materials | Elsevier | 2016 | no
10123 | ['PbSe doped with Na'] | PbSe doped with Na | ZT | ZT |  | [850.0] | 850 | Kelvin^(1.0) | [577.0] | [1.2] | 1.2 |  |  |  | (Wang et al. synthesized PbSe doped with Na, yielding a ZT value of >1.2 at 577 °C .) FROM: Wang et al. synthesized PbSe doped with Na, yielding a ZT value of >1.2 at 577 °C . | 10.1016-j.pmatsci.2016.07.002.xml |  |  |  |  | comma-level | ZT | Recent advances in thermoelectric materials | Elsevier | 2016 | no
10124 | ['PbSe alloy'] | PbSe alloy | ZT | ZT |  | [875.0] | 875 | Kelvin^(1.0) | [602.0] | [1.2] | 1.2 |  |  |  | (A high Seebeck coefficient of ∼210 μV/K at 602 °C was obtained for a PbSe alloy and a ZT of 1.2 at 602 °C was achieved for K-doped PbSe .) FROM: A high Seebeck coefficient of ∼210 μV/K at 602 °C was obtained for a PbSe alloy and a ZT of 1.2 at 602 °C was achieved for K-doped PbSe . | 10.1016-j.pmatsci.2016.07.002.xml |  |  |  |  | comma-level | ZT | Recent advances in thermoelectric materials | Elsevier | 2016 | no
10125 | ['nanosized Al-doped PbSe'] | nanosized Al-doped PbSe | ZT | ZT |  | [850.0] | 850 | Kelvin^(1.0) | [577.0] | [1.3] | 1.3 |  |  |  | ( a ZT value of ∼1.3 at 577 °C for nanosized Al-doped PbSe .) FROM: Al doping yields a high ZT, for example, a ZT value of ∼1.3 at 577 °C for nanosized Al-doped PbSe . | 10.1016-j.pmatsci.2016.07.002.xml |  |  |  |  | comma-level | ZT | Recent advances in thermoelectric materials | Elsevier | 2016 | no
10126 | ['Pb0.95Ca0.04Na0.01Se'] | Pb0.95Ca0.04Na0.01Se | ZT | ZT |  | [923.0] | 923 | Kelvin^(1.0) | [650.0] | [1.3] | 1.3 |  |  |  | ({ ZT }: and 1.3 are obtained at 650 °C for Pb0.95Ca0.04Na0.01Se) FROM: ZT values of ∼1.2, 1.3, and 1.3 are obtained at 650 °C for Pb0.95Ca0.04Na0.01Se, Pb0.97Sr0.02Na0.01Se, and Pb0.96Ba0.03Na0.01Se, respectively . | 10.1016-j.pmatsci.2016.07.002.xml |  |  |  |  | comma-level | ZT | Recent advances in thermoelectric materials | Elsevier | 2016 | no
10127 | ['ordered Se'] | ordered Se | ZT | ZT |  | [973.0] | 973 | Kelvin^(1.0) | [700.0] | [0.4] | 0.4 |  |  |  | ({ ZT at 700 °C }: The unique combination of monoatomically ordered Se layers and disordered Cu layers in the crystal structure of β-Cu2Se polycrystals is key to reducing the lattice thermal conductivity (∼0.4–0.5 W/m K)) FROM: The unique combination of monoatomically ordered Se layers and disordered Cu layers in the crystal structure of β-Cu2Se polycrystals is key to reducing the lattice thermal conductivity (∼0.4–0.5 W/m K); a ZT of ∼1.6 at 700 °C is noted for this system . | 10.1016-j.pmatsci.2016.07.002.xml |  |  |  |  | comma-level | ZT | Recent advances in thermoelectric materials | Elsevier | 2016 | no
10128 | ['n-type nanostructured Si–Ge bulk alloy'] | n-type nanostructured Si–Ge bulk alloy | ZT | ZT |  | [1173.0] | 1173 | Kelvin^(1.0) | [900.0] | [1.3] | 1.3 |  |  |  | (Wang et al. developed an n-type nanostructured Si–Ge bulk alloy yielding a ZT value of ∼1.3 at 900 °C.) FROM: Wang et al. developed an n-type nanostructured Si–Ge bulk alloy yielding a ZT value of ∼1.3 at 900 °C. | 10.1016-j.pmatsci.2016.07.002.xml |  |  |  |  | comma-level | ZT | Recent advances in thermoelectric materials | Elsevier | 2016 | no
10129 | ['n-type Si80Ge20 nanostructured alloy'] | n-type Si80Ge20 nanostructured alloy | ZT | ZT |  | [1173.0] | 1173 | Kelvin^(1.0) | [900.0] | [1.5] | 1.5 |  |  |  | (Bathula et al. synthesized an n-type Si80Ge20 nanostructured alloy via high-energy ball milling followed by SPS, yielding a ZT value of ∼1.5 at 900 °C .) FROM: Bathula et al. synthesized an n-type Si80Ge20 nanostructured alloy via high-energy ball milling followed by SPS, yielding a ZT value of ∼1.5 at 900 °C . | 10.1016-j.pmatsci.2016.07.002.xml |  | ballmilling |  |  | comma-level | ZT | Recent advances in thermoelectric materials | Elsevier | 2016 | no
10130 | ['Ti0.5(Zr0.5Hf0.5)0.5NiSn1−YSbY alloy'] | Ti0.5(Zr0.5Hf0.5)0.5NiSn1−YSbY alloy | ZT | ZT |  | [800.0] | 800 | Kelvin^(1.0) | [527.0] | [1.5] | 1.5 |  |  |  | (Shutoh and Sakurada synthesized a Ti0.5(Zr0.5Hf0.5)0.5NiSn1−YSbY alloy, with a ZT of 1.5 at 527 °C .) FROM: Shutoh and Sakurada synthesized a Ti0.5(Zr0.5Hf0.5)0.5NiSn1−YSbY alloy, with a ZT of 1.5 at 527 °C . | 10.1016-j.pmatsci.2016.07.002.xml |  |  |  |  | comma-level | ZT | Recent advances in thermoelectric materials | Elsevier | 2016 | no
10131 | ['Hf0.6Zr0.4NiSn0.98Sb0.02 without Ti'] | Hf0.6Zr0.4NiSn0.98Sb0.02 without Ti | ZT | ZT |  | [1000.0] | 1000 | Kelvin^(1.0) | [727.0] | [1.0] | 1 |  |  |  | (Yu et al. developed Hf0.6Zr0.4NiSn0.98Sb0.02 without Ti alloying by levitation melting followed by SPS, yielding a ZT of 1.0 at 727 °C .) FROM: Yu et al. developed Hf0.6Zr0.4NiSn0.98Sb0.02 without Ti alloying by levitation melting followed by SPS, yielding a ZT of 1.0 at 727 °C . | 10.1016-j.pmatsci.2016.07.002.xml |  | alloying |  |  | comma-level | ZT | Recent advances in thermoelectric materials | Elsevier | 2016 | no
10132 | ['Hf0.75Zr0.25NiSn0.99Sb0.01'] | Hf0.75Zr0.25NiSn0.99Sb0.01 | ZT | ZT |  | [873.0, 973.0] | 923 | Kelvin^(1.0) | [600.0, 700.0] | [1.0] | 1 |  |  |  | (Chen et al. prepared Hf0.75Zr0.25NiSn0.99Sb0.01 with a ZT of ∼1 at 600–700 °C .) FROM: Chen et al. prepared Hf0.75Zr0.25NiSn0.99Sb0.01 with a ZT of ∼1 at 600–700 °C . | 10.1016-j.pmatsci.2016.07.002.xml |  |  |  |  | comma-level | ZT | Recent advances in thermoelectric materials | Elsevier | 2016 | no
10133 | ['Ti0.37Zr0.37Hf0.26NiSn'] | Ti0.37Zr0.37Hf0.26NiSn | ZT | ZT |  | [725.0] | 725 | Kelvin^(1.0) | [452.0] | [1.0] | 1 |  |  |  | (The irregular shapes of micro- and nanostructures in an arc-melted solid solution of Ti0.37Zr0.37Hf0.26NiSn led to ZT values of 1 at 452 °C and 1.5 at 352 °C) FROM: The irregular shapes of micro- and nanostructures in an arc-melted solid solution of Ti0.37Zr0.37Hf0.26NiSn led to ZT values of 1 at 452 °C and 1.5 at 352 °C, and a low thermal conductivity of ∼2.3 W/m K. | 10.1016-j.pmatsci.2016.07.002.xml |  |  |  |  | comma-level | ZT | Recent advances in thermoelectric materials | Elsevier | 2016 | no
10134 | ['n-type Hf0.75Zr0.25NiSn0.99Sb0.01'] | n-type Hf0.75Zr0.25NiSn0.99Sb0.01 | ZT | ZT |  | [873.0, 973.0] | 923 | Kelvin^(1.0) | [600.0, 700.0] | [1.0] | 1 |  |  |  | (Nanostructuring via ball milling and HP is proven to be effective in increasing the ZT up to 1 at 600–700 °C for n-type Hf0.75Zr0.25NiSn0.99Sb0.01 HH alloys) FROM: Nanostructuring via ball milling and HP is proven to be effective in increasing the ZT up to 1 at 600–700 °C for n-type Hf0.75Zr0.25NiSn0.99Sb0.01 HH alloys; furthermore, grain sizes <100 nm are proven effective in further increasing the ZT value . | 10.1016-j.pmatsci.2016.07.002.xml |  | ballmilling |  |  | comma-level | ZT | Recent advances in thermoelectric materials | Elsevier | 2016 | no
10135 | ['n-type Hf0.6Zr0.4NiSn0.995Sb0.005'] | n-type Hf0.6Zr0.4NiSn0.995Sb0.005 | ZT | ZT |  | [1000.0] | 1000 | Kelvin^(1.0) | [727.0] | [1.05] | 1.05 |  |  |  | ( n-type Hf0.6Zr0.4NiSn0.995Sb0.005 HH alloys and p-type Hf0.3Zr0.7CoSn0.3Sb0.7/nano-ZrO2 composites exhibited increased ZT values of ∼1.05 and 0.8 at 627 and 727 °C) FROM: Upon grain refinement and embedding of NPs, n-type Hf0.6Zr0.4NiSn0.995Sb0.005 HH alloys and p-type Hf0.3Zr0.7CoSn0.3Sb0.7/nano-ZrO2 composites exhibited increased ZT values of ∼1.05 and 0.8 at 627 and 727 °C, respectively . | 10.1016-j.pmatsci.2016.07.002.xml |  | alloys |  |  | comma-level | ZT | Recent advances in thermoelectric materials | Elsevier | 2016 | no
10136 | ['Ba8Ga16Ge30 crystal'] | Ba8Ga16Ge30 crystal | ZT | ZT |  | [900.0] | 900 | Kelvin^(1.0) | [627.0] | [1.35] | 1.35 |  |  |  | (The Ba8Ga16Ge30 crystal synthesized by the Czochralski method displayed a ZT of 1.35 at 627 °C) FROM: The Ba8Ga16Ge30 crystal synthesized by the Czochralski method displayed a ZT of 1.35 at 627 °C, which can be extrapolated to reach a ZT of 1.63 at 827 °C . | 10.1016-j.pmatsci.2016.07.002.xml |  |  |  |  | comma-level | ZT | Recent advances in thermoelectric materials | Elsevier | 2016 | no
10137 | ['Ba8Ga15Ge85'] | Ba8Ga15Ge85 | ZT | ZT |  | [900.0] | 900 | Kelvin^(1.0) | [627.0] | [1.25] | 1.25 |  |  |  | (For type III clathrates, such as Ba8Ga15Ge85, a ZT of ∼1.25 at 627 °C and a reduced thermal conductivity of ∼0.8 W/m K were reported .) FROM: For type III clathrates, such as Ba8Ga15Ge85, a ZT of ∼1.25 at 627 °C and a reduced thermal conductivity of ∼0.8 W/m K were reported . | 10.1016-j.pmatsci.2016.07.002.xml |  |  |  |  | comma-level | ZT | Recent advances in thermoelectric materials | Elsevier | 2016 | no
10138 | ['single-crystal Ba8Au5.3Ge40.7'] | single-crystal Ba8Au5.3Ge40.7 | ZT | ZT |  | [500.0] | 500 | Kelvin^(1.0) | [227.0] | [0.3] | 0.3 |  |  |  | (The ZT of the single-crystal Ba8Au5.3Ge40.7 system increases from ∼0.3 at 227 °C) FROM: The ZT of the single-crystal Ba8Au5.3Ge40.7 system increases from ∼0.3 at 227 °C to ∼0.9 at 407 °C upon SPS processing . | 10.1016-j.pmatsci.2016.07.002.xml |  |  |  |  | comma-level | ZT | Recent advances in thermoelectric materials | Elsevier | 2016 | no
10139 | ['Ba8Ga16Ge30'] | Ba8Ga16Ge30 | ZT | ZT |  | [1000.0] | 1000 | Kelvin^(1.0) | [727.0] | [0.14] | 0.14 |  |  |  | (Toberer et al. reported an extremely low lattice thermal conductivity of 0.14 W/m K at 727 °C in Ba8Ga16Ge30 with a relatively low ZT value of 0.8 .) FROM: Toberer et al. reported an extremely low lattice thermal conductivity of 0.14 W/m K at 727 °C in Ba8Ga16Ge30 with a relatively low ZT value of 0.8 . | 10.1016-j.pmatsci.2016.07.002.xml |  |  |  |  | comma-level | ZT | Recent advances in thermoelectric materials | Elsevier | 2016 | no
10140 | ['polycrystalline Ba8Ni0.31Zn0.52Ga13.06Ge32.2 material'] | polycrystalline Ba8Ni0.31Zn0.52Ga13.06Ge32.2 material | ZT | ZT |  | [1000.0] | 1000 | Kelvin^(1.0) | [727.0] | [1.2] | 1.2 |  |  |  | (A ZT of ∼1.2 at 727 °C was reported for a polycrystalline Ba8Ni0.31Zn0.52Ga13.06Ge32.2 material system .) FROM: A ZT of ∼1.2 at 727 °C was reported for a polycrystalline Ba8Ni0.31Zn0.52Ga13.06Ge32.2 material system . | 10.1016-j.pmatsci.2016.07.002.xml |  |  |  |  | comma-level | ZT | Recent advances in thermoelectric materials | Elsevier | 2016 | no
10141 | ['Ba8Ni0.22Zn7.22Ge37.12Sn1.44'] | Ba8Ni0.22Zn7.22Ge37.12Sn1.44 | ZT | ZT |  | [830.0] | 830 | Kelvin^(1.0) | [557.0] | [0.87] | 0.87 |  |  |  | (For Ba8Ni0.22Zn7.22Ge37.12Sn1.44 prepared by Ni substitution, a ZT value of ∼0.87 at 557 °C was reported .) FROM: For Ba8Ni0.22Zn7.22Ge37.12Sn1.44 prepared by Ni substitution, a ZT value of ∼0.87 at 557 °C was reported . | 10.1016-j.pmatsci.2016.07.002.xml |  |  |  |  | comma-level | ZT | Recent advances in thermoelectric materials | Elsevier | 2016 | no
10142 | ['β-Zn4Sb3'] | β-Zn4Sb3 | ZT | ZT |  | [673.0] | 673 | Kelvin^(1.0) | [400.0] | [1.3] | 1.3 |  |  |  | (A ZT of 1.3 at 400 °C was reported for β-Zn4Sb3) FROM: A ZT of 1.3 at 400 °C was reported for β-Zn4Sb3, and doping was found to have no effect on the ZTs . | 10.1016-j.pmatsci.2016.07.002.xml |  |  |  |  | comma-level | ZT | Recent advances in thermoelectric materials | Elsevier | 2016 | no
10143 | ['crystalline n-type In4Se3−δ'] | crystalline n-type In4Se3−δ | ZT | ZT |  | [705.0] | 705 | Kelvin^(1.0) | [432.0] | [1.48] | 1.48 |  |  |  | (Rhyee et al. synthesized a binary crystalline n-type In4Se3−δ with a ZT of 1.48 is obtained at 432 °C) FROM: Rhyee et al. synthesized a binary crystalline n-type In4Se3−δ with a ZT of 1.48 is obtained at 432 °C, arising from the high Seebeck coefficient of >350 μV/K and low thermal conductivity of ∼0.74 W/m K . | 10.1016-j.pmatsci.2016.07.002.xml |  |  |  |  | comma-level | ZT | Recent advances in thermoelectric materials | Elsevier | 2016 | no
10144 | ['(AgCrSe2)0.75(CuCrSe2)0.25'] | (AgCrSe2)0.75(CuCrSe2)0.25 | ZT | ZT |  | [700.0] | 700 | Kelvin^(1.0) | [427.0] | [1.4] | 1.4 |  |  |  | ((AgCrSe2)0.75(CuCrSe2)0.25 exhibits significantly increased ZT of ∼1.4 at 427 °C) FROM: (AgCrSe2)0.75(CuCrSe2)0.25 exhibits significantly increased ZT of ∼1.4 at 427 °C, which can be attributed to its low thermal conductivity of ∼1 W/m K . | 10.1016-j.pmatsci.2016.07.002.xml |  |  |  |  | comma-level | ZT | Recent advances in thermoelectric materials | Elsevier | 2016 | no
10145 | ['SnSe'] | SnSe | ZT | ZT |  | [923.0] | 923 | Kelvin^(1.0) | [923.0] | [2.62] | 2.62 |  |  |  | (Zhao et al. synthesized a SnSe cubic system with a ZT of ∼2.62 at 923 K) FROM: Zhao et al. synthesized a SnSe cubic system with a ZT of ∼2.62 at 923 K, primarily resulting from its ultralow lattice thermal conductivity of ∼0.35 W/m K . | 10.1016-j.pmatsci.2016.07.002.xml |  |  |  |  | comma-level | ZT | Recent advances in thermoelectric materials | Elsevier | 2016 | no
10146 | ['p-type Si–Ge alloys'] | p-type Si–Ge alloys | ZT | ZT |  | [1200.0] | 1200 | Kelvin^(1.0) | [927.0] | [1.0] | 1 |  |  |  | (A ZT value of 1 at 927 °C was reported for this material, which is expected to replace p-type Si–Ge alloys in the near future due to the superior thermoelectric properties of the former .) FROM: A ZT value of 1 at 927 °C was reported for this material, which is expected to replace p-type Si–Ge alloys in the near future due to the superior thermoelectric properties of the former . | 10.1016-j.pmatsci.2016.07.002.xml |  |  |  |  | comma-level | ZT | Recent advances in thermoelectric materials | Elsevier | 2016 | no
10147 | ['Yb14Mn0.8Al0.2Sb11'] | Yb14Mn0.8Al0.2Sb11 | ZT | ZT |  | [1200.0] | 1200 | Kelvin^(1.0) | [927.0] | [1.76] | 1.76 |  |  |  | (A high ZT of 1.76 at 927 °C was obtained for Yb14Mn0.8Al0.2Sb11) FROM: A high ZT of 1.76 at 927 °C was obtained for Yb14Mn0.8Al0.2Sb11, resulting from the low lattice thermal conductivity . | 10.1016-j.pmatsci.2016.07.002.xml |  |  |  |  | comma-level | ZT | Recent advances in thermoelectric materials | Elsevier | 2016 | no
10148 | ['polycrystalline NaCo2O4'] | polycrystalline NaCo2O4 | ZT | ZT |  | [1000.0] | 1000 | Kelvin^(1.0) | [727.0] | [0.8] | 0.8 |  |  |  | (A ZT of ∼0.8 at 727 °C is obtained for polycrystalline NaCo2O4.) FROM: A ZT of ∼0.8 at 727 °C is obtained for polycrystalline NaCo2O4. | 10.1016-j.pmatsci.2016.07.002.xml |  |  |  |  | comma-level | ZT | Recent advances in thermoelectric materials | Elsevier | 2016 | no
10149 | ['Bi-doped Mg2.16(Si0.4Sn0.6)1−yBiy'] | Bi-doped Mg2.16(Si0.4Sn0.6)1−yBiy | ZT | ZT |  | [800.0] | 800 | Kelvin^(1.0) | [527.0] | [1.4] | 1.4 |  |  |  | (A high ZT of ∼1.4 at 527 °C is obtained for Bi-doped Mg2.16(Si0.4Sn0.6)1−yBiy solid solutions prepared by SPS .) FROM: A high ZT of ∼1.4 at 527 °C is obtained for Bi-doped Mg2.16(Si0.4Sn0.6)1−yBiy solid solutions prepared by SPS . | 10.1016-j.pmatsci.2016.07.002.xml |  | SPS |  |  | comma-level | ZT | Recent advances in thermoelectric materials | Elsevier | 2016 | no
10150 | ['Mg1Ag1Sb1'] | Mg1Ag1Sb1 | ZT | ZT |  | [483.0] | 483 | Kelvin^(1.0) | [210.0] | [0.3] | 0.3 |  |  |  | (Mg1Ag1Sb1 exhibits ZT values of 0.3 and 0.7 at 27 and 210 °C) FROM: Mg1Ag1Sb1 exhibits ZT values of 0.3 and 0.7 at 27 and 210 °C, respectively, with a power factor of 16 μW/cm K2 at 67 °C (this value is ∼40% of the Bi2Te3). | 10.1016-j.pmatsci.2016.07.002.xml |  |  |  |  | comma-level | ZT | Recent advances in thermoelectric materials | Elsevier | 2016 | no
10151 | ['HCl-doped PANI'] | HCl-doped PANI | ZT | ZT |  | [430.0] | 430 | Kelvin^(1.0) | [430.0] | [0.000267] | 0.000267 |  |  |  | (A ZT value of 2.67 × 10−4 at 430 K is obtained for 1 M HCl-doped PANI .) FROM: A ZT value of 2.67 × 10−4 at 430 K is obtained for 1 M HCl-doped PANI . | 10.1016-j.pmatsci.2016.07.002.xml |  |  |  |  | comma-level | ZT | Recent advances in thermoelectric materials | Elsevier | 2016 | no
10152 | ['Cu10.5Zn1.5Sb4S13'] | Cu10.5Zn1.5Sb4S13 | ZT | ZT |  | [573.0] | 573 | Kelvin^(1.0) | [573.0] | [0.038] | 0.038 |  |  |  | ( in combination with moderate power factor gave a maximum ZT of ∼0.038 at 573 K in Cu10.5Zn1.5Sb4S13 sample having a grain size of ∼200 nm.) FROM: A low thermal conductivity of 0.5 W/(m⋅K), in combination with moderate power factor gave a maximum ZT of ∼0.038 at 573 K in Cu10.5Zn1.5Sb4S13 sample having a grain size of ∼200 nm. | 10.1016-j.jallcom.2016.01.094.xml |  |  |  |  | comma-level | maximum ZT | Phase stability and thermoelectric properties of Cu10.5Zn1.5Sb4S13 tetrahedrite | Elsevier | 2016 | no
10153 | ['Mn substituted tetrahedrite'] | Mn substituted tetrahedrite | ZT | ZT |  | [575.0] | 575 | Kelvin^(1.0) | [575.0] | [1.13] | 1.13 |  |  |  | (Mn substituted tetrahedrite of nominal composition Cu11MnSb4S13 showed ZT of as high as 1.13 at 575 K .) FROM: Mn substituted tetrahedrite of nominal composition Cu11MnSb4S13 showed ZT of as high as 1.13 at 575 K . | 10.1016-j.jallcom.2016.01.094.xml |  |  |  |  | comma-level | ZT | Phase stability and thermoelectric properties of Cu10.5Zn1.5Sb4S13 tetrahedrite | Elsevier | 2016 | no
10154 | ['La0.95Sr0.05CoO3'] | La0.95Sr0.05CoO3 | ZT | ZT |  | [295] | 295 | Kelvin^(1.0) |  | [0.033] | 0.033 |  |  |  | ({ figure of merit }: ZT of 0.033 obtained for La0.95Sr0.05CoO3 at room temperature) FROM: The thermopower value of 252 μV/K and the figure of merit, ZT of 0.033 obtained for La0.95Sr0.05CoO3 at room temperature, shows that though this material is a potential p-type thermoelectric oxide, ZT is still too low for applications (). | 10.1016-B978-0-444-63528-0.00003-6.xml |  |  |  |  | comma-level | figure of merit | Chapter 3 Magnetic and Physical Properties of Cobalt Perovskites | Elsevier | 2015 | no
10155 | ['Bi2Te3 / Sb2Te3 superlattice'] | Bi2Te3 / Sb2Te3 superlattice | ZT | ZT |  | [295] | 295 | Kelvin^(1.0) |  | [2.4] | 2.4 |  |  |  | (The high ZT values of 2.4 and 1.5 at room temperature of Bi2Te3/Sb2Te3 superlattice and nanocrystalline Bi–Sb–Te attract great attention.) FROM: The high ZT values of 2.4 and 1.5 at room temperature of Bi2Te3/Sb2Te3 superlattice and nanocrystalline Bi–Sb–Te attract great attention. | 10.1007-s12598-018-1006-1.txt |  |  |  |  | comma-level | ZT | BiCuSeO as state-of-the-art thermoelectric materials for energy conversion: from thin films to bulks | Springer | 2018 | no
10156 | ['RaTaO2N'] | RaTaO2N | ZT | ZT |  | [850.0] | 850 | Kelvin^(1.0) | [850.0] | [0.009] | 0.009 |  |  |  | (In case of RaTaO2N ZT value initially decreases but with increase in temperature it started to increase and achieved maximum value around 850 K i.e. 0.009.) FROM: In case of RaTaO2N ZT value initially decreases but with increase in temperature it started to increase and achieved maximum value around 850 K i.e. 0.009. | 10.1016-j.mssp.2019.104800.xml |  |  |  |  | comma-level | ZT | Cation effect on electronic, optical and thermoelectric properties of perovskite oxynitrides: Density functional theory | Elsevier | 2020 | no
10157 | ['n-type PbTe1-xSex'] | n-type PbTe1-xSex | ZT | ZT |  | [625.0] | 625 | Kelvin^(1.0) | [625.0] | [0.98] | 0.98 |  |  |  | ( it plays an essential synergistic optimization to achieve a maximum ZT value of 0.98 at 625 K from the as-prepared n-type PbTe1-xSex (x = 0.06) alloys.) FROM: Consequently, it plays an essential synergistic optimization to achieve a maximum ZT value of 0.98 at 625 K from the as-prepared n-type PbTe1-xSex (x = 0.06) alloys. | 10.1016-j.jallcom.2017.07.193.xml |  | alloys |  | ['x = 0.06'] | comma-level | maximum ZT | Enhanced thermoelectric performance of Se-doped PbTe bulk materials via nanostructuring and multi-scale hierarchical architecture | Elsevier | 2017 | no
10158 | ['PbTe matrix'] | PbTe matrix | ZT | ZT |  | [750.0] | 750 | Kelvin^(1.0) | [750.0] | [2.0] | 2 |  |  |  | ({ ZT at 750 K }: Pei et al. introduced 2 mol% Na-doped into PbTe matrix to adjust the band structure with high hole concentration of approximately 1020 cm−3) FROM: At the beginning, Pei et al. introduced 2 mol% Na-doped into PbTe matrix to adjust the band structure with high hole concentration of approximately 1020 cm−3, achieving an optimum ZT to ∼1.4 at 750 K with a large Seebeck coefficient. | 10.1016-j.jallcom.2017.07.193.xml |  |  |  |  | comma-level | ZT | Enhanced thermoelectric performance of Se-doped PbTe bulk materials via nanostructuring and multi-scale hierarchical architecture | Elsevier | 2017 | no
10159 | ['Na-doped PbTe-based'] | Na-doped PbTe-based | ZT | ZT |  | [774.0] | 774 | Kelvin^(1.0) | [774.0] | [1.74] | 1.74 |  |  |  | (Coincidentally, Wang et al. focused on the same composition controlling both of micro- and nano-scale structures with various hot-press conditions and the ZT value could be further enhanced up to 1.74 at 774 K, which was a 24% enhancement in individually Na-doped PbTe-based thermoelectric materials.) FROM: Coincidentally, Wang et al. focused on the same composition controlling both of micro- and nano-scale structures with various hot-press conditions and the ZT value could be further enhanced up to 1.74 at 774 K, which was a 24% enhancement in individually Na-doped PbTe-based thermoelectric materials. | 10.1016-j.jallcom.2017.07.193.xml |  | controlling |  |  | comma-level | ZT | Enhanced thermoelectric performance of Se-doped PbTe bulk materials via nanostructuring and multi-scale hierarchical architecture | Elsevier | 2017 | no
10160 | ['SrTe'] | SrTe | ZT | ZT |  | [923.0] | 923 | Kelvin^(1.0) | [923.0] | [2.5] | 2.5 |  |  |  | ( Tan et al. predicted that peak ZT can be further improved to 2.5 at 923 K by increasing SrTe solubility to 8 mol% alloying fraction according to rational theoretical calculation.) FROM: Later, Tan et al. predicted that peak ZT can be further improved to 2.5 at 923 K by increasing SrTe solubility to 8 mol% alloying fraction according to rational theoretical calculation. | 10.1016-j.jallcom.2017.07.193.xml |  | alloying |  |  | comma-level | peak ZT | Enhanced thermoelectric performance of Se-doped PbTe bulk materials via nanostructuring and multi-scale hierarchical architecture | Elsevier | 2017 | no
10161 | ['PbTe-based materials'] | PbTe-based materials | ZT | ZT |  | [923.0] | 923 | Kelvin^(1.0) | [923.0] | [2.3] | 2.3 |  |  |  | ( a best peak ZT value among PbTe-based materials of 2.3 at 923 K was achieved in PbTe0.85Se0.15-2%Na-4%SrTe with multi-elements synergistic effect over a wide temperature range (300–873 K) .) FROM: To date, due to the foundation of the research of both Biswas and Pei et al. , a best peak ZT value among PbTe-based materials of 2.3 at 923 K was achieved in PbTe0.85Se0.15-2%Na-4%SrTe with multi-elements synergistic effect over a wide temperature range (300–873 K) . | 10.1016-j.jallcom.2017.07.193.xml |  |  |  |  | comma-level | peak ZT | Enhanced thermoelectric performance of Se-doped PbTe bulk materials via nanostructuring and multi-scale hierarchical architecture | Elsevier | 2017 | no
10162 | ['AgPbmSbTe2+m'] | AgPbmSbTe2+m | ZT | ZT |  | [800.0] | 800 | Kelvin^(1.0) | [800.0] | [2.2] | 2.2 |  |  |  | ({ Figure of merit }: co-doping LAST system of AgPbmSbTe2+m exhibited a high Figure of merit of ∼2.2 at 800 K and was considered as the most potential PbTe-based thermoelectric materials for a long time.) FROM: Traced back to a past decade, co-doping LAST system of AgPbmSbTe2+m exhibited a high Figure of merit of ∼2.2 at 800 K and was considered as the most potential PbTe-based thermoelectric materials for a long time. | 10.1016-j.jallcom.2017.07.193.xml |  |  |  |  | comma-level | Figure of merit | Enhanced thermoelectric performance of Se-doped PbTe bulk materials via nanostructuring and multi-scale hierarchical architecture | Elsevier | 2017 | no
10163 | ['SnSe poly-crystals'] | SnSe poly-crystals | ZT | ZT |  | [873.0] | 873 | Kelvin^(1.0) | [873.0] | [1.7] | 1.7 |  |  |  | (Recently, a best performance of SnSe poly-crystals was reported that Tang et al. first fabricated phase-separated Sn1-xPbxSe materials with all-scale hierarchical architecture, leading to remarkably high ZT of ∼1.7 at 873 K along the pressing direction, which demonstrated that hydrothermal synthesis would be a feasible and promising solution for effective applications.) FROM: Recently, a best performance of SnSe poly-crystals was reported that Tang et al. first fabricated phase-separated Sn1-xPbxSe materials with all-scale hierarchical architecture, leading to remarkably high ZT of ∼1.7 at 873 K along the pressing direction, which demonstrated that hydrothermal synthesis would be a feasible and promising solution for effective applications. | 10.1016-j.jallcom.2017.07.193.xml |  | fabricated |  |  | comma-level | ZT | Enhanced thermoelectric performance of Se-doped PbTe bulk materials via nanostructuring and multi-scale hierarchical architecture | Elsevier | 2017 | no
10164 | ['PbTe'] | PbTe | ZT | ZT |  | [723.0] | 723 | Kelvin^(1.0) | [723.0] | [0.94] | 0.94 |  | co-doping Ag and Sb |  | (A ZT value of ∼0.94 is obtained at 723 K for the co-doping Ag and Sb of PbTe ) FROM: A ZT value of ∼0.94 is obtained at 723 K for the co-doping Ag and Sb of PbTe , in which complex similar melting treatment at high temperature of 1173–1223 K is carried out. | 10.1016-j.jallcom.2017.07.193.xml |  |  |  |  | comma-level | ZT | Enhanced thermoelectric performance of Se-doped PbTe bulk materials via nanostructuring and multi-scale hierarchical architecture | Elsevier | 2017 | no
10166 | ['pristine PbTe'] | pristine PbTe | ZT | ZT |  | [350.0] | 350 | Kelvin^(1.0) | [350.0] | [0.13, 0.2] | 0.165 |  |  |  | (Obviously, the ZT value of pristine PbTe is notably low, whose peak is near 350 K with ZT of 0.13–0.20.) FROM: Obviously, the ZT value of pristine PbTe is notably low, whose peak is near 350 K with ZT of 0.13–0.20. | 10.1016-j.jallcom.2017.07.193.xml |  |  |  |  | comma-level | ZT | Enhanced thermoelectric performance of Se-doped PbTe bulk materials via nanostructuring and multi-scale hierarchical architecture | Elsevier | 2017 | no
10168 | ['PbTe-based materials'] | PbTe-based materials | ZT | ZT |  | [625.0] | 625 | Kelvin^(1.0) | [625.0] | [0.72] | 0.72 |  | co-doping Ag and Sb |  | ({ optimal ZT }: before reported ZT of 0.72 at 625 K for PbTe-based materials co-doping Ag and Sb with similar hydrothermal synthesis and ZT of 0.82 at the same temperature for PbTe0.5Se0.5 compounds with melting process .) FROM: In addition, the optimal ZT value is significantly larger than before reported ZT of 0.72 at 625 K for PbTe-based materials co-doping Ag and Sb with similar hydrothermal synthesis and ZT of 0.82 at the same temperature for PbTe0.5Se0.5 compounds with melting process . | 10.1016-j.jallcom.2017.07.193.xml |  | meltingprocess |  |  | comma-level | optimal ZT | Enhanced thermoelectric performance of Se-doped PbTe bulk materials via nanostructuring and multi-scale hierarchical architecture | Elsevier | 2017 | no
10169 | ['PbTe0.94Se0.06'] | PbTe0.94Se0.06 | ZT | ZT |  | [625.0] | 625 | Kelvin^(1.0) | [625.0] | [0.98] | 0.98 |  |  |  | ( the highest ZT of 0.98 at 625 K is obtained in the composition of PbTe0.94Se0.06) FROM: As a result, the highest ZT of 0.98 at 625 K is obtained in the composition of PbTe0.94Se0.06, approximately five times larger than pristine bulk PbTe. | 10.1016-j.jallcom.2017.07.193.xml |  |  |  |  | comma-level | highest ZT | Enhanced thermoelectric performance of Se-doped PbTe bulk materials via nanostructuring and multi-scale hierarchical architecture | Elsevier | 2017 | no
10170 | ['PEDOT : PSS'] | PEDOT : PSS | ZT | ZT |  | [300.0] | 300 | Kelvin^(1.0) | [300.0] | [0.02] | 0.02 |  |  |  | (Recently, conducting polymers such as polyaniline and PEDOT:PSS filled with carbon nanotubes have demonstrated interesting results on thermoelectric properties, though the maximum ZT is about 0.02 at 300 K.) FROM: Recently, conducting polymers such as polyaniline and PEDOT:PSS filled with carbon nanotubes have demonstrated interesting results on thermoelectric properties, though the maximum ZT is about 0.02 at 300 K. | 10.1039-c2cp23517j.html |  |  |  |  | comma-level | maximum ZT | Thermoelectric properties of nanocomposite thin films prepared with poly(3,4-ethylenedioxythiophene) poly(styrenesulfonate) and graphene | RSC | 2012 | no
10171 | ['PEDOT : PSS thin film with 2 wt % graphene'] | PEDOT : PSS thin film with 2 wt % graphene | ZT | ZT |  | [300.0] | 300 | Kelvin^(1.0) | [300.0] | [0.021] | 0.021 |  |  |  | (The PEDOT:PSS thin film with 2 wt% graphene has the maximum ZT of 2.1 × 10−2 at 300 K and a thermal conductivity of 0.14 W mK−1.) FROM: The PEDOT:PSS thin film with 2 wt% graphene has the maximum ZT of 2.1 × 10−2 at 300 K and a thermal conductivity of 0.14 W mK−1. | 10.1039-c2cp23517j.html |  |  |  |  | comma-level | maximum ZT | Thermoelectric properties of nanocomposite thin films prepared with poly(3,4-ethylenedioxythiophene) poly(styrenesulfonate) and graphene | RSC | 2012 | no
10172 | ['Bi0.5Sb1.5Te3'] | Bi0.5Sb1.5Te3 | ZT | ZT |  | [295] | 295 | Kelvin^(1.0) | [320.0] | [1.86] | 1.86 |  |  |  | (Examples include grain-boundary-controlled Bi0.5Sb1.5Te3 (ZT = 1.86 at 320 K) and PbTe-based compounds for thermoelectric cooling near room temperature and for energy harvesting in the mid-temperature range) FROM: Examples include grain-boundary-controlled Bi0.5Sb1.5Te3 (ZT = 1.86 at 320 K) and PbTe-based compounds for thermoelectric cooling near room temperature and for energy harvesting in the mid-temperature range, respectively. | 10.1016-j.jallcom.2016.04.308.xml |  | grain-boundary-controlled |  |  | comma-level | ZT | Indium substitution effect on thermoelectric and optical properties of Sn1−x In x Se compounds | Elsevier | 2016 | no
10173 | ['Tl-doped PbTe'] | Tl-doped PbTe | ZT | ZT |  | [773.0] | 773 | Kelvin^(1.0) | [773.0] | [1.5] | 1.5 |  |  |  | ({ ZT }: such as Tl-doped PbTe (1.5 at 773 K) ) FROM: By doping and structural modifications, the ZT values of PbTe-based compounds have been increased steadily, such as Tl-doped PbTe (1.5 at 773 K) , PbTe1−xSex (x = 0.015, 1.8 at 850 K) , nano- and micro-sized texture-controlled Na-doped PbTe (2.0 at 773 K) , and SrTe/Na-doped PbTe (2.2 at 915 K) as p-type materials for power generation. | 10.1016-j.jallcom.2016.04.308.xml |  |  |  |  | comma-level | ZT | Indium substitution effect on thermoelectric and optical properties of Sn1−x In x Se compounds | Elsevier | 2016 | no
10174 | ['Na-doped PbTe'] | Na-doped PbTe | ZT | ZT |  | [773.0] | 773 | Kelvin^(1.0) | [773.0] | [2.0] | 2 |  |  |  | ({ ZT }: nano- and micro-sized texture-controlled Na-doped PbTe (2.0 at 773 K) ) FROM: By doping and structural modifications, the ZT values of PbTe-based compounds have been increased steadily, such as Tl-doped PbTe (1.5 at 773 K) , PbTe1−xSex (x = 0.015, 1.8 at 850 K) , nano- and micro-sized texture-controlled Na-doped PbTe (2.0 at 773 K) , and SrTe/Na-doped PbTe (2.2 at 915 K) as p-type materials for power generation. | 10.1016-j.jallcom.2016.04.308.xml |  | -controlled |  |  | comma-level | ZT | Indium substitution effect on thermoelectric and optical properties of Sn1−x In x Se compounds | Elsevier | 2016 | no
10175 | ['SrTe / Na-doped PbTe'] | SrTe / Na-doped PbTe | ZT | ZT |  | [915.0] | 915 | Kelvin^(1.0) | [915.0] | [2.2] | 2.2 |  |  |  | ({ ZT }: and SrTe/Na-doped PbTe (2.2 at 915 K) as p-type materials for power generation.) FROM: By doping and structural modifications, the ZT values of PbTe-based compounds have been increased steadily, such as Tl-doped PbTe (1.5 at 773 K) , PbTe1−xSex (x = 0.015, 1.8 at 850 K) , nano- and micro-sized texture-controlled Na-doped PbTe (2.0 at 773 K) , and SrTe/Na-doped PbTe (2.2 at 915 K) as p-type materials for power generation. | 10.1016-j.jallcom.2016.04.308.xml |  |  |  |  | comma-level | ZT | Indium substitution effect on thermoelectric and optical properties of Sn1−x In x Se compounds | Elsevier | 2016 | no
10176 | ['SnSe'] | SnSe | ZT | ZT |  | [923.0] | 923 | Kelvin^(1.0) | [923.0] | [2.6] | 2.6 |  |  |  | ( SnSe was reported to have an extremely high ZT value of 2.6 at 923 K along the c-axis crystallographic orientation due to its extremely low thermal conductivity .) FROM: Recently, as a Pb-free thermoelectric material, SnSe was reported to have an extremely high ZT value of 2.6 at 923 K along the c-axis crystallographic orientation due to its extremely low thermal conductivity . | 10.1016-j.jallcom.2016.04.308.xml |  |  | c-axis |  | comma-level | ZT | Indium substitution effect on thermoelectric and optical properties of Sn1−x In x Se compounds | Elsevier | 2016 | no
10177 | ['SnSe'] | SnSe | ZT | ZT |  | [823.0] | 823 | Kelvin^(1.0) | [823.0] | [0.62] | 0.62 |  |  |  | (The maximum ZT value of when x = 0.0 is 0.62 at 823 K, which is similar to the previous SnSe and the ZT value along the a-axis of single-crystalline SnSe .) FROM: The maximum ZT value of when x = 0.0 is 0.62 at 823 K, which is similar to the previous SnSe and the ZT value along the a-axis of single-crystalline SnSe . | 10.1016-j.jallcom.2016.04.308.xml |  |  | a-axis |  | comma-level | maximum ZT | Indium substitution effect on thermoelectric and optical properties of Sn1−x In x Se compounds | Elsevier | 2016 | no
10178 | ['monolayer MoS2'] | monolayer MoS2 | ZT | ZT |  | [295] | 295 | Kelvin^(1.0) |  | [0.02, 0.53] | 0.275 |  |  |  | ({ at room temperature }: The room temperature figure of merit (ZT) lies between 0.02 and 0.53 [] for monolayer MoS2.) FROM: The room temperature figure of merit (ZT) lies between 0.02 and 0.53 [] for monolayer MoS2. | 10.1016-j.physe.2018.11.011.xml |  |  |  |  | comma-level | figure of merit | Electron transport and thermoelectric performance of defected monolayer MoS2 | Elsevier | 2019 | no
10179 | ['pristine MoS2'] | pristine MoS2 | ZT | ZT |  | [300.0] | 300 | Kelvin^(1.0) | [300.0] | [0.21] | 0.21 |  |  |  | (The highest value of ZT is found to be 0.21 at 300 K which is in agreement with the earlier reported values ranging between 0.02 and 0.53 [] for pristine MoS2.) FROM: The highest value of ZT is found to be 0.21 at 300 K which is in agreement with the earlier reported values ranging between 0.02 and 0.53 [] for pristine MoS2. | 10.1016-j.physe.2018.11.011.xml |  |  |  |  | comma-level | ZT | Electron transport and thermoelectric performance of defected monolayer MoS2 | Elsevier | 2019 | no
10180 | ['MoS2 with S and MoS2-type'] | MoS2 with S and MoS2-type | ZT | ZT |  | [295] | 295 | Kelvin^(1.0) |  | [1.3] | 1.3 |  |  |  | ({ at room temperature }: The room temperature ZT of MoS2 with S and MoS2-type defects can reach as high as 6.24 and 1.30 respectively.) FROM: The room temperature ZT of MoS2 with S and MoS2-type defects can reach as high as 6.24 and 1.30 respectively. | 10.1016-j.physe.2018.11.011.xml |  |  |  |  | comma-level | ZT | Electron transport and thermoelectric performance of defected monolayer MoS2 | Elsevier | 2019 | no
10181 | ['Cu3Sb0.98Sn0.02Se4 bulk materials'] | Cu3Sb0.98Sn0.02Se4 bulk materials | ZT | ZT |  | [575.0] | 575 | Kelvin^(1.0) | [575.0] | [0.5] | 0.5 |  |  |  | ( the maximum ZT value of the Cu3Sb0.98Sn0.02Se4 bulk materials reached 0.50 at 575 K.) FROM: Due to the reduced lattice thermal conductivity from enhanced phonon scattering at the grain interfaces of the bulk materials, the maximum ZT value of the Cu3Sb0.98Sn0.02Se4 bulk materials reached 0.50 at 575 K. | 10.1007-s11051-015-3094-2.txt |  |  |  |  | comma-level | maximum ZT | Facile synthesis of monodisperse Cu3SbSe4 nanoparticles and thermoelectric performance of Cu3SbSe4 nanoparticle-based materials | Springer | 2015 | no
10182 | ['Cu3Sb0.98Sn0.02Se4 bulk materials'] | Cu3Sb0.98Sn0.02Se4 bulk materials | ZT | ZT |  | [575.0] | 575 | Kelvin^(1.0) | [575.0] | [0.5] | 0.5 |  |  |  | (The maximum ZT value reached 0.50 at 575 K for Cu3Sb0.98Sn0.02Se4 bulk materials) FROM: The maximum ZT value reached 0.50 at 575 K for Cu3Sb0.98Sn0.02Se4 bulk materials, which is larger than that of the sample prepared by the solid-state reactions (Skoug et al. 2012). | 10.1007-s11051-015-3094-2.txt |  |  |  |  | comma-level | maximum ZT | Facile synthesis of monodisperse Cu3SbSe4 nanoparticles and thermoelectric performance of Cu3SbSe4 nanoparticle-based materials | Springer | 2015 | no
10183 | ['Cu3Sb0.98Sn0.02Se4 bulk materials'] | Cu3Sb0.98Sn0.02Se4 bulk materials | ZT | ZT |  | [575.0] | 575 | Kelvin^(1.0) | [575.0] | [0.5] | 0.5 |  |  |  | (The maximum ZT value reached was 0.50 at 575 K for the Cu3Sb0.98Sn0.02Se4 bulk materials which were prepared by the hot-pressed sinter of the Cu3Sb0.98Sn0.02Se4 nanoparticles.) FROM: The maximum ZT value reached was 0.50 at 575 K for the Cu3Sb0.98Sn0.02Se4 bulk materials which were prepared by the hot-pressed sinter of the Cu3Sb0.98Sn0.02Se4 nanoparticles. | 10.1007-s11051-015-3094-2.txt |  | hot-pressed |  |  | comma-level | maximum ZT | Facile synthesis of monodisperse Cu3SbSe4 nanoparticles and thermoelectric performance of Cu3SbSe4 nanoparticle-based materials | Springer | 2015 | no
10184 | ['Bi0.5Sb1.5Te3 alloy'] | Bi0.5Sb1.5Te3 alloy | ZT | ZT |  | [295] | 295 | Kelvin^(1.0) |  | [0.0027] | 0.0027 |  |  |  | (The figure of merit of Bi0.5Sb1.5Te3 alloy was enhanced with the increasing hot pressing temperature and reached 0.0027 K−1 around room temperature.) FROM: The figure of merit of Bi0.5Sb1.5Te3 alloy was enhanced with the increasing hot pressing temperature and reached 0.0027 K−1 around room temperature. | 10.1016-j.intermet.2013.07.007.xml |  | hotpressing |  |  | comma-level | figure of merit | Effects of mechanical alloying process and sintering methods on the microstructure and thermoelectric properties of bulk Bi0.5Sb1.5Te3 alloy | Elsevier | 2013 | no
10185 | ['Bi0.5Sb1.5Te3 alloy'] | Bi0.5Sb1.5Te3 alloy | ZT | ZT |  | [295] | 295 | Kelvin^(1.0) |  | [0.0027] | 0.0027 |  |  |  | (The figure of merit of Bi0.5Sb1.5Te3 alloy is enhanced with the increasing hot pressing temperature and the maximum value reaches 0.0027 K−1 around room temperature.) FROM: The figure of merit of Bi0.5Sb1.5Te3 alloy is enhanced with the increasing hot pressing temperature and the maximum value reaches 0.0027 K−1 around room temperature. | 10.1016-j.intermet.2013.07.007.xml |  | hotpressing |  |  | comma-level | figure of merit | Effects of mechanical alloying process and sintering methods on the microstructure and thermoelectric properties of bulk Bi0.5Sb1.5Te3 alloy | Elsevier | 2013 | no
10186 | ['Ge0.89Cu0.06Sb0.08Te'] | Ge0.89Cu0.06Sb0.08Te | ZT | ZT |  | [750.0] | 750 | Kelvin^(1.0) | [750.0] | [2.0] | 2 |  |  |  | ( a peak thermoelectric figure of merit over 2.0 is achieved in Ge0.89Cu0.06Sb0.08Te at 750 K.) FROM: With synergistically optimized scattering effect on carriers and phonons, a peak thermoelectric figure of merit over 2.0 is achieved in Ge0.89Cu0.06Sb0.08Te at 750 K. | 10.1016-j.nanoen.2019.104347.xml |  |  |  |  | comma-level | figure of merit | Stacking faults modulation for scattering optimization in GeTe-based thermoelectric materials | Elsevier | 2020 | no
10187 | ['Ge0.89Cu0.06Sb0.08Te'] | Ge0.89Cu0.06Sb0.08Te | ZT | ZT |  | [750.0] | 750 | Kelvin^(1.0) | [750.0] | [2.0] | 2 |  |  |  | ({ peak zT }: ing 2.0 at 750 K and zTave value of 1.35 over 400–800 K are predictably achieved in Ge0.89Cu0.06Sb0.08Te (b–c)) FROM: Therefore, the peak zT value exceeding 2.0 at 750 K and zTave value of 1.35 over 400–800 K are predictably achieved in Ge0.89Cu0.06Sb0.08Te (b–c), indicating that the stacking faults modulation can be an effective strategy to realize selective scattering of phonon and carriers. | 10.1016-j.nanoen.2019.104347.xml |  |  |  |  | comma-level | peak zT | Stacking faults modulation for scattering optimization in GeTe-based thermoelectric materials | Elsevier | 2020 | no
10188 | ['Ge0.89Cu0.06Sb0.08Te'] | Ge0.89Cu0.06Sb0.08Te | ZT | ZT |  | [750.0] | 750 | Kelvin^(1.0) | [750.0] | [2.04] | 2.04 |  |  |  | ( and the highest zT value for Ge0.89Cu0.06Sb0.08Te is 2.04 at 750 K.) FROM: As a result, the zT values of (Cu, Sb) co-doped GeTe samples are greatly enhanced, and the highest zT value for Ge0.89Cu0.06Sb0.08Te is 2.04 at 750 K. | 10.1016-j.nanoen.2019.104347.xml |  |  |  |  | comma-level | highest zT | Stacking faults modulation for scattering optimization in GeTe-based thermoelectric materials | Elsevier | 2020 | no
10189 | ['Mg2Si compound with PbCl2-type'] | Mg2Si compound with PbCl2-type | ZT | ZT |  | [295] | 295 | Kelvin^(1.0) |  | [0.003] | 0.003 |  |  |  | (The figure of merit ZT for Mg2Si compound with PbCl2-type, Ni2In-type and MgCu2-type structures are illustrated in Figs. 7(b)–7(d), we see that at room temperature the values ZT are fairly low about 0.003, 5.10^-4 and 6.10^-5 respectively, at the vicinity of Fermi level.) FROM: The figure of merit ZT for Mg2Si compound with PbCl2-type, Ni2In-type and MgCu2-type structures are illustrated in Figs. 7(b)–7(d), we see that at room temperature the values ZT are fairly low about 0.003, 5.10^-4 and 6.10^-5 respectively, at the vicinity of Fermi level. | 10.1007-s12648-016-0876-z.txt |  |  |  |  | comma-level | figure of merit | First principles prediction of a new high-pressure phase and transport properties of Mg2Si | Springer | 2016 | no
10190 | ['Sn-doped In2O3'] | Sn-doped In2O3 | ZT | ZT |  | [295] | 295 | Kelvin^(1.0) |  | [0.14] | 0.14 |  |  |  | ( Sn-doped In2O3 (ITO) shows the highest value of ZT ~0.14 at room temperature.) FROM: Among these n-type TCs, Sn-doped In2O3 (ITO) shows the highest value of ZT ~0.14 at room temperature. | 10.1038-ncomms16076.txt |  |  |  |  | comma-level | ZT | Transparent flexible thermoelectric material based on non-toxic earth-abundant p-type copper iodide thin film | Springer | 2017 | yes
10191 | ['CuAlO2'] | CuAlO2 | ZT | ZT |  | [295] | 295 | Kelvin^(1.0) |  | [0.001] | 0.001 |  |  |  | ({ at room temperature }: ZT ~0.001 for CuAlO2 (ref.) and ZT ~0.002 for CuCrO2 (ref.).) FROM: On the other hand, p-type TCs usually exhibit poor electrical conductivities σ, which are several orders of magnitude smaller than those of n-type TCs, leading to poor thermoelectric performance at room temperature, for example, ZT ~0.001 for CuAlO2 (ref.) and ZT ~0.002 for CuCrO2 (ref.). | 10.1038-ncomms16076.txt |  |  |  |  | comma-level | ZT | Transparent flexible thermoelectric material based on non-toxic earth-abundant p-type copper iodide thin film | Springer | 2017 | yes
10192 | ['Ca3Co4O9'] | Ca3Co4O9 | ZT | ZT |  | [295] | 295 | Kelvin^(1.0) |  | [0.07] | 0.07 |  |  |  | (The p-type misfit-layered oxide Ca3Co4O9 was reported to possess thermoelectric performance (ZT ~0.07 at room temperature for single crystal) ) FROM: The p-type misfit-layered oxide Ca3Co4O9 was reported to possess thermoelectric performance (ZT ~0.07 at room temperature for single crystal) comparable to those of the n-type TCs, but it is not truly transparent due to its small bandgap (Eg ~2.1 eV). | 10.1038-ncomms16076.txt |  |  |  |  | comma-level | ZT | Transparent flexible thermoelectric material based on non-toxic earth-abundant p-type copper iodide thin film | Springer | 2017 | yes
10193 | ['p-type PbTe'] | p-type PbTe | ZT | ZT |  | [300.0] | 300 | Kelvin^(1.0) | [300.0] | [0.3] | 0.3 |  |  |  | ({ maximum ZT at 300 K }: that of p-type PbTe (ZT ~0.3 in bulk).) FROM: The maximum ZT at 300 K is around 0.21, which is comparable with that of p-type PbTe (ZT ~0.3 in bulk). | 10.1038-ncomms16076.txt |  |  |  |  | comma-level | maximum ZT | Transparent flexible thermoelectric material based on non-toxic earth-abundant p-type copper iodide thin film | Springer | 2017 | yes
10194 | ['Sr2SnMnO3'] | Sr2SnMnO3 | ZT | ZT |  | [295] | 295 | Kelvin^(1.0) |  | [0.005] | 0.005 |  |  |  | ({ at room temperature }: The room temperature value of zT is 0.005 for Sr2SnMnO3 and 0.015 for Sr2SnFeO3) FROM: The room temperature value of zT is 0.005 for Sr2SnMnO3 and 0.015 for Sr2SnFeO3, which is very small as compared to the available thermoelectric materials. | 10.1016-j.jmmm.2017.05.058.xml |  |  |  |  | comma-level | zT | Electronic structure, magnetism and thermoelectricity in layered perovskites: Sr2SnMnO6 and Sr2SnFeO6 | Elsevier | 2017 | no
10195 | ['bismuth antimony telluride'] | bismuth antimony telluride | ZT | ZT |  | [350.0] | 350 | Kelvin^(1.0) | [350.0] | [1.0] | 1 |  |  |  | (We have successfully fabricated large scale production (3–5 kg/min) of bismuth antimony telluride (Bi-Sb-Te) alloys by gas atomization (GA) and achieved a high figure of merit (ZT) value over unity (1) at 350 K.) FROM: We have successfully fabricated large scale production (3–5 kg/min) of bismuth antimony telluride (Bi-Sb-Te) alloys by gas atomization (GA) and achieved a high figure of merit (ZT) value over unity (1) at 350 K. | 10.1016-j.matdes.2016.09.089.xml |  | fabricated |  |  | comma-level | figure of merit | Large scale production of high efficient and robust p-type Bi-Sb-Te based thermoelectric materials by powder metallurgy | Elsevier | 2016 | no
10196 | ['SOA'] | SOA | ZT | ZT |  | [295] | 295 | Kelvin^(1.0) |  | [1.0] | 1 |  |  |  | (The figure of merit values are about 1 for GA and MA samples at RT, consistent with earlier reported state-of-art (SOA) Ingot work .) FROM: The figure of merit values are about 1 for GA and MA samples at RT, consistent with earlier reported state-of-art (SOA) Ingot work . | 10.1016-j.matdes.2016.09.089.xml |  |  |  |  | comma-level | figure of merit | Large scale production of high efficient and robust p-type Bi-Sb-Te based thermoelectric materials by powder metallurgy | Elsevier | 2016 | no
10197 | ['% Cu-doped Bi0.5Sb1.5Te3'] | % Cu-doped Bi0.5Sb1.5Te3 | ZT | ZT |  | [295] | 295 | Kelvin^(1.0) |  | [1.17] | 1.17 |  |  |  | ({ at room temperature }: The average ZT value between room temperature and 530 K was 1.17 for 2% Cu-doped Bi0.5Sb1.5Te3) FROM: The average ZT value between room temperature and 530 K was 1.17 for 2% Cu-doped Bi0.5Sb1.5Te3, which is 46% higher than that of pristine Bi0.5Sb1.5Te3. | 10.1016-j.actamat.2018.07.067.xml |  |  |  |  | comma-level | average ZT | High thermoelectric performance of melt-spun CuxBi0.5Sb1.5Te3 by synergetic effect of carrier tuning and phonon engineering | Elsevier | 2018 | no
10198 | ['BST'] | BST | ZT | ZT |  | [298.0, 523.0] | 410.5 | Kelvin^(1.0) | [298.0, 523.0] | [0.94] | 0.94 |  |  |  | ({ average ZT at 298–523 K }: and 0.94 for BST) FROM: Moreover, as shown in d, the average ZT values within the temperature range of 298–523 K were determined as 0.80, 0.96, 1.17, and 0.94 for BST, Cu0.01BST, Cu0.02BST, Cu0.04BST, respectively. | 10.1016-j.actamat.2018.07.067.xml |  |  |  |  | comma-level | average ZT | High thermoelectric performance of melt-spun CuxBi0.5Sb1.5Te3 by synergetic effect of carrier tuning and phonon engineering | Elsevier | 2018 | no
10199 | ['Cu0.02BST'] | Cu0.02BST | ZT | ZT |  | [400.0] | 400 | Kelvin^(1.0) | [400.0] | [1.34] | 1.34 |  |  |  | ( the maximum ZT value of 1.34 at 400 K was achieved for MS Cu0.02BST) FROM: Therefore, the maximum ZT value of 1.34 at 400 K was achieved for MS Cu0.02BST, which is 19% higher than that of CM Cu0.02BST. | 10.1016-j.actamat.2018.07.067.xml |  |  |  |  | comma-level | maximum ZT | High thermoelectric performance of melt-spun CuxBi0.5Sb1.5Te3 by synergetic effect of carrier tuning and phonon engineering | Elsevier | 2018 | no
10200 | ['BST'] | BST | ZT | ZT |  | [400.0] | 400 | Kelvin^(1.0) | [400.0] | [1.34] | 1.34 |  |  |  | ({ average ZT }: that of pristine MS BST, and the maximum ZT of 1.34 at 400 K was achieved for the same sample.) FROM: As a result, the average ZT value of MS Cu0.02BST in the temperature range of RT to 450 K was 46% higher than that of pristine MS BST, and the maximum ZT of 1.34 at 400 K was achieved for the same sample. | 10.1016-j.actamat.2018.07.067.xml |  |  |  |  | comma-level | average ZT | High thermoelectric performance of melt-spun CuxBi0.5Sb1.5Te3 by synergetic effect of carrier tuning and phonon engineering | Elsevier | 2018 | no
10201 | ['Cu4.1Zn0.9Sn2Se7'] | Cu4.1Zn0.9Sn2Se7 | ZT | ZT |  | [750.0] | 750 | Kelvin^(1.0) | [750.0] | [0.51] | 0.51 |  |  |  | ( a maximum ZT of 0.51 is achieved at 750 K for Cu4.1Zn0.9Sn2Se7) FROM: Altogether, a maximum ZT of 0.51 is achieved at 750 K for Cu4.1Zn0.9Sn2Se7, which is 325% higher over the control sample Cu5Sn2Se7 (ZT = 0.12 @ 750 K). | 10.1016-j.jallcom.2020.154154.xml |  |  |  |  | comma-level | maximum ZT | Large effective mass and low lattice thermal conductivity contributing to high thermoelectric performance of Zn-doped Cu5Sn2Se7 | Elsevier | 2020 | no
10202 | ['Cu5Sn2Se7'] | Cu5Sn2Se7 | ZT | ZT |  | [750.0] | 750 | Kelvin^(1.0) | [750.0] | [0.12] | 0.12 |  |  |  | ({ maximum ZT at 750 K }: which is ## % change over the control sample Cu5Sn2Se7 (ZT = 0.12 @ 750 K).) FROM: Altogether, a maximum ZT of 0.51 is achieved at 750 K for Cu4.1Zn0.9Sn2Se7, which is 325% higher over the control sample Cu5Sn2Se7 (ZT = 0.12 @ 750 K). | 10.1016-j.jallcom.2020.154154.xml |  |  |  |  | comma-level | maximum ZT | Large effective mass and low lattice thermal conductivity contributing to high thermoelectric performance of Zn-doped Cu5Sn2Se7 | Elsevier | 2020 | no
10203 | ['Cu4.1Zn0.9Sn2Se7'] | Cu4.1Zn0.9Sn2Se7 | ZT | ZT |  | [750.0] | 750 | Kelvin^(1.0) | [750.0] | [0.51] | 0.51 |  |  |  | (A maximum ZT of 0.51 is achieved at 750 K for Cu4.1Zn0.9Sn2Se7) FROM: A maximum ZT of 0.51 is achieved at 750 K for Cu4.1Zn0.9Sn2Se7, which is 325% higher than that of pristine Cu5Sn2Se7. | 10.1016-j.jallcom.2020.154154.xml |  |  |  |  | comma-level | maximum ZT | Large effective mass and low lattice thermal conductivity contributing to high thermoelectric performance of Zn-doped Cu5Sn2Se7 | Elsevier | 2020 | no
10204 | ['In-doped Cu2SnSe3'] | In-doped Cu2SnSe3 | ZT | ZT |  | [850.0] | 850 | Kelvin^(1.0) | [850.0] | [1.14] | 1.14 |  |  |  | ( the maximum ZT of ∼1.14 at 850 K was obtained in In-doped Cu2SnSe3 samples [].The quaternary compounds Ⅰ2-Ⅱ-Ⅳ-Ⅵ4 (Ⅰ = Cu; Ⅱ = Zn) FROM: Due to low thermal conductivity and tunable electrical property, the maximum ZT of ∼1.14 at 850 K was obtained in In-doped Cu2SnSe3 samples [].The quaternary compounds Ⅰ2-Ⅱ-Ⅳ-Ⅵ4 (Ⅰ = Cu; Ⅱ = Zn, Cd, Fe, Mn, Hg; Ⅳ = Ge, Sn; Ⅵ = Se, Te) compared with the ternary ones usually have more complex crystal structure, larger band gap and stronger interlayer interactions. | 10.1016-j.jallcom.2020.154154.xml |  |  |  |  | comma-level | maximum ZT | Large effective mass and low lattice thermal conductivity contributing to high thermoelectric performance of Zn-doped Cu5Sn2Se7 | Elsevier | 2020 | no
10205 | ['Cu5Sn2Se7'] | Cu5Sn2Se7 | ZT | ZT |  | [750.0] | 750 | Kelvin^(1.0) | [750.0] | [0.51] | 0.51 |  |  |  | (ZT generally increases with increasing Zn content and attains the maximum value of 0.51 at 750 K in the sample with x = 0.9, which is ## % change over the control sample Cu5Sn2Se7.) FROM: ZT generally increases with increasing Zn content and attains the maximum value of 0.51 at 750 K in the sample with x = 0.9, which is 325% improvement over the control sample Cu5Sn2Se7. | 10.1016-j.jallcom.2020.154154.xml |  |  |  |  | comma-level | ZT | Large effective mass and low lattice thermal conductivity contributing to high thermoelectric performance of Zn-doped Cu5Sn2Se7 | Elsevier | 2020 | no
10206 | ['Cu4.1Zn0.9Sn2Se7'] | Cu4.1Zn0.9Sn2Se7 | ZT | ZT |  | [750.0] | 750 | Kelvin^(1.0) | [750.0] | [0.51] | 0.51 |  |  |  | (The highest ZT value of 0.51 is obtained for Cu4.1Zn0.9Sn2Se7 at 750 K) FROM: The highest ZT value of 0.51 is obtained for Cu4.1Zn0.9Sn2Se7 at 750 K, which is more than three times enhancement over the control sample Cu5Sn2Se7. | 10.1016-j.jallcom.2020.154154.xml |  |  |  |  | comma-level | highest ZT | Large effective mass and low lattice thermal conductivity contributing to high thermoelectric performance of Zn-doped Cu5Sn2Se7 | Elsevier | 2020 | no
10207 | ['p-type PbTe'] | p-type PbTe | ZT | ZT |  | [915.0] | 915 | Kelvin^(1.0) | [915.0] | [2.2] | 2.2 |  |  |  | (A ZT value ca. 2.2 at 915 K was demonstrated in p-type PbTe that was endotaxially nanostructured with SrTe (4 mol%) and mesostructured by powder processing and spark-plasma sintering) FROM: A ZT value ca. 2.2 at 915 K was demonstrated in p-type PbTe that was endotaxially nanostructured with SrTe (4 mol%) and mesostructured by powder processing and spark-plasma sintering, the effect was attributed to enhanced scattering of heat-carrying phonons with long mean free paths. | 10.1039-c3ic90013d.html |  | powderprocessing and spark-plasmasintering |  |  | comma-level | ZT | Oxygen, sulfur, selenium, tellurium and polonium | RSC | 2013 | no
10208 | ['CuInTe2'] | CuInTe2 | ZT | ZT |  | [850.0] | 850 | Kelvin^(1.0) | [850.0] | [1.18] | 1.18 |  |  |  | (Another thermoelectric material, CuInTe2, displayed ZT 1.18 at 850 K.) FROM: Another thermoelectric material, CuInTe2, displayed ZT 1.18 at 850 K. | 10.1039-c3ic90013d.html |  |  |  |  | comma-level | ZT | Oxygen, sulfur, selenium, tellurium and polonium | RSC | 2013 | no
10209 | ['sodium added HMS'] | sodium added HMS | ZT | ZT |  | [800.0] | 800 | Kelvin^(1.0) | [800.0] | [0.31] | 0.31 |  |  |  | (Yamada et al. reported on iron and sodium added HMS samples and achieved a ZT of 0.31 at 800 K .) FROM: Yamada et al. reported on iron and sodium added HMS samples and achieved a ZT of 0.31 at 800 K . | 10.1016-j.jallcom.2014.09.016.xml |  |  |  |  | comma-level | ZT | Thermoelectric performance of higher manganese silicide nanocomposites | Elsevier | 2015 | no
10210 | ['polycrystalline Mg3Sb2'] | polycrystalline Mg3Sb2 | ZT | ZT |  | [750.0] | 750 | Kelvin^(1.0) | [750.0] | [0.6] | 0.6 |  |  |  | (They also synthesized polycrystalline Mg3Sb2 and its solid-solution-phase Mg3Sb2-xBix employing spark plasma sintering technique in one-step synthesis process and obtained a peak ZT ~ 0.60 at 750 K in Mg3Sb1.8Bi0.2.) FROM: They also synthesized polycrystalline Mg3Sb2 and its solid-solution-phase Mg3Sb2-xBix employing spark plasma sintering technique in one-step synthesis process and obtained a peak ZT ~ 0.60 at 750 K in Mg3Sb1.8Bi0.2. | 10.1007-s10853-018-2127-5.txt |  | sparkplasmasintering |  |  | comma-level | peak ZT | Isotropic Mg3Sb2 compound prepared by solid-state reaction and ball milling combined with spark plasma sintering | Springer | 2018 | no
10211 | ['Mg3Sb2'] | Mg3Sb2 | ZT | ZT |  | [800.0] | 800 | Kelvin^(1.0) | [800.0] | [0.36] | 0.36 |  |  |  | (The maximum ZT for Mg3Sb2 prepared with two-step SSR and SPS is about 0.36 at 800 K) FROM: The maximum ZT for Mg3Sb2 prepared with two-step SSR and SPS is about 0.36 at 800 K, while the Mg3Sb2 compounds prepared with one-step SSR and BM for 3 h combined with SPS show a maximum ZT of about 0.18 at 800 K. | 10.1007-s10853-018-2127-5.txt |  | SPS |  |  | comma-level | maximum ZT | Isotropic Mg3Sb2 compound prepared by solid-state reaction and ball milling combined with spark plasma sintering | Springer | 2018 | no
10212 | ['Mg3Sb2 compounds'] | Mg3Sb2 compounds | ZT | ZT |  | [800.0] | 800 | Kelvin^(1.0) | [800.0] | [0.18] | 0.18 |  |  |  | ( while the Mg3Sb2 compounds prepared with one-step SSR and BM for 3 h combined with SPS show a maximum ZT of about 0.18 at 800 K.) FROM: The maximum ZT for Mg3Sb2 prepared with two-step SSR and SPS is about 0.36 at 800 K, while the Mg3Sb2 compounds prepared with one-step SSR and BM for 3 h combined with SPS show a maximum ZT of about 0.18 at 800 K. | 10.1007-s10853-018-2127-5.txt |  | SPS |  |  | comma-level | maximum ZT | Isotropic Mg3Sb2 compound prepared by solid-state reaction and ball milling combined with spark plasma sintering | Springer | 2018 | no
10213 | ['Bismuth telluride'] | Bismuth telluride | ZT | ZT |  | [295] | 295 | Kelvin^(1.0) |  | [1.0] | 1 |  |  |  | (Bismuth telluride (Bi2Te3) based nanostructured materials govern as the ideal materials for thermoelectric power generation due to their high figure of merit (ZT ~ 1) at room temperature (Chen et al. 2012) FROM: Bismuth telluride (Bi2Te3) based nanostructured materials govern as the ideal materials for thermoelectric power generation due to their high figure of merit (ZT ~ 1) at room temperature (Chen et al. 2012; Murmu et al. 2019) and such a high ZT is accomplished owing to their low thermal conductivity. | 10.1007-s11696-019-00964-x.txt |  |  |  |  | comma-level | figure of merit | A review on multifunctional attributes of zinc antimonate nanostructures towards energy and environmental applications | Springer | 2020 | no
10214 | ['Zn4Sb3 compound'] | Zn4Sb3 compound | ZT | ZT |  | [673.0] | 673 | Kelvin^(1.0) | [673.0] | [1.3] | 1.3 |  |  |  | (Hexagonal rhombohedric Zn4Sb3 compound shows an intrinsic p-type semiconducting behavior with high value of the figure of merit, ZT = 1.3 at 673 K.) FROM: Hexagonal rhombohedric Zn4Sb3 compound shows an intrinsic p-type semiconducting behavior with high value of the figure of merit, ZT = 1.3 at 673 K. | 10.1007-s10853-006-1298-7.txt |  |  |  |  | comma-level | figure of merit | Thermoelectric properties of Zn4Sb3 processed by sintering of cold pressed compacts and hot pressing | Springer | 2007 | no
10215 | ['Zn4Sb3'] | Zn4Sb3 | ZT | ZT |  | [600.0] | 600 | Kelvin^(1.0) | [600.0] | [0.8] | 0.8 |  |  |  | (The thermal conductivity data were not measured in this study, so that direct estimation of ZT could not be made, however, assuming that thermal conductivities of our samples do not differ significantly from that of single-phase Zn4Sb3, the ZTs in the specimens processed by the sintering of cold die-pressed compacts and hot pressing were estimated to be about 0.8 at 600 K, in Table 4.) FROM: The thermal conductivity data were not measured in this study, so that direct estimation of ZT could not be made, however, assuming that thermal conductivities of our samples do not differ significantly from that of single-phase Zn4Sb3, the ZTs in the specimens processed by the sintering of cold die-pressed compacts and hot pressing were estimated to be about 0.8 at 600 K, in Table 4. | 10.1007-s10853-006-1298-7.txt |  | processed |  |  | comma-level | ZT | Thermoelectric properties of Zn4Sb3 processed by sintering of cold pressed compacts and hot pressing | Springer | 2007 | no
10216 | ['Zn4Sb3'] | Zn4Sb3 | ZT | ZT |  | [600.0] | 600 | Kelvin^(1.0) | [600.0] | [0.8] | 0.8 |  |  |  | ( the published data for single-phase Zn4Sb3, and an estimated figure of merit is about 0.8 at 600 K.) FROM: Thermoelectric power factors up to 600 K in Zn4Sb3 produced in this study are comparable to the published data for single-phase Zn4Sb3, and an estimated figure of merit is about 0.8 at 600 K. | 10.1007-s10853-006-1298-7.txt |  |  |  |  | comma-level | figure of merit | Thermoelectric properties of Zn4Sb3 processed by sintering of cold pressed compacts and hot pressing | Springer | 2007 | no
10217 | ['n-type Bi2Te3 ultrathin nanowires'] | n-type Bi2Te3 ultrathin nanowires | ZT | ZT |  | [380.0] | 380 | Kelvin^(1.0) | [380.0] | [0.96] | 0.96 |  |  |  | ( n-type Bi2Te3 ultrathin nanowires were synthesized and providing ZT of 0.96 at 380 K.) FROM: In Ref. [], n-type Bi2Te3 ultrathin nanowires were synthesized and providing ZT of 0.96 at 380 K. | 10.1016-j.jallcom.2020.156702.xml |  |  |  |  | comma-level | ZT | A novel and stable way for energy harvesting from Bi2Te3Se alloy based semitransparent photo-thermoelectric module | Elsevier | 2020 | no
10218 | ['n-type Bi2Te3 with Indium'] | n-type Bi2Te3 with Indium | ZT | ZT |  | [625.0] | 625 | Kelvin^(1.0) | [625.0] | [1.1] | 1.1 |  |  |  | (An alloy of n-type Bi2Te3 with Indium was fabricated to achieve high bandgap, aiding to suppress bipolar conduction and resulting in ZT of ∼1.1 at 625 K in 2018 [].) FROM: An alloy of n-type Bi2Te3 with Indium was fabricated to achieve high bandgap, aiding to suppress bipolar conduction and resulting in ZT of ∼1.1 at 625 K in 2018 []. | 10.1016-j.jallcom.2020.156702.xml |  | alloy |  |  | comma-level | ZT | A novel and stable way for energy harvesting from Bi2Te3Se alloy based semitransparent photo-thermoelectric module | Elsevier | 2020 | no
10219 | ['n-type Bi2Te3 compounds'] | n-type Bi2Te3 compounds | ZT | ZT |  | [473.0] | 473 | Kelvin^(1.0) | [473.0] | [0.83] | 0.83 |  |  |  | (ZT about 0.83 was obtained by a sintering process of controlled oxygen content in n-type Bi2Te3 compounds at 473 K in Ref. [].) FROM: ZT about 0.83 was obtained by a sintering process of controlled oxygen content in n-type Bi2Te3 compounds at 473 K in Ref. []. | 10.1016-j.jallcom.2020.156702.xml |  | sintering |  |  | comma-level | ZT | A novel and stable way for energy harvesting from Bi2Te3Se alloy based semitransparent photo-thermoelectric module | Elsevier | 2020 | no
10220 | ['n-type Bi2Te3'] | n-type Bi2Te3 | ZT | ZT |  | [375.0] | 375 | Kelvin^(1.0) | [375.0] | [0.57] | 0.57 |  |  |  | (Another n-type Bi2Te3 was prepared in Ref. [] by radio frequency (RF) magnetron sputtering and ZT of ∼0.57 at 375 K was attained.) FROM: Another n-type Bi2Te3 was prepared in Ref. [] by radio frequency (RF) magnetron sputtering and ZT of ∼0.57 at 375 K was attained. | 10.1016-j.jallcom.2020.156702.xml |  |  |  |  | comma-level | ZT | A novel and stable way for energy harvesting from Bi2Te3Se alloy based semitransparent photo-thermoelectric module | Elsevier | 2020 | no
10221 | ['Bi2Te3'] | Bi2Te3 | ZT | ZT |  | [295] | 295 | Kelvin^(1.0) |  | [0.29] | 0.29 |  |  |  | ( again the thermoelectric performance of Bi2Te3 with reduced graphene oxide composite was investigated and obtained ZT (0.29) at room temperature [].) FROM: In 2018, again the thermoelectric performance of Bi2Te3 with reduced graphene oxide composite was investigated and obtained ZT (0.29) at room temperature []. | 10.1016-j.jallcom.2020.156702.xml |  |  |  |  | comma-level | ZT | A novel and stable way for energy harvesting from Bi2Te3Se alloy based semitransparent photo-thermoelectric module | Elsevier | 2020 | no
10222 | ['p-type Bi0.5Sb1.5Te3 matrix'] | p-type Bi0.5Sb1.5Te3 matrix | ZT | ZT |  | [320.0] | 320 | Kelvin^(1.0) | [320.0] | [1.86] | 1.86 |  |  |  | (Recently, Kim et al. [] reported a significant reduction of κlat by dense dislocation arrays in the grain boundary of the p-type Bi0.5Sb1.5Te3 matrix, reaching ZT up to world highest value of 1.86 at 320 K in Bi-Te based bulk TE materials.) FROM: Recently, Kim et al. [] reported a significant reduction of κlat by dense dislocation arrays in the grain boundary of the p-type Bi0.5Sb1.5Te3 matrix, reaching ZT up to world highest value of 1.86 at 320 K in Bi-Te based bulk TE materials. | 10.1016-j.scriptamat.2019.01.046.xml |  |  |  |  | comma-level | ZT | Chemically synthesized Cu2Te incorporated Bi-Sb-Te p-type thermoelectric materials for low temperature energy harvesting | Elsevier | 2019 | no
10223 | ['CaMnO3 perovskite type'] | CaMnO3 perovskite type | ZT | ZT |  | [1000.0] | 1000 | Kelvin^(1.0) | [1000.0] | [1.15] | 1.15 |  |  |  | ( the intrinsic CaMnO3 perovskite type oxide bulk material shows an average ZT value of 1.15 at 1000K for the single crystal [) FROM: Theoretically, the intrinsic CaMnO3 perovskite type oxide bulk material shows an average ZT value of 1.15 at 1000K for the single crystal [,]. | 10.1016-j.jallcom.2019.07.188.xml |  |  |  |  | comma-level | average ZT | Improved thermoelectric performance in Pr and Sr Co-doped CaMnO3 materials | Elsevier | 2019 | no
10224 | ['Ba8Cu6Si40'] | Ba8Cu6Si40 | ZT | ZT |  | [870.0] | 870 | Kelvin^(1.0) | [870.0] | [0.28] | 0.28 |  |  |  | (Although the thermoelectric figure of merit (ZT) of the Ba–T–Si systems has not yet exceeded moderate values (e.g.: ZT = 0.28 at 870 K in Ba8Cu6Si40 or ZT = 0.12 at 800 K in Ba8Ag5Si41)) FROM: Although the thermoelectric figure of merit (ZT) of the Ba–T–Si systems has not yet exceeded moderate values (e.g.: ZT = 0.28 at 870 K in Ba8Cu6Si40 or ZT = 0.12 at 800 K in Ba8Ag5Si41), the advantages of much lower costs, higher melting point and lower density compared to Ge-based clathrates are good arguments for further investigations in Si-based clathrate systems. | 10.1039-c2dt30279a.html |  |  |  |  | comma-level | figure of merit | Type-I clathrate Ba8NixSi46−x: Phase relations, crystal chemistry and thermoelectric properties | RSC | 2012 | no
10225 | ['Ba8Ni3.8Si42.2'] | Ba8Ni3.8Si42.2 | ZT | ZT |  | [790.0] | 790 | Kelvin^(1.0) | [790.0] | [0.14] | 0.14 |  |  |  | (The maximum ZT-value was reached for Ba8Ni3.8Si42.2 with 0.14 at 790 K.) FROM: The maximum ZT-value was reached for Ba8Ni3.8Si42.2 with 0.14 at 790 K. | 10.1039-c2dt30279a.html |  |  |  |  | comma-level | maximum ZT | Type-I clathrate Ba8NixSi46−x: Phase relations, crystal chemistry and thermoelectric properties | RSC | 2012 | no
10226 | ['1 W m−1 K−1'] | 1 W m−1 K−1 | ZT | ZT |  | [680.0] | 680 | Kelvin^(1.0) | [680.0] | [1.0] | 1 |  |  |  | ({ ZT }: an average value of the measured data of 1 W m−1 K−1 at 680 K was assumed and the electrical contribution was estimated via the Wiedemann–Franz law.) FROM: These fits were used to calculate the power factor and in order to calculate the ZT-values, for the phonon thermal conductivity, an average value of the measured data of 1 W m−1 K−1 at 680 K was assumed and the electrical contribution was estimated via the Wiedemann–Franz law. | 10.1039-c2dt30279a.html |  |  |  |  | comma-level | ZT | Type-I clathrate Ba8NixSi46−x: Phase relations, crystal chemistry and thermoelectric properties | RSC | 2012 | no
10227 | ['Ba8Ni3.8Si42.2'] | Ba8Ni3.8Si42.2 | ZT | ZT |  | [790.0] | 790 | Kelvin^(1.0) | [790.0] | [0.14] | 0.14 |  |  |  | (The largest value for the thermoelectric figure of merit ZT, observed for the sample with the highest Ni-content, Ba8Ni3.8Si42.2, reaches 0.14 at 790 K, with a charge carrier concentration of 4 × 1021 cm−3.) FROM: The largest value for the thermoelectric figure of merit ZT, observed for the sample with the highest Ni-content, Ba8Ni3.8Si42.2, reaches 0.14 at 790 K, with a charge carrier concentration of 4 × 1021 cm−3. | 10.1039-c2dt30279a.html |  |  |  |  | comma-level | figure of merit | Type-I clathrate Ba8NixSi46−x: Phase relations, crystal chemistry and thermoelectric properties | RSC | 2012 | no
10228 | ['PANI / Bi2Te3 composites'] | PANI / Bi2Te3 composites | ZT | ZT |  | [350.0] | 350 | Kelvin^(1.0) | [350.0] | [0.18] | 0.18 |  |  |  | (The TE performance of two types of PANI/Bi2Te3 composites prepared by physical and solution mixing is compared, showing the Bi2Te3/PANi composite film prepared by physical mixture has a much higher PF, leading to better TE performance with a calculated ZT value of about 0.18 at 350 K, larger) FROM: The TE performance of two types of PANI/Bi2Te3 composites prepared by physical and solution mixing is compared, showing the Bi2Te3/PANi composite film prepared by physical mixture has a much higher PF, leading to better TE performance with a calculated ZT value of about 0.18 at 350 K, larger than that of PANi/Bi2Te3 films prepared by solution mixture (0.003–0.009). | 10.1016-B978-0-08-100785-3.00006-1.xml |  |  |  |  | comma-level | ZT | 6 Conducting polymer-based thermoelectric composites Principles, processing, and applications | Elsevier | 2017 | no
10229 | ['Bi2Te3 films'] | Bi2Te3 films | ZT | ZT |  | [350.0] | 350 | Kelvin^(1.0) | [350.0] | [0.003, 0.009] | 0.006 |  |  |  | ({ ZT at 350 K }: that of PANi/Bi2Te3 films prepared by solution mixture (0.003–0.009).) FROM: The TE performance of two types of PANI/Bi2Te3 composites prepared by physical and solution mixing is compared, showing the Bi2Te3/PANi composite film prepared by physical mixture has a much higher PF, leading to better TE performance with a calculated ZT value of about 0.18 at 350 K, larger than that of PANi/Bi2Te3 films prepared by solution mixture (0.003–0.009). | 10.1016-B978-0-08-100785-3.00006-1.xml |  |  |  |  | comma-level | ZT | 6 Conducting polymer-based thermoelectric composites Principles, processing, and applications | Elsevier | 2017 | no
10230 | ['PEDOT : PSS'] | PEDOT : PSS | ZT | ZT |  | [295] | 295 | Kelvin^(1.0) |  | [0.05] | 0.05 |  |  |  | ({ ZT at room temperature }: that of PEDOT:PSS (0.05 μW K−2 m−1) and Te nanowires (2.7 μW K−2 m−1)) FROM: The composite film exhibited PF of xx μW K−2 m−1, which is much higher than that of PEDOT:PSS (0.05 μW K−2 m−1) and Te nanowires (2.7 μW K−2 m−1), leading a ZT value of ~0.1 at room temperature. | 10.1016-B978-0-08-100785-3.00006-1.xml |  |  |  |  | comma-level | ZT | 6 Conducting polymer-based thermoelectric composites Principles, processing, and applications | Elsevier | 2017 | no
10232 | ['CNT'] | CNT | ZT | ZT |  | [295] | 295 | Kelvin^(1.0) |  | [0.01] | 0.01 |  |  |  | (Moreover, a CNT content of 8–10 wt% does not compromise with the low bulk thermal conductivity of the polymer matrix, which promises a high ZT value of 0.01 at room temperature.) FROM: Moreover, a CNT content of 8–10 wt% does not compromise with the low bulk thermal conductivity of the polymer matrix, which promises a high ZT value of 0.01 at room temperature. | 10.1016-B978-0-08-100785-3.00006-1.xml |  |  |  |  | comma-level | ZT | 6 Conducting polymer-based thermoelectric composites Principles, processing, and applications | Elsevier | 2017 | no
10233 | ['PEDOT : PSS / graphene composite films'] | PEDOT : PSS / graphene composite films | ZT | ZT |  | [300.0] | 300 | Kelvin^(1.0) | [300.0] | [0.021] | 0.021 |  |  |  | (Kim et al. fabricated high TE performance PEDOT:PSS/graphene composite films, which has the maximum ZT of 2.1×10−2 at 300 K and a thermal conductivity of xx W m−1 K−1.) FROM: Kim et al. fabricated high TE performance PEDOT:PSS/graphene composite films, which has the maximum ZT of 2.1×10−2 at 300 K and a thermal conductivity of xx W m−1 K−1. | 10.1016-B978-0-08-100785-3.00006-1.xml |  | fabricated |  |  | comma-level | maximum ZT | 6 Conducting polymer-based thermoelectric composites Principles, processing, and applications | Elsevier | 2017 | no
10234 | ['Single-crystal SnSe'] | Single-crystal SnSe | ZT | ZT |  | [923.0] | 923 | Kelvin^(1.0) | [923.0] | [2.6] | 2.6 |  |  |  | (Single-crystal SnSe prepared by Zhao et al. [,] exhibits an unprecedented maximum ZT (∼2.6) at 923 K along the b-axis () FROM: Single-crystal SnSe prepared by Zhao et al. [,] exhibits an unprecedented maximum ZT (∼2.6) at 923 K along the b-axis ( | 10.1016-j.physb.2018.03.050.xml |  |  | b-axis |  | comma-level | maximum ZT | Contrastive thermoelectric properties of strained SnSe crystals from the first-principles calculations | Elsevier | 2018 | no
10235 | ['single crystal SnSe'] | single crystal SnSe | ZT | ZT |  | [800.0] | 800 | Kelvin^(1.0) | [800.0] | [1.17] | 1.17 |  | Na - doping |  | ({ at 800 K. }: Peng et al. [] synthesized single crystal SnSe with the average ZT value more than 1.17 along the crystallographic b-axis by Na-doping) FROM: Peng et al. [] synthesized single crystal SnSe with the average ZT value more than 1.17 along the crystallographic b-axis by Na-doping, and the maximum ZT reaching a value of 2 at 800 K. Duong et al. [] increased the ZT value of SnSe to 2 by Bi-doping respectively. | 10.1016-j.physb.2018.03.050.xml |  |  | crystallographic b-axis |  | comma-level | average ZT | Contrastive thermoelectric properties of strained SnSe crystals from the first-principles calculations | Elsevier | 2018 | no
10236 | ['SnSe'] | SnSe | ZT | ZT |  | [800.0] | 800 | Kelvin^(1.0) | [800.0] | [2.0] | 2 |  |  |  | ({ average ZT }: and the maximum ZT reaching a value of 2 at 800 K. Duong et al. [] increased the ZT value of SnSe to 2 by Bi-doping respectively.) FROM: Peng et al. [] synthesized single crystal SnSe with the average ZT value more than 1.17 along the crystallographic b-axis by Na-doping, and the maximum ZT reaching a value of 2 at 800 K. Duong et al. [] increased the ZT value of SnSe to 2 by Bi-doping respectively. | 10.1016-j.physb.2018.03.050.xml |  |  |  |  | comma-level | average ZT | Contrastive thermoelectric properties of strained SnSe crystals from the first-principles calculations | Elsevier | 2018 | no
10237 | ['polycrystalline SnSe'] | polycrystalline SnSe | ZT | ZT |  | [773.0] | 773 | Kelvin^(1.0) | [773.0] | [1.1] | 1.1 |  |  |  | (A record high ZT of ∼1.1 at 773 K in polycrystalline SnSe was obtained by K-doping [].) FROM: A record high ZT of ∼1.1 at 773 K in polycrystalline SnSe was obtained by K-doping []. | 10.1016-j.physb.2018.03.050.xml |  |  |  |  | comma-level | ZT | Contrastive thermoelectric properties of strained SnSe crystals from the first-principles calculations | Elsevier | 2018 | no
10238 | ['SnSe'] | SnSe | ZT | ZT |  | [700.0] | 700 | Kelvin^(1.0) | [700.0] | [2.5] | 2.5 |  |  |  | (Zhang et al. [] induced strain into SnSe by pressuring and ZT values of p-type along the b and c directions can reach as high as 2.5 and 1.7 at 6 GPa and 700 K) FROM: Zhang et al. [] induced strain into SnSe by pressuring and ZT values of p-type along the b and c directions can reach as high as 2.5 and 1.7 at 6 GPa and 700 K, respectively. | 10.1016-j.physb.2018.03.050.xml |  | pressuring | b and c directions |  | comma-level | ZT | Contrastive thermoelectric properties of strained SnSe crystals from the first-principles calculations | Elsevier | 2018 | no
10239 | ['Cu2.1Fe0.9SnSe4'] | Cu2.1Fe0.9SnSe4 | ZT | ZT |  | [800.0] | 800 | Kelvin^(1.0) | [800.0] | [0.52] | 0.52 |  |  |  | (Enhanced zT with a maximum of 0.52 at 800 K has been achieved in Cu2.1Fe0.9SnSe4 due to the simultaneously increased carrier mobility and optimized carrier concentration.) FROM: Enhanced zT with a maximum of 0.52 at 800 K has been achieved in Cu2.1Fe0.9SnSe4 due to the simultaneously increased carrier mobility and optimized carrier concentration. | 10.1016-j.mtphys.2018.10.005.xml |  |  |  |  | comma-level | zT | Enhanced carrier mobility and thermoelectric performance in Cu2FeSnSe4 diamond-like compound via manipulating the intrinsic lattice defects | Elsevier | 2018 | no
10240 | ['Cu2FeSnSe4'] | Cu2FeSnSe4 | ZT | ZT |  | [800.0] | 800 | Kelvin^(1.0) | [800.0] | [0.34] | 0.34 |  |  |  | (For the stoichiometric Cu2FeSnSe4, the maximal zT is 0.34 at 800 K.) FROM: For the stoichiometric Cu2FeSnSe4, the maximal zT is 0.34 at 800 K. | 10.1016-j.mtphys.2018.10.005.xml |  |  |  |  | comma-level | maximal zT | Enhanced carrier mobility and thermoelectric performance in Cu2FeSnSe4 diamond-like compound via manipulating the intrinsic lattice defects | Elsevier | 2018 | no
10241 | ['Sr0.9Dy0.1TiO3'] | Sr0.9Dy0.1TiO3 | ZT | ZT |  | [973.0] | 973 | Kelvin^(1.0) | [973.0] | [0.25] | 0.25 |  |  |  | (The maximum value of the figure of merit reaches 0.25 at 973 K for the Sr0.9Dy0.1TiO3 sample.) FROM: The maximum value of the figure of merit reaches 0.25 at 973 K for the Sr0.9Dy0.1TiO3 sample. | 10.1007-s11664-012-2219-y.txt |  |  |  |  | comma-level | figure of merit | Thermoelectric Properties of Dy-Doped SrTiO3 Ceramics | Springer | 2012 | no
10242 | ['Bi2O1.96Se1.04'] | Bi2O1.96Se1.04 | ZT | ZT |  | [773.0] | 773 | Kelvin^(1.0) | [773.0] | [0.54] | 0.54 |  |  |  | (Finally, A high ZTpeak of around 0.54 at 773 K was obtained for the sample Bi2O1.96Se1.04 with LME, which is a new ZT record of Bi2O2Se based thermoelectrics.) FROM: Finally, A high ZTpeak of around 0.54 at 773 K was obtained for the sample Bi2O1.96Se1.04 with LME, which is a new ZT record of Bi2O2Se based thermoelectrics. | 10.1016-j.scriptamat.2019.12.003.xml |  |  |  |  | comma-level | ZT | Enhanced thermoelectric properties of highly textured Bi2O2- x Se1+ x with liquid-phase mechanical exfoliation | Elsevier | 2020 | no
10243 | ['Mo2.6Fe0.4Sb6.25Te0.75'] | Mo2.6Fe0.4Sb6.25Te0.75 | ZT | ZT |  | [800.0] | 800 | Kelvin^(1.0) | [800.0] | [0.34] | 0.34 |  |  |  | (In the end, the best thermoelectric properties were obtained in case of Mo2.6Fe0.4Sb6.25Te0.75, i.e. at the edge of the phase range, culminating in a figure-of-merit of zT=0.34 at 800 K.) FROM: In the end, the best thermoelectric properties were obtained in case of Mo2.6Fe0.4Sb6.25Te0.75, i.e. at the edge of the phase range, culminating in a figure-of-merit of zT=0.34 at 800 K. | 10.1016-j.jssc.2014.04.006.xml |  |  |  |  | comma-level | zT | The beneficial influence of tellurium on the thermoelectric properties of Mo3−x Fe x Sb7 | Elsevier | 2014 | no
10244 | ['Mo3Sb7'] | Mo3Sb7 | ZT | ZT |  | [800.0] | 800 | Kelvin^(1.0) | [800.0] | [0.11] | 0.11 |  |  |  | ( the zT values are spread out over a large range— from 0.11 for Mo3Sb7 to 0.29 for Mo2.55Fe0.45Sb7 around 800 K.) FROM: There, the zT values are spread out over a large range— from 0.11 for Mo3Sb7 to 0.29 for Mo2.55Fe0.45Sb7 around 800 K. | 10.1016-j.jssc.2014.04.006.xml |  |  |  |  | comma-level | zT | The beneficial influence of tellurium on the thermoelectric properties of Mo3−x Fe x Sb7 | Elsevier | 2014 | no
10245 | ['Mo2.60Fe0.40Sb6.25Te0.75'] | Mo2.60Fe0.40Sb6.25Te0.75 | ZT | ZT |  | [800.0] | 800 | Kelvin^(1.0) | [800.0] | [0.34] | 0.34 |  |  |  | (With zT=0.34 at T=800 K, exhibited by Mo2.60Fe0.40Sb6.25Te0.75, we have found the highest zT thus far among the Fe-substituted Mo3Sb7 variants.) FROM: With zT=0.34 at T=800 K, exhibited by Mo2.60Fe0.40Sb6.25Te0.75, we have found the highest zT thus far among the Fe-substituted Mo3Sb7 variants. | 10.1016-j.jssc.2014.04.006.xml |  |  |  |  | comma-level | zT | The beneficial influence of tellurium on the thermoelectric properties of Mo3−x Fe x Sb7 | Elsevier | 2014 | no
10246 | ['Mo3Sb5.2Te1.8'] | Mo3Sb5.2Te1.8 | ZT | ZT |  | [800.0] | 800 | Kelvin^(1.0) | [800.0] | [0.4] | 0.4 |  |  |  | ({ at 800 K) }: Mo3Sb5.2Te1.8 (zT≈0.4) ) FROM: Higher values are possible when using more of the scarce and expensive elements tellurium and ruthenium, instead of iron, as was shown for Mo3Sb5.4Te1.6, Mo3Sb5.2Te1.8 (zT≈0.4) , and Mo2.5Ru0.5Sb6.5Te0.5 (zT≈0.45) (all at 800 K). | 10.1016-j.jssc.2014.04.006.xml |  |  |  |  | comma-level | zT | The beneficial influence of tellurium on the thermoelectric properties of Mo3−x Fe x Sb7 | Elsevier | 2014 | no
10247 | ['Mo2.5Ru0.5Sb6.5Te0.5'] | Mo2.5Ru0.5Sb6.5Te0.5 | ZT | ZT |  | [800.0] | 800 | Kelvin^(1.0) | [800.0] | [0.45] | 0.45 |  |  |  | ( and Mo2.5Ru0.5Sb6.5Te0.5 (zT≈0.45) (all at 800 K).) FROM: Higher values are possible when using more of the scarce and expensive elements tellurium and ruthenium, instead of iron, as was shown for Mo3Sb5.4Te1.6, Mo3Sb5.2Te1.8 (zT≈0.4) , and Mo2.5Ru0.5Sb6.5Te0.5 (zT≈0.45) (all at 800 K). | 10.1016-j.jssc.2014.04.006.xml |  |  |  |  | comma-level | zT | The beneficial influence of tellurium on the thermoelectric properties of Mo3−x Fe x Sb7 | Elsevier | 2014 | no
10248 | ['Ni0.06Mo3Sb5.4Te1.6'] | Ni0.06Mo3Sb5.4Te1.6 | ZT | ZT |  | [1050.0] | 1050 | Kelvin^(1.0) | [1050.0] | [0.93] | 0.93 |  |  |  | ( culminating in zT=0.93 at 1050 K in case of Ni0.06Mo3Sb5.4Te1.6 (zT≈0.45 at 800 K) .) FROM: In each case, the temperature dependences indicate that a further T increase would lead to even higher zT values, culminating in zT=0.93 at 1050 K in case of Ni0.06Mo3Sb5.4Te1.6 (zT≈0.45 at 800 K) . | 10.1016-j.jssc.2014.04.006.xml |  |  |  |  | comma-level | zT | The beneficial influence of tellurium on the thermoelectric properties of Mo3−x Fe x Sb7 | Elsevier | 2014 | no
10249 | ['Mg2Si1-xSnx'] | Mg2Si1-xSnx | ZT | ZT |  | [500.0] | 500 | Kelvin^(1.0) | [500.0] | [0.26] | 0.26 |  |  |  | ({ figure of merit }: of about 0.26 is obtained for Mg2Si1-xSnx solid solutions at about 500 K for x=0.6.) FROM: A maximum dimensionless figure of merit, ZT, of about 0.26 is obtained for Mg2Si1-xSnx solid solutions at about 500 K for x=0.6. | 10.1007-s11771-012-1291-z.txt |  |  |  |  | comma-level | figure of merit | Synthesis and thermoelectric properties of Mg2Si1-xSnx solid solutions by microwave irradiation | Springer | 2012 | no
10250 | ['SrTe'] | SrTe | ZT | ZT |  | [800.0] | 800 | Kelvin^(1.0) | [800.0] | [1.7] | 1.7 |  |  |  | (Recently, Kanatzidis and coworkers have shown that by endotaxially placing SrTe in an Na2Te-doped PbTe matrix, the thermal conductivity could be reduced and the power factor could be enhanced, achieving a ZT of 1.7 at 800 K .) FROM: Recently, Kanatzidis and coworkers have shown that by endotaxially placing SrTe in an Na2Te-doped PbTe matrix, the thermal conductivity could be reduced and the power factor could be enhanced, achieving a ZT of 1.7 at 800 K . | 10.1016-j.jssc.2011.09.031.xml |  |  |  |  | comma-level | ZT | Synthesis and evaluation of lead telluride/bismuth antimony telluride nanocomposites for thermoelectric applications | Elsevier | 2011 | no
10251 | ['InSb nanophase'] | InSb nanophase | ZT | ZT |  | [800.0] | 800 | Kelvin^(1.0) | [800.0] | [1.43] | 1.43 |  | In doping |  | ( a significant fraction of indium reacts with Sb to form an in situ finely dispersed InSb nanophase in the skutterudite matrix and the combined effect of Ce and In doping results in high performance skutterudite materials with ZT=1.43 at 800 K .) FROM: Likewise, in In-filled CoSb3 skutterudites, a significant fraction of indium reacts with Sb to form an in situ finely dispersed InSb nanophase in the skutterudite matrix and the combined effect of Ce and In doping results in high performance skutterudite materials with ZT=1.43 at 800 K . | 10.1016-j.jssc.2011.09.031.xml |  |  |  |  | comma-level | ZT | Synthesis and evaluation of lead telluride/bismuth antimony telluride nanocomposites for thermoelectric applications | Elsevier | 2011 | no
10252 | ['Bi2Te3 alloy'] | Bi2Te3 alloy | ZT | ZT |  | [278.0, 373.0] | 325.5 | Kelvin^(1.0) | [5.0, 100.0] | [0.7, 0.9] | 0.8 |  |  |  | (The Bi2Te3 alloy (0.98Bi,0.02Sb)2(0.9Te,0.1Se)3 (ZT: 0.7 to 0.9 at 5–100 °C) was used as n-type and (0.25Bi,0.75Sb)2(0.95Te,0.05Se)3 (ZT: 0.7 to 0.8 at 5–100 °C) was used as p-type with densities of 7740 kg/m3 and 6730 kg/m3, respectively to fabricate the TE legs (supplier: Hi-Z Technology Inc.).) FROM: The Bi2Te3 alloy (0.98Bi,0.02Sb)2(0.9Te,0.1Se)3 (ZT: 0.7 to 0.9 at 5–100 °C) was used as n-type and (0.25Bi,0.75Sb)2(0.95Te,0.05Se)3 (ZT: 0.7 to 0.8 at 5–100 °C) was used as p-type with densities of 7740 kg/m3 and 6730 kg/m3, respectively to fabricate the TE legs (supplier: Hi-Z Technology Inc.). | 10.1016-j.enconman.2020.113245.xml |  | fabricate |  |  | comma-level | ZT | Performance analysis of bismuth-antimony-telluride-selenium alloy-based trapezoidal-shaped thermoelectric pallet for a cooling application | Elsevier | 2020 | no
10253 | ['In0.35Co4Sb12'] | In0.35Co4Sb12 | ZT | ZT |  | [600.0] | 600 | Kelvin^(1.0) | [600.0] | [0.67] | 0.67 |  | In addition |  | (Reduction of the thermal conductivity by In addition resulted in a high thermoelectric figure of merit (ZT) of 0.67 for In0.35Co4Sb12 at 600 K.) FROM: Reduction of the thermal conductivity by In addition resulted in a high thermoelectric figure of merit (ZT) of 0.67 for In0.35Co4Sb12 at 600 K. | 10.1007-s11664-012-2290-4.txt |  |  |  |  | comma-level | figure of merit | Thermoelectric Properties of Indium-Added Skutterudites InxCo4Sb12 | Springer | 2013 | no
10254 | ['Ca3Co4O9'] | Ca3Co4O9 | ZT | ZT |  | [1000.0] | 1000 | Kelvin^(1.0) | [1000.0] | [1.0] | 1 |  |  |  | (High chemical stability and high thermoelectric performance (ZT figure of merit is~1 at 1000 K) of Ca3Co4O9 at high temperatures make this compound preferable over the other intermetallic thermoelectric compounds such as Bi2Te3) FROM: High chemical stability and high thermoelectric performance (ZT figure of merit is~1 at 1000 K) of Ca3Co4O9 at high temperatures make this compound preferable over the other intermetallic thermoelectric compounds such as Bi2Te3, CoSb3, and Si-Ge alloys which cannot be used at high temperatures . | 10.1016-j.ceramint.2013.10.090.xml |  | high temperatures |  |  | comma-level | ZT | Enhanced thermoelectric properties induced by chemical pressure in Ca3Co4O9 | Elsevier | 2014 | no
10255 | ['n-type Bi2Te3'] | n-type Bi2Te3 | ZT | ZT |  | [386.0] | 386 | Kelvin^(1.0) | [386.0] | [0.47] | 0.47 |  |  |  | (The figure-of-merit (ZT) of n-type Bi2Te3 is ~0.47 and optimized Bi1.95Pb0.05Te3 exhibit p-type conduction with enhanced ZT of ~0.63 at 386 K.) FROM: The figure-of-merit (ZT) of n-type Bi2Te3 is ~0.47 and optimized Bi1.95Pb0.05Te3 exhibit p-type conduction with enhanced ZT of ~0.63 at 386 K. | 10.1016-j.matdes.2018.08.035.xml |  |  |  |  | comma-level | ZT | Transition from n- to p-type conduction concomitant with enhancement of figure-of-merit in Pb doped bismuth telluride: Material to device development | Elsevier | 2018 | yes
10256 | ['Bi0.5Sb1.5Te3'] | Bi0.5Sb1.5Te3 | ZT | ZT |  | [320.0] | 320 | Kelvin^(1.0) | [320.0] | [1.86] | 1.86 |  |  |  | (Bi0.5Sb1.5Te3 and Bi2Te2.7Se0.3 are respectively reported to be the best p-type (figure-of-merit i.e. ZT ~ 1.86 at 320 K) and n-type (ZT ~ 1.20 at 445 K) thermoelectric materials [) FROM: Bi0.5Sb1.5Te3 and Bi2Te2.7Se0.3 are respectively reported to be the best p-type (figure-of-merit i.e. ZT ~ 1.86 at 320 K) and n-type (ZT ~ 1.20 at 445 K) thermoelectric materials [,].The ZT of ~1.16 at 420 K was obtained in flower-like n-type. | 10.1016-j.matdes.2018.08.035.xml |  |  |  |  | comma-level | ZT | Transition from n- to p-type conduction concomitant with enhancement of figure-of-merit in Pb doped bismuth telluride: Material to device development | Elsevier | 2018 | yes
10257 | ['bismuth telluride'] | bismuth telluride | ZT | ZT |  | [325.0] | 325 | Kelvin^(1.0) | [325.0] | [0.9] | 0.9 |  | incorporation of Ge |  | (In a recent study the incorporation of Ge in the bismuth telluride results in n- and p-type materials respectively as Bi39.0Ge1.0Te60.0 (ZT ~ 0.9 at 325 K) and Bi32.5Ge10Te57.5 (ZT ~ 0.45 at 525 K) [].In flower-like nanoparticle of iodine doped n-type Bi2Te3 synthesized by hydrothermal method) FROM: In a recent study the incorporation of Ge in the bismuth telluride results in n- and p-type materials respectively as Bi39.0Ge1.0Te60.0 (ZT ~ 0.9 at 325 K) and Bi32.5Ge10Te57.5 (ZT ~ 0.45 at 525 K) [].In flower-like nanoparticle of iodine doped n-type Bi2Te3 synthesized by hydrothermal method, a high ZT of ~1.1 at 448 K reported by Wu et al. []. | 10.1016-j.matdes.2018.08.035.xml |  |  |  |  | comma-level | ZT | Transition from n- to p-type conduction concomitant with enhancement of figure-of-merit in Pb doped bismuth telluride: Material to device development | Elsevier | 2018 | yes
10258 | ['pure Bi2Te3'] | pure Bi2Te3 | ZT | ZT |  | [386.0] | 386 | Kelvin^(1.0) | [386.0] | [0.43] | 0.43 |  |  |  | ( from there it can be seen that pure Bi2Te3 exhibit ZT ~ 0.43 at 386 K while the maximum ZT of ~0.63 is obtained for the doped sample having x = 0.05.) FROM: , from there it can be seen that pure Bi2Te3 exhibit ZT ~ 0.43 at 386 K while the maximum ZT of ~0.63 is obtained for the doped sample having x = 0.05. | 10.1016-j.matdes.2018.08.035.xml |  |  |  |  | comma-level | ZT | Transition from n- to p-type conduction concomitant with enhancement of figure-of-merit in Pb doped bismuth telluride: Material to device development | Elsevier | 2018 | yes
10259 | ['Pb doped Bi2Te3'] | Pb doped Bi2Te3 | ZT | ZT |  | [386.0] | 386 | Kelvin^(1.0) | [386.0] | [0.63] | 0.63 |  |  |  | (Along with this transition in conduction mechanism the Pb doped Bi2Te3 exhibit improved ZT (~0.63 at 386 K) as ) FROM: Along with this transition in conduction mechanism the Pb doped Bi2Te3 exhibit improved ZT (~0.63 at 386 K) as compared to pure Bi2Te3 (ZT ~ 0.47). | 10.1016-j.matdes.2018.08.035.xml |  |  |  |  | comma-level | ZT | Transition from n- to p-type conduction concomitant with enhancement of figure-of-merit in Pb doped bismuth telluride: Material to device development | Elsevier | 2018 | yes
10260 | ['pure Bi2Te3'] | pure Bi2Te3 | ZT | ZT |  | [386.0] | 386 | Kelvin^(1.0) | [386.0] | [0.47] | 0.47 |  |  |  | ({ at 386 K) }: pure Bi2Te3 (ZT ~ 0.47).) FROM: Along with this transition in conduction mechanism the Pb doped Bi2Te3 exhibit improved ZT (~0.63 at 386 K) as compared to pure Bi2Te3 (ZT ~ 0.47). | 10.1016-j.matdes.2018.08.035.xml |  |  |  |  | comma-level | ZT | Transition from n- to p-type conduction concomitant with enhancement of figure-of-merit in Pb doped bismuth telluride: Material to device development | Elsevier | 2018 | yes
10261 | ['layered SnSe compound'] | layered SnSe compound | ZT | ZT |  | [773.0] | 773 | Kelvin^(1.0) | [773.0] | [2.0] | 2 |  |  |  | ( the IV–VI layered SnSe compound is reported to have the maximum zT of 2.0 at 773 K along the b-axis in hole doped SnSe single crystals and 0.8 for 2 at% Na-doped SnSe p-type polycrystalline samples .) FROM: Particularly, the IV–VI layered SnSe compound is reported to have the maximum zT of 2.0 at 773 K along the b-axis in hole doped SnSe single crystals and 0.8 for 2 at% Na-doped SnSe p-type polycrystalline samples . | 10.1016-j.scib.2017.11.015.xml |  |  | b-axis |  | comma-level | maximum zT | Anisotropic thermoelectric properties of layered compound SnSe2 | Elsevier | 2017 | no
10262 | ['SnSe2'] | SnSe2 | ZT | ZT |  | [800.0] | 800 | Kelvin^(1.0) | [800.0] | [2.95] | 2.95 |  |  |  | (The theoretical zT of SnSe2 has been reported to be very high (zTa = 2.95 and zTc = 0.68 at n = 1020 cm−3 and 800 K ) and its anisotropy of transport properties is carefully analyzed by different computation methods .) FROM: The theoretical zT of SnSe2 has been reported to be very high (zTa = 2.95 and zTc = 0.68 at n = 1020 cm−3 and 800 K ) and its anisotropy of transport properties is carefully analyzed by different computation methods . | 10.1016-j.scib.2017.11.015.xml |  |  |  |  | comma-level | zT | Anisotropic thermoelectric properties of layered compound SnSe2 | Elsevier | 2017 | no
10263 | ['n-type SnSe2'] | n-type SnSe2 | ZT | ZT |  | [610.0] | 610 | Kelvin^(1.0) | [610.0] | [0.22] | 0.22 |  |  |  | (The measured zT of n-type SnSe2 was only 0.22 at 610 K reported by Saha et al. and 0.4 at 773 K by Li et al. .) FROM: The measured zT of n-type SnSe2 was only 0.22 at 610 K reported by Saha et al. and 0.4 at 773 K by Li et al. . | 10.1016-j.scib.2017.11.015.xml |  |  |  |  | comma-level | zT | Anisotropic thermoelectric properties of layered compound SnSe2 | Elsevier | 2017 | no
10264 | ['SnSe1.88Cl0.12'] | SnSe1.88Cl0.12 | ZT | ZT |  | [673.0] | 673 | Kelvin^(1.0) | [673.0] | [0.4] | 0.4 |  | Cl doping |  | (The zT value is significantly enhanced by Cl doping, and an out-of-plane zTc of ∼0.4 at 673 K is achieved in SnSe1.88Cl0.12, higher) FROM: The zT value is significantly enhanced by Cl doping, and an out-of-plane zTc of ∼0.4 at 673 K is achieved in SnSe1.88Cl0.12, higher than 0.22 for Cl-doped SnSe2 sample synthesized by the solvothermal reaction . | 10.1016-j.scib.2017.11.015.xml |  |  | out - of - plane |  | comma-level | zT | Anisotropic thermoelectric properties of layered compound SnSe2 | Elsevier | 2017 | no
10265 | ['Cl-doped SnSe2'] | Cl-doped SnSe2 | ZT | ZT |  | [673.0] | 673 | Kelvin^(1.0) | [673.0] | [0.22] | 0.22 |  |  |  | ({ zT at 673 K }: 0.22 for Cl-doped SnSe2 sample synthesized by the solvothermal reaction .) FROM: The zT value is significantly enhanced by Cl doping, and an out-of-plane zTc of ∼0.4 at 673 K is achieved in SnSe1.88Cl0.12, higher than 0.22 for Cl-doped SnSe2 sample synthesized by the solvothermal reaction . | 10.1016-j.scib.2017.11.015.xml |  |  |  |  | comma-level | zT | Anisotropic thermoelectric properties of layered compound SnSe2 | Elsevier | 2017 | no
10266 | ['BiCuSeO'] | BiCuSeO | ZT | ZT |  | [800.0] | 800 | Kelvin^(1.0) | [800.0] | [2.95] | 2.95 |  |  |  | (in-plane zTa value for the same sample, which is clearly inconsistent with the theoretical calculations (zTa = 2.95 and zTc = 0.68 at n = 1020 cm−3at 800 K ), also different from other layered TE compounds, such as BiCuSeO or SnSe , in which the in-plane zT is generally higher) FROM: Unexpectedly, the out-of-plane zTc value is higher than in-plane zTa value for the same sample, which is clearly inconsistent with the theoretical calculations (zTa = 2.95 and zTc = 0.68 at n = 1020 cm−3at 800 K ), also different from other layered TE compounds, such as BiCuSeO or SnSe , in which the in-plane zT is generally higher than out-of-plane one. | 10.1016-j.scib.2017.11.015.xml |  |  |  |  | comma-level | zT | Anisotropic thermoelectric properties of layered compound SnSe2 | Elsevier | 2017 | no
10267 | ['pure PbS'] | pure PbS | ZT | ZT |  | [850.0] | 850 | Kelvin^(1.0) | [850.0] | [0.17] | 0.17 |  |  |  | ( pure PbS has a maximum ZT value of 0.17 that gradually increases with temperature and achieve maximum value of 0.52 at 850 K.) FROM: At room temperature, pure PbS has a maximum ZT value of 0.17 that gradually increases with temperature and achieve maximum value of 0.52 at 850 K. | 10.1016-j.spmi.2018.04.031.xml |  |  |  |  | comma-level | maximum ZT | Electronic structure and thermoelectric properties of PbS1-xTex (x=0, 0.25, 0.50, 0.75, 1.0) alloys: Ab initio study | Elsevier | 2018 | no
10268 | ['10 mol % Nb doped SrTiO3 bulk materials'] | 10 mol % Nb doped SrTiO3 bulk materials | ZT | ZT |  | [1000.0, 1100.0] | 1050 | Kelvin^(1.0) | [1000.0, 1100.0] | [0.6] | 0.6 |  |  |  | ( resulting in a record-high ZT >0.6 at 1000−1100 K in the 10 mol% La and 10 mol% Nb doped SrTiO3 bulk materials.) FROM: In this case, the electrical and thermal transport properties are optimized simultaneously by doping concentration and dopants type, resulting in a record-high ZT >0.6 at 1000−1100 K in the 10 mol% La and 10 mol% Nb doped SrTiO3 bulk materials. | 10.1016-j.nanoen.2017.04.003.xml |  |  |  |  | comma-level | ZT | Record high thermoelectric performance in bulk SrTiO3 via nano-scale modulation doping | Elsevier | 2017 | no
10269 | ['SrTiO3 bulk materials'] | SrTiO3 bulk materials | ZT | ZT |  | [1000.0, 1100.0] | 1050 | Kelvin^(1.0) | [1000.0, 1100.0] | [0.6] | 0.6 |  |  |  | ( resulting in a record-high ZT >0.6 at 1000−1100 K in SrTiO3 bulk materials.) FROM: The present microstructures effectively enhance Seebeck coefficient and decreases thermal conductivity, resulting in a record-high ZT >0.6 at 1000−1100 K in SrTiO3 bulk materials. | 10.1016-j.nanoen.2017.04.003.xml |  |  |  |  | comma-level | ZT | Record high thermoelectric performance in bulk SrTiO3 via nano-scale modulation doping | Elsevier | 2017 | no
10270 | ['SrTiO3 bulks'] | SrTiO3 bulks | ZT | ZT |  | [1000.0, 1100.0] | 1050 | Kelvin^(1.0) | [1000.0, 1100.0] | [0.4] | 0.4 |  |  |  | ({ at 1000–1100 K }: the highest ZT of 0.4 reported in the literature , have been achieved in SrTiO3 bulks through co-doping with 10 mol% La and 10 mol% Nb (La10Nb10), as shown in) FROM: By optimizing the doping concentration of Nb and La simultaneously, record high ZT (0.6≤ ZT<0.7) at 1000–1100 K, which is 40% higher than the highest ZT of 0.4 reported in the literature , have been achieved in SrTiO3 bulks through co-doping with 10 mol% La and 10 mol% Nb (La10Nb10), as shown in | 10.1016-j.nanoen.2017.04.003.xml |  |  |  |  | comma-level | highest ZT | Record high thermoelectric performance in bulk SrTiO3 via nano-scale modulation doping | Elsevier | 2017 | no
10271 | ['single-doped SrTiO3 bulk materials'] | single-doped SrTiO3 bulk materials | ZT | ZT |  | [1000.0, 1100.0] | 1050 | Kelvin^(1.0) | [1000.0, 1100.0] | [0.4] | 0.4 |  |  |  | ({ at 1000–1100 K }: the highest ZT (0.4) reported previously for single-doped SrTiO3 bulk materials .) FROM: In addition to La10Nb10 sample, the samples with doping concentration of 5 mol% La −10 mol% Nb (La5Nb10) and 10 mol% La −5 mol% Nb (La10Nb5) also show high ZT values of 0.4﹤ZT﹤0.6 at 1000–1100 K, respectively, which are also higher than the highest ZT (0.4) reported previously for single-doped SrTiO3 bulk materials . | 10.1016-j.nanoen.2017.04.003.xml |  |  |  |  | comma-level | highest ZT | Record high thermoelectric performance in bulk SrTiO3 via nano-scale modulation doping | Elsevier | 2017 | no
10272 | ['La10Nb10 co-doped SrTiO3 bulks'] | La10Nb10 co-doped SrTiO3 bulks | ZT | ZT |  | [1000.0, 1100.0] | 1050 | Kelvin^(1.0) | [1000.0, 1100.0] | [0.6] | 0.6 |  |  |  | (A record high ZT >0.6 at 1000 ~1100 K was achieved in La10Nb10 co-doped SrTiO3 bulks.) FROM: A record high ZT >0.6 at 1000 ~1100 K was achieved in La10Nb10 co-doped SrTiO3 bulks. | 10.1016-j.nanoen.2017.04.003.xml |  |  |  |  | comma-level | ZT | Record high thermoelectric performance in bulk SrTiO3 via nano-scale modulation doping | Elsevier | 2017 | no
10273 | ['In0.3La0.5Co4Sb12'] | In0.3La0.5Co4Sb12 | ZT | ZT |  | [692.0] | 692 | Kelvin^(1.0) | [692.0] | [1.15] | 1.15 |  |  |  | (A maximum ZT value of 1.15 was achieved at 692 K for In0.3La0.5Co4Sb12.) FROM: A maximum ZT value of 1.15 was achieved at 692 K for In0.3La0.5Co4Sb12. | 10.1007-s11664-018-6074-3.txt |  |  |  |  | comma-level | maximum ZT | In-Filled La0.5Co4Sb12 Skutterudite System with High Thermoelectric Figure of Merit | Springer | 2018 | no
10274 | ['Cu1.97S'] | Cu1.97S | ZT | ZT |  | [973.0] | 973 | Kelvin^(1.0) | [973.0] | [0.03] | 0.03 |  |  |  | ( Zhao et al. prepared polycrystalline Cu2−xS (x = 0 and 0.03) and obtained a maximum ZT of 1.9 for Cu1.97S at 973 K .) FROM: In 2015, Zhao et al. prepared polycrystalline Cu2−xS (x = 0 and 0.03) and obtained a maximum ZT of 1.9 for Cu1.97S at 973 K . | 10.1016-j.jallcom.2017.06.078.xml |  |  |  |  | comma-level | maximum ZT | Cu x S superionic compounds: Electronic structure and thermoelectric performance enhancement | Elsevier | 2017 | no
10275 | ['Cu1.97S bulks'] | Cu1.97S bulks | ZT | ZT |  | [773.0] | 773 | Kelvin^(1.0) | [773.0] | [1.34] | 1.34 |  |  |  | (the ZT value of 1.34 at 773 K reproduced from Zhao et al. in Cu1.97S bulks .) FROM: The x = 1.94 bulk sample reached an optimized ZT value of 1.23 at 773 K, which is lower than the ZT value of 1.34 at 773 K reproduced from Zhao et al. in Cu1.97S bulks . | 10.1016-j.jallcom.2017.06.078.xml |  |  |  |  | comma-level | ZT | Cu x S superionic compounds: Electronic structure and thermoelectric performance enhancement | Elsevier | 2017 | no
10276 | ['Bi2Te3'] | Bi2Te3 | ZT | ZT |  | [336.0] | 336 | Kelvin^(1.0) | [336.0] | [0.37] | 0.37 |  |  |  | (ZT = 0.37 at 336 K was achieved for undoped stoichiometric Bi2Te3) FROM: ZT = 0.37 at 336 K was achieved for undoped stoichiometric Bi2Te3, which approximates literature values of ZT = 0.4–0.5. | 10.1007-s11664-016-4454-0.txt |  |  |  |  | comma-level | ZT | Friction Consolidation Processing of n-Type Bismuth-Telluride Thermoelectric Material | Springer | 2016 | no
10277 | ['MnSi1.73'] | MnSi1.73 | ZT | ZT |  | [823.0] | 823 | Kelvin^(1.0) | [823.0] | [0.28] | 0.28 |  |  |  | (MnSi1.73 showed the highest figure of merit of 0.28 at 823 K.) FROM: MnSi1.73 showed the highest figure of merit of 0.28 at 823 K. | 10.1007-s11664-012-2415-9.txt |  |  |  |  | comma-level | highest figure of merit | Thermoelectric Properties of Higher Manganese Silicides Prepared by Mechanical Alloying and Hot Pressing | Springer | 2013 | no
10278 | ['Cu11Fe1Sb4S13'] | Cu11Fe1Sb4S13 | ZT | ZT |  | [550.0] | 550 | Kelvin^(1.0) | [550.0] | [0.6] | 0.6 |  |  |  | (The maximum ZT value of 0.6 was achieved for the sample Cu11Fe1Sb4S13 at 550 K.) FROM: The maximum ZT value of 0.6 was achieved for the sample Cu11Fe1Sb4S13 at 550 K. | 10.1016-j.jssc.2018.10.019.xml |  |  |  |  | comma-level | maximum ZT | Thermoelectric properties and EPR analysis of Fe doped Cu12Sb4S13 | Elsevier | 2019 | no
10279 | ['Cu11Fe1Sb4S13 compound'] | Cu11Fe1Sb4S13 compound | ZT | ZT |  | [550.0] | 550 | Kelvin^(1.0) | [550.0] | [0.6] | 0.6 |  |  |  | ({ figure of merit }: reaches ~0.6 at 550 K for Cu11Fe1Sb4S13 compound likely due to extremely low thermal conductivity and relatively high power factor.) FROM: The dimensionless thermoelectric figure of merit, ZT, reaches ~0.6 at 550 K for Cu11Fe1Sb4S13 compound likely due to extremely low thermal conductivity and relatively high power factor. | 10.1016-j.jssc.2018.10.019.xml |  |  |  |  | comma-level | figure of merit | Thermoelectric properties and EPR analysis of Fe doped Cu12Sb4S13 | Elsevier | 2019 | no
10280 | ['bulk nanocomposite Bi2Te2.7Se0.3'] | bulk nanocomposite Bi2Te2.7Se0.3 | ZT | ZT |  | [371.0] | 371 | Kelvin^(1.0) | [371.0] | [1.1] | 1.1 |  |  |  | (The optimized bulk nanocomposite Bi2Te2.7Se0.3 exhibits a ZT of 1.1 at ~371 K) FROM: The optimized bulk nanocomposite Bi2Te2.7Se0.3 exhibits a ZT of 1.1 at ~371 K, which is comparable to the corresponding commercially available ingots. | 10.1007-s40843-018-9312-5.txt |  |  |  |  | comma-level | ZT | Solution-processed n-type Bi2Te3-xSex nanocomposites with enhanced thermoelectric performance via liquid-phase sintering | Springer | 2019 | no
10281 | ['Mn0.85Bi4.10Te7'] | Mn0.85Bi4.10Te7 | ZT | ZT |  | [648.0] | 648 | Kelvin^(1.0) | [375.0] | [0.25] | 0.25 |  |  |  | (The thermoelectric figures of merit of n-type conducting Mn0.85Bi4.10Te7 and Mn0.81Bi6.13Te10 reach zT = 0.25 at 375 °C and zT = 0.28 at 325 °C) FROM: The thermoelectric figures of merit of n-type conducting Mn0.85Bi4.10Te7 and Mn0.81Bi6.13Te10 reach zT = 0.25 at 375 °C and zT = 0.28 at 325 °C, respectively. | 10.1039-c9tc00979e.html |  |  |  |  | comma-level | figures of merit | Layered manganese bismuth tellurides with GeBi4Te7- and GeBi6Te10-type structures: towards multifunctional materials | RSC | 2019 | yes
10282 | ['Mn0.85Bi4.10Te7'] | Mn0.85Bi4.10Te7 | ZT | ZT |  | [648.0] | 648 | Kelvin^(1.0) | [375.0] | [0.25] | 0.25 |  |  |  | ( the small value of S limits the maximum zT values up to 0.25 at 375 °C and 0.28 at 325 °C for Mn0.85Bi4.10Te7 and Mn0.81Bi6.13Te10) FROM: However, the small value of S limits the maximum zT values up to 0.25 at 375 °C and 0.28 at 325 °C for Mn0.85Bi4.10Te7 and Mn0.81Bi6.13Te10, respectively. | 10.1039-c9tc00979e.html |  |  |  |  | comma-level | maximum zT | Layered manganese bismuth tellurides with GeBi4Te7- and GeBi6Te10-type structures: towards multifunctional materials | RSC | 2019 | yes
10283 | ['manganese bismuth tellurides with GeBi4Te7-type'] | manganese bismuth tellurides with GeBi4Te7-type | ZT | ZT |  | [573.0] | 573 | Kelvin^(1.0) | [300.0] | [0.35] | 0.35 |  |  |  | (With ideal carrier concentration (i.e. optimal η) the maximum of zT for manganese bismuth tellurides with GeBi4Te7-type structure could increase up to 0.35 at 300 °C and up to 0.47 at 300 °C for the GeBi6Te10-type structure.) FROM: With ideal carrier concentration (i.e. optimal η) the maximum of zT for manganese bismuth tellurides with GeBi4Te7-type structure could increase up to 0.35 at 300 °C and up to 0.47 at 300 °C for the GeBi6Te10-type structure. | 10.1039-c9tc00979e.html |  |  |  |  | comma-level | zT | Layered manganese bismuth tellurides with GeBi4Te7- and GeBi6Te10-type structures: towards multifunctional materials | RSC | 2019 | yes
10284 | ['Hf0.25Zr0.25Ti0.5NiSn compound'] | Hf0.25Zr0.25Ti0.5NiSn compound | ZT | ZT |  | [773.0] | 773 | Kelvin^(1.0) | [773.0] | [1.0] | 1 |  |  |  | ({ figure of merit }: ∼1.0 at 773 K) in comparison to the parent Hf0.25Zr0.25Ti0.5NiSn compound.) FROM: The enhancement of the power factor combined to low thermal conductivity leads to ∼20% increase of the dimensionless figure of merit (ZT, ∼1.0 at 773 K) in comparison to the parent Hf0.25Zr0.25Ti0.5NiSn compound. | 10.1016-j.actamat.2019.01.013.xml |  |  |  |  | comma-level | figure of merit | X-site aliovalent substitution decoupled charge and phonon transports in XYZ half-Heusler thermoelectrics | Elsevier | 2019 | no
10285 | ['Hf0.25Zr0.25Ti0.5NiSn compound'] | Hf0.25Zr0.25Ti0.5NiSn compound | ZT | ZT |  | [850.0] | 850 | Kelvin^(1.0) | [850.0] | [1.0] | 1 |  |  |  | ({ figure of merit }: ∼1.0 at around 850 K) in comparison to the parent Hf0.25Zr0.25Ti0.5NiSn compound.) FROM: With Nb-doping, the enhancement of the power factor combined with low thermal conductivity leads to increase of the dimensionless figure of merit (ZT, ∼1.0 at around 850 K) in comparison to the parent Hf0.25Zr0.25Ti0.5NiSn compound. | 10.1016-j.actamat.2019.01.013.xml |  |  |  |  | comma-level | figure of merit | X-site aliovalent substitution decoupled charge and phonon transports in XYZ half-Heusler thermoelectrics | Elsevier | 2019 | no
10286 | ['FeNb0.84Hf0.1Ti0.06Sb compound'] | FeNb0.84Hf0.1Ti0.06Sb compound | ZT | ZT |  | [1200.0] | 1200 | Kelvin^(1.0) | [1200.0] | [1.32] | 1.32 |  |  |  | ( and the p-type with high ZT of 1.32 has been obtained at high temperature of 1200 K for the FeNb0.84Hf0.1Ti0.06Sb compound [].) FROM: Recently, some of new half-Heusler compounds have been discovered in terms of thermoelectric materials, namely for n-type based on ZrCoBi compounds [], and the p-type with high ZT of 1.32 has been obtained at high temperature of 1200 K for the FeNb0.84Hf0.1Ti0.06Sb compound []. | 10.1016-j.actamat.2019.01.013.xml |  | high temperature |  |  | comma-level | ZT | X-site aliovalent substitution decoupled charge and phonon transports in XYZ half-Heusler thermoelectrics | Elsevier | 2019 | no
10287 | ['(Zr0.5Hf0.5)0.5Ti0.5NiSn0.998Sb0.002'] | (Zr0.5Hf0.5)0.5Ti0.5NiSn0.998Sb0.002 | ZT | ZT |  | [700.0] | 700 | Kelvin^(1.0) | [700.0] | [1.5] | 1.5 |  |  |  | ( and a highest ZT value of 1.5 at 700 K was achieved for (Zr0.5Hf0.5)0.5Ti0.5NiSn0.998Sb0.002 []) FROM: In addition, with n-type half-Heusler compounds, the carrier concentration can be controlled by Sb doping at the Sn sites in the (Ti,Zr,Hf)NiSn system to enhance the electrical conductivity leading to an enhancement of the power factor, and a highest ZT value of 1.5 at 700 K was achieved for (Zr0.5Hf0.5)0.5Ti0.5NiSn0.998Sb0.002 [], and thereafter this result was never reproduced by any other groups up to date. | 10.1016-j.actamat.2019.01.013.xml |  |  |  |  | comma-level | highest ZT | X-site aliovalent substitution decoupled charge and phonon transports in XYZ half-Heusler thermoelectrics | Elsevier | 2019 | no
10288 | ['doped Ti0.5Zr0.25Hf0.25NiSn compound'] | doped Ti0.5Zr0.25Hf0.25NiSn compound | ZT | ZT |  | [830.0] | 830 | Kelvin^(1.0) | [830.0] | [2.0] | 2 |  |  |  | (In 2013, Michael Schwall et al. reported on the possibility of reproduction from a doped Ti0.5Zr0.25Hf0.25NiSn compound, in which the maximum value exhibited for the sample with 2% Sb with ZT = 1.2 at 830 K, and the phase separation in the microstructure was reason for the outstanding properties of this system [].) FROM: In 2013, Michael Schwall et al. reported on the possibility of reproduction from a doped Ti0.5Zr0.25Hf0.25NiSn compound, in which the maximum value exhibited for the sample with 2% Sb with ZT = 1.2 at 830 K, and the phase separation in the microstructure was reason for the outstanding properties of this system []. | 10.1016-j.actamat.2019.01.013.xml |  |  |  |  | comma-level | ZT | X-site aliovalent substitution decoupled charge and phonon transports in XYZ half-Heusler thermoelectrics | Elsevier | 2019 | no
10289 | ['Zr0.98Nb0.02NiSn'] | Zr0.98Nb0.02NiSn | ZT | ZT |  | [800.0] | 800 | Kelvin^(1.0) | [800.0] | [0.6] | 0.6 |  |  |  | (Muta et al. reported the maximum ZT value of 0.6 at 800 K was obtained for Zr0.98Nb0.02NiSn [] and the same ZT value was obtained for Zr0.97Ta0.03NiSn at 823 K [].) FROM: Muta et al. reported the maximum ZT value of 0.6 at 800 K was obtained for Zr0.98Nb0.02NiSn [] and the same ZT value was obtained for Zr0.97Ta0.03NiSn at 823 K []. | 10.1016-j.actamat.2019.01.013.xml |  |  |  |  | comma-level | maximum ZT | X-site aliovalent substitution decoupled charge and phonon transports in XYZ half-Heusler thermoelectrics | Elsevier | 2019 | no
10290 | ['TiB2'] | TiB2 | ZT | ZT |  | [500.0] | 500 | Kelvin^(1.0) | [500.0] | [0.004] | 0.004 |  |  |  | (The past report suggests that the Seebeck coefficient of ~ −5 to −10 µV/K is achieved in dense TiB2 having a high thermal conductivity of ~ 90 W/m K and low ZT of ~ 0.004 at 500 K) FROM: The past report suggests that the Seebeck coefficient of ~ −5 to −10 µV/K is achieved in dense TiB2 having a high thermal conductivity of ~ 90 W/m K and low ZT of ~ 0.004 at 500 K, which suppresses all possibility to use it as thermoelectric material . | 10.1016-j.ceramint.2018.03.100.xml |  |  |  |  | comma-level | ZT | Synthesis and thermoelectric performance of titanium diboride and its composites with lead selenide and carbon | Elsevier | 2018 | no
10291 | ['10 wt % PVA incorporated TiB2'] | 10 wt % PVA incorporated TiB2 | ZT | ZT |  | [550.0] | 550 | Kelvin^(1.0) | [550.0] | [0.06] | 0.06 |  |  |  | (It is calculated from Eq. and the highest ZT value is ~ 0.06 at 550 K for 10 wt% PVA incorporated TiB2.) FROM: It is calculated from Eq. and the highest ZT value is ~ 0.06 at 550 K for 10 wt% PVA incorporated TiB2. | 10.1016-j.ceramint.2018.03.100.xml |  |  |  |  | comma-level | highest ZT | Synthesis and thermoelectric performance of titanium diboride and its composites with lead selenide and carbon | Elsevier | 2018 | no
10292 | ['TiB2'] | TiB2 | ZT | ZT |  | [495.0] | 495 | Kelvin^(1.0) | [495.0] | [0.12] | 0.12 |  |  |  | (Although the power factor of TiB2 + PbSe is very high at 495 K but due to very high thermal conductivity, maximum value of ZT achieved is 0.12 at 495 K.) FROM: Although the power factor of TiB2 + PbSe is very high at 495 K but due to very high thermal conductivity, maximum value of ZT achieved is 0.12 at 495 K. | 10.1016-j.ceramint.2018.03.100.xml |  |  |  |  | comma-level | ZT | Synthesis and thermoelectric performance of titanium diboride and its composites with lead selenide and carbon | Elsevier | 2018 | no
10293 | ['n-type Bi2Te3'] | n-type Bi2Te3 | ZT | ZT |  | [473.0] | 473 | Kelvin^(1.0) | [200.0] | [0.8] | 0.8 |  |  |  | (Crane et al. states optimal ZT values of 0.8 for both p-type and n-type Bi2Te3 (Bismuth Telluride) at a lower temperature range (<200 °C)) FROM: Crane et al. states optimal ZT values of 0.8 for both p-type and n-type Bi2Te3 (Bismuth Telluride) at a lower temperature range (<200 °C), 1.2 for n-type Te–Ag–Ge–Sb (TAGS) alloys and 0.8 for n-type PbTe at a medium temperature range (200–500 °C) which seem to be the temperature ranges of the marine waste heat sources. | 10.1016-j.enconman.2015.12.073.xml |  | lower temperature |  |  | comma-level | optimal ZT | A review of waste heat recovery technologies for maritime applications | Elsevier | 2016 | no
10294 | ['n-type Te–Ag–Ge–Sb'] | n-type Te–Ag–Ge–Sb | ZT | ZT |  | [473.0, 773.0] | 623 | Kelvin^(1.0) | [200.0, 500.0] | [1.2] | 1.2 |  |  |  | ({ optimal ZT }: 1.2 for n-type Te–Ag–Ge–Sb (TAGS) alloys and 0.8 for n-type PbTe at a medium temperature range (200–500 °C) which seem to be the temperature ranges of the marine waste heat sources.) FROM: Crane et al. states optimal ZT values of 0.8 for both p-type and n-type Bi2Te3 (Bismuth Telluride) at a lower temperature range (<200 °C), 1.2 for n-type Te–Ag–Ge–Sb (TAGS) alloys and 0.8 for n-type PbTe at a medium temperature range (200–500 °C) which seem to be the temperature ranges of the marine waste heat sources. | 10.1016-j.enconman.2015.12.073.xml |  | alloys |  |  | comma-level | optimal ZT | A review of waste heat recovery technologies for maritime applications | Elsevier | 2016 | no
10295 | ['exhaust gas'] | exhaust gas | ZT | ZT |  | [623.0] | 623 | Kelvin^(1.0) | [350.0] | [1.25] | 1.25 |  |  |  | (For effective WHR form exhaust gas with about 350 °C temperature differential and 10% TEG efficiency the corresponding value of ZT should be around 1.25.) FROM: For effective WHR form exhaust gas with about 350 °C temperature differential and 10% TEG efficiency the corresponding value of ZT should be around 1.25. | 10.1016-j.enconman.2015.12.073.xml |  |  |  |  | comma-level | ZT | A review of waste heat recovery technologies for maritime applications | Elsevier | 2016 | no
10296 | ['p-type bismuth tellurides'] | p-type bismuth tellurides | ZT | ZT |  | [380.0] | 380 | Kelvin^(1.0) | [380.0] | [1.3] | 1.3 |  |  |  | (The p-type bismuth tellurides were reported as high ZT values by hot-deformation (ZT= 1.3 at 380 K) []) FROM: The p-type bismuth tellurides were reported as high ZT values by hot-deformation (ZT= 1.3 at 380 K) [], nano-scale grain boundary phonon scattering (ZT=1.4 at 373 K) [], and spark plasma sintering (SPS) with melt spinning (ZT= 1.56 at 300 K) []. | 10.1016-j.jallcom.2019.07.261.xml |  | hot-deformation |  |  | comma-level | ZT | Possible Rashba band splitting and thermoelectric properties in CuI-doped Bi2Te2.7Se0.3 bulk crystals | Elsevier | 2019 | no
10297 | ['Bi2Te2.3Se0.7'] | Bi2Te2.3Se0.7 | ZT | ZT |  | [423.0] | 423 | Kelvin^(1.0) | [423.0] | [1.13] | 1.13 |  |  |  | (The doping effect on the poly-crystalline compounds of Bi2Te2.3Se0.7 exhibited enhanced ZT values for I-doped (ZT= 1.13 at 423 K) [] and Cu-doped one (ZT= 1.10 at 373 K) [].) FROM: The doping effect on the poly-crystalline compounds of Bi2Te2.3Se0.7 exhibited enhanced ZT values for I-doped (ZT= 1.13 at 423 K) [] and Cu-doped one (ZT= 1.10 at 373 K) []. | 10.1016-j.jallcom.2019.07.261.xml |  |  |  |  | comma-level | ZT | Possible Rashba band splitting and thermoelectric properties in CuI-doped Bi2Te2.7Se0.3 bulk crystals | Elsevier | 2019 | no
10298 | ['Cu-doped single crystal Bi2Te3'] | Cu-doped single crystal Bi2Te3 | ZT | ZT |  | [300.0] | 300 | Kelvin^(1.0) | [300.0] | [1.15] | 1.15 |  |  |  | (The Cu-doped single crystal Bi2Te3 also showed a high value of ZT (1.15 near 300 K) [].) FROM: The Cu-doped single crystal Bi2Te3 also showed a high value of ZT (1.15 near 300 K) []. | 10.1016-j.jallcom.2019.07.261.xml |  |  |  |  | comma-level | ZT | Possible Rashba band splitting and thermoelectric properties in CuI-doped Bi2Te2.7Se0.3 bulk crystals | Elsevier | 2019 | no
10299 | ['bismuth tellurides'] | bismuth tellurides | ZT | ZT |  | [300.0] | 300 | Kelvin^(1.0) | [300.0] | [0.34] | 0.34 |  |  |  | ({ at 300 K }: The physical properties of bismuth tellurides are sensitive with growth methods and synthesis conditions such that the ZT values of single crystalline Bi2Te2.7Se0.3 showed various values ranging from 0.34 []) FROM: The physical properties of bismuth tellurides are sensitive with growth methods and synthesis conditions such that the ZT values of single crystalline Bi2Te2.7Se0.3 showed various values ranging from 0.34 [], and 0.36 [] to 0.93 [] at 300 K. | 10.1016-j.jallcom.2019.07.261.xml |  |  |  |  | comma-level | ZT | Possible Rashba band splitting and thermoelectric properties in CuI-doped Bi2Te2.7Se0.3 bulk crystals | Elsevier | 2019 | no
10300 | ['n-type bismuth telluride single crystals'] | n-type bismuth telluride single crystals | ZT | ZT |  | [373.0] | 373 | Kelvin^(1.0) | [373.0] | [1.15] | 1.15 |  |  |  | ({ maximum ZT at 373 K }: the state-of-the-art value of ZT in n-type bismuth telluride single crystals, (ZT= 1.15 [,], 1.1 []), it shows temperature-insensitive behavior of ZT which is excellent ingredient for practical application over a wide temperature range.) FROM: Even though the maximum ZT value is 0.9 of x= 0.3 mol.% at 373 K which is lower than the state-of-the-art value of ZT in n-type bismuth telluride single crystals, (ZT= 1.15 [,], 1.1 []), it shows temperature-insensitive behavior of ZT which is excellent ingredient for practical application over a wide temperature range. | 10.1016-j.jallcom.2019.07.261.xml |  |  |  |  | comma-level | maximum ZT | Possible Rashba band splitting and thermoelectric properties in CuI-doped Bi2Te2.7Se0.3 bulk crystals | Elsevier | 2019 | no
10301 | ['SnTe based materials'] | SnTe based materials | ZT | ZT |  | [295] | 295 | Kelvin^(1.0) | [300.0] | [0.25] | 0.25 |  |  |  | (This strategy of co-doping two different resonant dopants resulted in a record high room temperature ZT of ∼0.25 at 300 K for SnTe based materials.) FROM: This strategy of co-doping two different resonant dopants resulted in a record high room temperature ZT of ∼0.25 at 300 K for SnTe based materials. | 10.1039-c9tc01184f.html |  |  |  |  | comma-level | ZT | Electronic structure engineering of tin telluride through co-doping of bismuth and indium for high performance thermoelectrics: a synergistic effect leading to a record high room temperature ZT in tin telluride | RSC | 2019 | no
10302 | ['Ca doped SnTe'] | Ca doped SnTe | ZT | ZT |  | [295] | 295 | Kelvin^(1.0) |  | [0.2] | 0.2 |  |  |  | ({ ZT at room temperature }: the previously reported record high value of ∼0.2 for Ca doped SnTe.) FROM: We report here a record high room temperature ZT of ∼0.25 at 300 K, higher than the previously reported record high value of ∼0.2 for Ca doped SnTe. | 10.1039-c9tc01184f.html |  |  |  |  | comma-level | ZT | Electronic structure engineering of tin telluride through co-doping of bismuth and indium for high performance thermoelectrics: a synergistic effect leading to a record high room temperature ZT in tin telluride | RSC | 2019 | no
10303 | ['SnTe based materials'] | SnTe based materials | ZT | ZT |  | [295] | 295 | Kelvin^(1.0) | [300.0] | [0.25] | 0.25 |  |  |  | (The synergistic action of all these effects makes the material achieve a record high room temperature ZT of ∼0.25 at 300 K for SnTe based materials and a maximum ZT of ∼1.32 at 840 K) FROM: The synergistic action of all these effects makes the material achieve a record high room temperature ZT of ∼0.25 at 300 K for SnTe based materials and a maximum ZT of ∼1.32 at 840 K, making it a promising thermoelectric material. | 10.1039-c9tc01184f.html |  |  |  |  | comma-level | ZT | Electronic structure engineering of tin telluride through co-doping of bismuth and indium for high performance thermoelectrics: a synergistic effect leading to a record high room temperature ZT in tin telluride | RSC | 2019 | no
10304 | ['Zn0.98Al0.02'] | Zn0.98Al0.02 | ZT | ZT |  | [1273.0] | 1273 | Kelvin^(1.0) | [1000.0] | [0.24] | 0.24 |  |  |  | ({ figure of merit }: reaches 0.24×10-3 K-1 for (Zn0.98Al0.02 )O at 1000 °C.) FROM: In spite of the considerably large values of κ, the figure of merit, Z=S2σ/κ, reaches 0.24×10-3 K-1 for (Zn0.98Al0.02 )O at 1000 °C. | 10.1039-a602506d.html |  |  |  |  | comma-level | figure of merit | Thermoelectric properties of Al-doped ZnO as a promising oxide material for high-temperature thermoelectric conversion | RSC | 1997 | no
10305 | ['p-type Ti doped FeV0.6Nb0.4Sb'] | p-type Ti doped FeV0.6Nb0.4Sb | ZT | ZT |  | [900.0] | 900 | Kelvin^(1.0) | [900.0] | [0.8] | 0.8 |  |  |  | (Fu et al. reported that the maximum ZT of 0.8 is achieved for p-type Ti doped FeV0.6Nb0.4Sb at 900 K due to a high band degeneracy of 8.) FROM: Fu et al. reported that the maximum ZT of 0.8 is achieved for p-type Ti doped FeV0.6Nb0.4Sb at 900 K due to a high band degeneracy of 8. | 10.1039-c5ra23091h.html |  |  |  |  | comma-level | maximum ZT | Electronic structure and thermoelectric properties of p-type half-Heusler compound NbFeSb: a first-principles study | RSC | 2016 | no
10306 | ['FeNb0.8Ti0.2Sb'] | FeNb0.8Ti0.2Sb | ZT | ZT |  | [1100.0] | 1100 | Kelvin^(1.0) | [1100.0] | [1.1] | 1.1 |  |  |  | ( leading to a higher ZT value of 1.1 at 1100 K for FeNb0.8Ti0.2Sb.) FROM: It was found experimentally that increasing Nb content in the FeV1−yNbySb solid solutions can reduce the optimal carrier concentration, which is favorable for p-type Fe(V1−yNby)1−xTixSb due to the limited solubility of Ti, leading to a higher ZT value of 1.1 at 1100 K for FeNb0.8Ti0.2Sb. | 10.1039-c5ra23091h.html |  |  |  |  | comma-level | ZT | Electronic structure and thermoelectric properties of p-type half-Heusler compound NbFeSb: a first-principles study | RSC | 2016 | no
10307 | ['p-type FeNbSb'] | p-type FeNbSb | ZT | ZT |  | [1200.0] | 1200 | Kelvin^(1.0) | [1200.0] | [1.5] | 1.5 |  |  |  | (Then Fu et al. reported a record-high ZT of ∼1.5 at 1200 K for the p-type FeNbSb heavy-band half-Heusler alloys by changing the dopant from Ti to Hf.) FROM: Then Fu et al. reported a record-high ZT of ∼1.5 at 1200 K for the p-type FeNbSb heavy-band half-Heusler alloys by changing the dopant from Ti to Hf. | 10.1039-c5ra23091h.html |  | alloys |  |  | comma-level | ZT | Electronic structure and thermoelectric properties of p-type half-Heusler compound NbFeSb: a first-principles study | RSC | 2016 | no
10308 | ['nanostructured p-type Nb0.6Ti0.4FeSb0.95Sn0.05'] | nanostructured p-type Nb0.6Ti0.4FeSb0.95Sn0.05 | ZT | ZT |  | [973.0] | 973 | Kelvin^(1.0) | [973.0] | [1.0] | 1 |  |  |  | (Joshi et al. also achieved a high ZT of ∼1 at 973 K in a nanostructured p-type Nb0.6Ti0.4FeSb0.95Sn0.05 composition.) FROM: Joshi et al. also achieved a high ZT of ∼1 at 973 K in a nanostructured p-type Nb0.6Ti0.4FeSb0.95Sn0.05 composition. | 10.1039-c5ra23091h.html |  |  |  |  | comma-level | ZT | Electronic structure and thermoelectric properties of p-type half-Heusler compound NbFeSb: a first-principles study | RSC | 2016 | no
10309 | ['Nb0.86Hf0.14FeSb'] | Nb0.86Hf0.14FeSb | ZT | ZT |  | [800.0] | 800 | Kelvin^(1.0) | [800.0] | [1.0] | 1 |  |  |  | ({ maximum ZT at 800 K }: the value of 1 for Nb0.86Hf0.14FeSb at the same temperature.) FROM: At 800 K, when the minimum κL is reached, the maximum ZT can be up to 1.4, ∼40% higher than the value of 1 for Nb0.86Hf0.14FeSb at the same temperature. | 10.1039-c5ra23091h.html |  |  |  |  | comma-level | maximum ZT | Electronic structure and thermoelectric properties of p-type half-Heusler compound NbFeSb: a first-principles study | RSC | 2016 | no
10310 | ['Zn0.97Al0.02Ni0.01O bulk'] | Zn0.97Al0.02Ni0.01O bulk | ZT | ZT |  | [673.0] | 673 | Kelvin^(1.0) | [673.0] | [0.000616] | 0.000616 |  |  |  | (The textured microstructure along with a high solubility of Al3+ contributes to an enhanced power factor up to 6.16 × 10−4 Wm−1K−2 at 673 K in the Zn0.97Al0.02Ni0.01O bulk and an optimized ZT value of 0.057 at 773 K in the Zn0.96Al0.02Ni0.02O bulk.) FROM: The textured microstructure along with a high solubility of Al3+ contributes to an enhanced power factor up to 6.16 × 10−4 Wm−1K−2 at 673 K in the Zn0.97Al0.02Ni0.01O bulk and an optimized ZT value of 0.057 at 773 K in the Zn0.96Al0.02Ni0.02O bulk. | 10.1016-j.jallcom.2015.10.062.xml |  |  |  |  | comma-level | ZT | Enhanced Al/Ni co-doping and power factor in textured ZnO thermoelectric ceramics prepared by hydrothermal synthesis and spark plasma sintering | Elsevier | 2016 | no
10311 | ['Al-doped ZnO'] | Al-doped ZnO | ZT | ZT |  | [1000.0] | 1000 | Kelvin^(1.0) | [1000.0] | [0.44] | 0.44 |  |  |  | (To obtain a low thermal conductivity, nanostructure engineering has been applied in Al-doped ZnO family and a low thermal conductivity of ca. xx W m−1 K−1 was achieved because of the dominant interface scattering by the ZnAl2O4 nanoprecipitates, resulting in a high ZT of ca. 0.44 at 1000 K .) FROM: To obtain a low thermal conductivity, nanostructure engineering has been applied in Al-doped ZnO family and a low thermal conductivity of ca. xx W m−1 K−1 was achieved because of the dominant interface scattering by the ZnAl2O4 nanoprecipitates, resulting in a high ZT of ca. 0.44 at 1000 K . | 10.1016-j.jallcom.2015.10.062.xml |  |  |  |  | comma-level | ZT | Enhanced Al/Ni co-doping and power factor in textured ZnO thermoelectric ceramics prepared by hydrothermal synthesis and spark plasma sintering | Elsevier | 2016 | no
10312 | ['Zn0.96Al0.02Ni0.02O bulk'] | Zn0.96Al0.02Ni0.02O bulk | ZT | ZT |  | [773.0] | 773 | Kelvin^(1.0) | [773.0] | [0.057] | 0.057 |  |  |  | (The highest ZT value 0.057 was obtained at 773 K for the Zn0.96Al0.02Ni0.02O bulk.) FROM: The highest ZT value 0.057 was obtained at 773 K for the Zn0.96Al0.02Ni0.02O bulk. | 10.1016-j.jallcom.2015.10.062.xml |  |  |  |  | comma-level | highest ZT | Enhanced Al/Ni co-doping and power factor in textured ZnO thermoelectric ceramics prepared by hydrothermal synthesis and spark plasma sintering | Elsevier | 2016 | no
10313 | ['Zn0.97Al0.02Ni0.01O'] | Zn0.97Al0.02Ni0.01O | ZT | ZT |  | [673.0] | 673 | Kelvin^(1.0) | [673.0] | [0.000616] | 0.000616 |  |  |  | (Consequently the power factor was boosted up to 6.16 × 10−4 Wm−1K−2 at 673 K in the Zn0.97Al0.02Ni0.01O and the ZT value was raised to 0.057 at 773 K in Zn0.96Al0.02Ni0.02O bulks.) FROM: Consequently the power factor was boosted up to 6.16 × 10−4 Wm−1K−2 at 673 K in the Zn0.97Al0.02Ni0.01O and the ZT value was raised to 0.057 at 773 K in Zn0.96Al0.02Ni0.02O bulks. | 10.1016-j.jallcom.2015.10.062.xml |  |  |  |  | comma-level | ZT | Enhanced Al/Ni co-doping and power factor in textured ZnO thermoelectric ceramics prepared by hydrothermal synthesis and spark plasma sintering | Elsevier | 2016 | no
10314 | ['PbTe'] | PbTe | ZT | ZT |  | [475.0] | 475 | Kelvin^(1.0) | [475.0] | [0.1] | 0.1 |  |  |  | ( Nithiyananthamet al. [] obtained maximum ZT value of~ 0.1 at 475 K for rectangular PbTe NCs with average size of 260 ± 5 nm.) FROM: For example, Nithiyananthamet al. [] obtained maximum ZT value of~ 0.1 at 475 K for rectangular PbTe NCs with average size of 260 ± 5 nm. | 10.1016-j.intermet.2020.106923.xml |  |  |  |  | comma-level | maximum ZT | Tailoring the thermoelectric properties of Pb1-xSmxTe nanostructures via Sm doping | Elsevier | 2020 | no
10315 | ['GQD'] | GQD | ZT | ZT |  | [650.0] | 650 | Kelvin^(1.0) | [650.0] | [0.46] | 0.46 |  |  |  | ( Liang et al. [] achieved maximum ZT value of 0.46 at 650 K for the Graphene quantum dots (GQD)–PbTe NP complex.) FROM: In addition, Liang et al. [] achieved maximum ZT value of 0.46 at 650 K for the Graphene quantum dots (GQD)–PbTe NP complex. | 10.1016-j.intermet.2020.106923.xml |  |  |  |  | comma-level | maximum ZT | Tailoring the thermoelectric properties of Pb1-xSmxTe nanostructures via Sm doping | Elsevier | 2020 | no
10316 | ['pure PbTe nanostructures'] | pure PbTe nanostructures | ZT | ZT |  | [700.0] | 700 | Kelvin^(1.0) | [700.0] | [0.18] | 0.18 |  |  |  | ( Ibáñez et al. [] reported ZT = 0.18 at 700 K for pure PbTe nanostructures.) FROM: Also, Ibáñez et al. [] reported ZT = 0.18 at 700 K for pure PbTe nanostructures. | 10.1016-j.intermet.2020.106923.xml |  |  |  |  | comma-level | ZT | Tailoring the thermoelectric properties of Pb1-xSmxTe nanostructures via Sm doping | Elsevier | 2020 | no
10317 | ['BiSbTe-based'] | BiSbTe-based | ZT | ZT |  | [496.0] | 496 | Kelvin^(1.0) | [496.0] | [0.2] | 0.2 |  |  |  | ({ ZT at 496 K }: in BiSbTe-based thermoelectric systems with 0.2 vol% CuO) FROM: Consequently, in BiSbTe-based thermoelectric systems with 0.2 vol% CuO, a largest ZT = 1.37 is achieved at 496 K, which is ∼40% larger than that of the BiSbTe matrix at the same temperature. | 10.1039-c6ra24107g.html |  |  |  |  | comma-level | ZT | Inhibition of minority transport for elevating the thermoelectric figure of merit of CuO/BiSbTe nanocomposites at high temperatures | RSC | 2016 | no
10318 | ['Bi0.5Sb1.5Te3 lead'] | Bi0.5Sb1.5Te3 lead | ZT | ZT |  | [498.0] | 498 | Kelvin^(1.0) | [498.0] | [0.95] | 0.95 |  |  |  | ({ maximum ZT }: drops rapidly to ∼0.95 at 498 K with further increasing temperature; although dense dislocation arrays formed at low-energy grain boundaries in Bi0.5Sb1.5Te3 lead to a substantially lower lattice thermal conductivity) FROM: For authoritative instance, p-type BixSb2−xTe3 nanocomposites prepared by high energy ball milling combined with hot-pressing have the maximum ZT value of 1.4 at ∼373 K, which, however, drops rapidly to ∼0.95 at 498 K with further increasing temperature; although dense dislocation arrays formed at low-energy grain boundaries in Bi0.5Sb1.5Te3 lead to a substantially lower lattice thermal conductivity, dramatically improving the ZT to 1.86 at 320 K, the ZT value declines fleetly to ∼0.7 at 480 K. | 10.1039-c6ra24107g.html |  |  |  |  | comma-level | maximum ZT | Inhibition of minority transport for elevating the thermoelectric figure of merit of CuO/BiSbTe nanocomposites at high temperatures | RSC | 2016 | no
10319 | ['BiSbTe'] | BiSbTe | ZT | ZT |  | [383.0] | 383 | Kelvin^(1.0) | [383.0] | [1.08] | 1.08 |  |  |  | (BiSbTe without doping Ni/Sn obtained the maximum ZT value of 1.08 at 383 K.) FROM: BiSbTe without doping Ni/Sn obtained the maximum ZT value of 1.08 at 383 K. | 10.1016-j.jssc.2019.06.006.xml |  |  |  |  | comma-level | maximum ZT | The effect of Ni/Sn doping on the thermoelectric properties of BiSbTe polycrystalline bulks | Elsevier | 2019 | no
10321 | ['Co0.88Ni0.12 Sb2.91Sn0.09'] | Co0.88Ni0.12 Sb2.91Sn0.09 | ZT | ZT |  | [800.0] | 800 | Kelvin^(1.0) | [800.0] | [0.55] | 0.55 |  |  |  | (The maximum value of ZT reached 0.55 at 800 K for Co0.88Ni0.12 Sb2.91Sn0.09) FROM: The maximum value of ZT reached 0.55 at 800 K for Co0.88Ni0.12 Sb2.91Sn0.09, while the maximum value of ZT of all composite materials only reach about 0.5 at 800 K. | 10.1007-s10904-011-9514-6.txt |  |  |  |  | comma-level | ZT | Effect of PbTe on Thermoelectric Properties of Co0.88Ni0.12Sb2.91Sn0.09 | Springer | 2011 | no
10322 | ['SnSe'] | SnSe | ZT | ZT |  | [923.0] | 923 | Kelvin^(1.0) | [923.0] | [2.6] | 2.6 |  |  |  | (Abstract: Tin selenite (SnSe) has attracted significant attention due to its record thermoelectric figure of merit (ZT=2.6 at 923 K) of its single crystal.) FROM: Abstract: Tin selenite (SnSe) has attracted significant attention due to its record thermoelectric figure of merit (ZT=2.6 at 923 K) of its single crystal. | 10.1038-am.2017.147.txt |  |  |  |  | comma-level | figure of merit | Texturing degree boosts thermoelectric performance of silver-doped polycrystalline SnSe | Springer | 2017 | yes
10323 | ['Ag-doped SnSe single crystal'] | Ag-doped SnSe single crystal | ZT | ZT |  | [793.0] | 793 | Kelvin^(1.0) | [793.0] | [1.3] | 1.3 |  |  |  | (the Ag-doped SnSe single crystal in the entire temperature range, exhibiting a peak ZT of 1.3 at 793 K.) FROM: The zone-melted Sn0.99Ag0.02Se shows better thermoelectric performance than the Ag-doped SnSe single crystal in the entire temperature range, exhibiting a peak ZT of 1.3 at 793 K. | 10.1038-am.2017.147.txt |  |  |  |  | comma-level | peak ZT | Texturing degree boosts thermoelectric performance of silver-doped polycrystalline SnSe | Springer | 2017 | yes
10324 | ['Ag-doped SnSe polycrystals'] | Ag-doped SnSe polycrystals | ZT | ZT |  | [793.0] | 793 | Kelvin^(1.0) | [793.0] | [1.3] | 1.3 |  |  |  | ( enhanced thermoelectric performance with a peak ZT of 1.3 at 793 K is achieved in Ag-doped SnSe polycrystals.) FROM: Here, we show that by increasing the textured degree, enhanced thermoelectric performance with a peak ZT of 1.3 at 793 K is achieved in Ag-doped SnSe polycrystals. | 10.1038-am.2017.147.txt |  |  |  |  | comma-level | peak ZT | Texturing degree boosts thermoelectric performance of silver-doped polycrystalline SnSe | Springer | 2017 | yes
10325 | ['Sn0.97Ag0.03Se'] | Sn0.97Ag0.03Se | ZT | ZT |  | [800.0] | 800 | Kelvin^(1.0) | [800.0] | [1.2] | 1.2 |  |  |  | ( and Sn0.97Ag0.03Se shows the highest ZT of 1.2 at 800 K.) FROM: For SCs, the thermoelectric performance increases with an increase in the amount of Ag, and Sn0.97Ag0.03Se shows the highest ZT of 1.2 at 800 K. | 10.1038-am.2017.147.txt |  |  |  |  | comma-level | highest ZT | Texturing degree boosts thermoelectric performance of silver-doped polycrystalline SnSe | Springer | 2017 | yes
10326 | ['Sn0.99Ag0.02Se'] | Sn0.99Ag0.02Se | ZT | ZT |  | [793.0] | 793 | Kelvin^(1.0) | [793.0] | [0.9] | 0.9 |  |  |  | (The highest ZT in Sn0.99Ag0.02Se is found to be over 0.9 at 793 K) FROM: The highest ZT in Sn0.99Ag0.02Se is found to be over 0.9 at 793 K, which is higher than the reported values in polycrystalline SnSe materials.,,,, However, this value is still smaller than that of the Ag-doped SnSe SC (1.2). | 10.1038-am.2017.147.txt |  |  |  |  | comma-level | highest ZT | Texturing degree boosts thermoelectric performance of silver-doped polycrystalline SnSe | Springer | 2017 | yes
10327 | ['Ag-doped SnSe SC'] | Ag-doped SnSe SC | ZT | ZT |  | [793.0] | 793 | Kelvin^(1.0) | [793.0] | [1.2] | 1.2 |  |  |  | ({ highest ZT at 793 K }: that of the Ag-doped SnSe SC (1.2).) FROM: The highest ZT in Sn0.99Ag0.02Se is found to be over 0.9 at 793 K, which is higher than the reported values in polycrystalline SnSe materials.,,,, However, this value is still smaller than that of the Ag-doped SnSe SC (1.2). | 10.1038-am.2017.147.txt |  |  |  |  | comma-level | highest ZT | Texturing degree boosts thermoelectric performance of silver-doped polycrystalline SnSe | Springer | 2017 | yes
10328 | ['Sn0.99Ag0.02Se'] | Sn0.99Ag0.02Se | ZT | ZT |  | [300.0, 800.0] | 550 | Kelvin^(1.0) | [300.0, 800.0] | [0.5] | 0.5 |  |  |  | ({ at 300–800 K }: the average ZT of our ZM Sn0.99Ag0.02Se sample is ~0.5 and higher) FROM: In the temperature range of 300–800 K, the average ZT of our ZM Sn0.99Ag0.02Se sample is ~0.5 and higher than that of all other samples. | 10.1038-am.2017.147.txt |  |  |  |  | comma-level | average ZT | Texturing degree boosts thermoelectric performance of silver-doped polycrystalline SnSe | Springer | 2017 | yes
10329 | ['Sn0.99Ag0.02Se'] | Sn0.99Ag0.02Se | ZT | ZT |  | [793.0] | 793 | Kelvin^(1.0) | [793.0] | [1.3] | 1.3 |  |  |  | (A peak ZT of 1.3 at 793 K and an average ZT of ~0.5 are observed in ZM Sn0.99Ag0.02Se) FROM: A peak ZT of 1.3 at 793 K and an average ZT of ~0.5 are observed in ZM Sn0.99Ag0.02Se, both of which are better than those in the Ag-doped SC. | 10.1038-am.2017.147.txt |  |  |  |  | comma-level | peak ZT | Texturing degree boosts thermoelectric performance of silver-doped polycrystalline SnSe | Springer | 2017 | yes
10330 | ['p-type BiAgOSe'] | p-type BiAgOSe | ZT | ZT |  | [300.0] | 300 | Kelvin^(1.0) | [300.0] | [2.38] | 2.38 |  |  |  | ( the p-type BiAgOSe along a-direction shows preferable thermoelectric character with the maximum ZT value of 2.38 at 300 K.) FROM: Combined with the analysis of electrical transport measurements results, the p-type BiAgOSe along a-direction shows preferable thermoelectric character with the maximum ZT value of 2.38 at 300 K. | 10.1016-j.commatsci.2019.109273.xml |  |  | along a-direction |  | comma-level | maximum ZT | Predicting excellent anisotropic thermoelectric performance of the layered oxychalcogenides BiAgOCh (Ch = S, Se, and Te) | Elsevier | 2020 | no
10331 | ['BiCuSeO'] | BiCuSeO | ZT | ZT |  | [923.0] | 923 | Kelvin^(1.0) | [650.0] | [0.5] | 0.5 |  |  |  | ( Liu et al. reported the ZT of BiCuSeO at 650 °C was significantly increased from 0.50) FROM: For example, Liu et al. reported the ZT of BiCuSeO at 650 °C was significantly increased from 0.50 to 0.81 by introducing Cu deficiencies for BiCu0.975SeO . | 10.1016-j.commatsci.2019.109273.xml |  |  |  |  | comma-level | ZT | Predicting excellent anisotropic thermoelectric performance of the layered oxychalcogenides BiAgOCh (Ch = S, Se, and Te) | Elsevier | 2020 | no
10332 | ['BiCu0.975SeO'] | BiCu0.975SeO | ZT | ZT |  | [923.0] | 923 | Kelvin^(1.0) | [650.0] | [0.81] | 0.81 |  | introducing Cu |  | ({ ZT at 650 °C }: 0.81 by introducing Cu deficiencies for BiCu0.975SeO .) FROM: For example, Liu et al. reported the ZT of BiCuSeO at 650 °C was significantly increased from 0.50 to 0.81 by introducing Cu deficiencies for BiCu0.975SeO . | 10.1016-j.commatsci.2019.109273.xml |  |  |  |  | comma-level | ZT | Predicting excellent anisotropic thermoelectric performance of the layered oxychalcogenides BiAgOCh (Ch = S, Se, and Te) | Elsevier | 2020 | no
10333 | ['p-type Bi0.94Pb0.06Cu0.99Fe0.01SeO'] | p-type Bi0.94Pb0.06Cu0.99Fe0.01SeO | ZT | ZT |  | [873.0] | 873 | Kelvin^(1.0) | [873.0] | [1.5] | 1.5 |  |  |  | (A high ZT peak of around 1.5 at 873 K was also achieved by Pan et al. for p-type Bi0.94Pb0.06Cu0.99Fe0.01SeO .) FROM: A high ZT peak of around 1.5 at 873 K was also achieved by Pan et al. for p-type Bi0.94Pb0.06Cu0.99Fe0.01SeO . | 10.1016-j.commatsci.2019.109273.xml |  |  |  |  | comma-level | ZT | Predicting excellent anisotropic thermoelectric performance of the layered oxychalcogenides BiAgOCh (Ch = S, Se, and Te) | Elsevier | 2020 | no
10334 | ['SnSe'] | SnSe | ZT | ZT |  | [923.0] | 923 | Kelvin^(1.0) | [923.0] | [2.6] | 2.6 |  |  |  | ( single crystals of SnSe are of great interest due to very high peak ZT value of 2.6 at 923 K along the crystallographic b-axis ) FROM: Furthermore, single crystals of SnSe are of great interest due to very high peak ZT value of 2.6 at 923 K along the crystallographic b-axis , so BiAgOCh compounds as layered materials offer same opportunities for investigating anisotropic TE properties. | 10.1016-j.commatsci.2019.109273.xml |  |  | crystallographic b-axis |  | comma-level | peak ZT | Predicting excellent anisotropic thermoelectric performance of the layered oxychalcogenides BiAgOCh (Ch = S, Se, and Te) | Elsevier | 2020 | no
10335 | ['p-type BiAgOSe'] | p-type BiAgOSe | ZT | ZT |  | [295] | 295 | Kelvin^(1.0) |  | [2.38] | 2.38 |  |  |  | ( we have verified that a large ZT value could be obtained (2.38) in p-type BiAgOSe at room temperature along a-direction.) FROM: In this paper, we have verified that a large ZT value could be obtained (2.38) in p-type BiAgOSe at room temperature along a-direction. | 10.1016-j.commatsci.2019.109273.xml |  |  | along a-direction |  | comma-level | ZT | Predicting excellent anisotropic thermoelectric performance of the layered oxychalcogenides BiAgOCh (Ch = S, Se, and Te) | Elsevier | 2020 | no
10336 | ['BiAgOTe'] | BiAgOTe | ZT | ZT |  | [295] | 295 | Kelvin^(1.0) |  | [1.75] | 1.75 |  |  |  | ({ optimal ZT at room temperature }: and BiAgOTe along a-(c) direction can reach up to 1.75 (0.68)) FROM: For example, the optimal ZT for p-doped BiAgOS, BiAgOSe, and BiAgOTe along a-(c) direction can reach up to 1.75 (0.68), 2.38 (0.96), and 1.90 (0.82) at room temperature, respectively, which are larger than these of n-type BiAgOS, BiAgOSe, and BiAgOTe along a-(c) direction with values being 0.16 (0.21), 0.24 (0.22), and 0.71 (0.04), respectively. | 10.1016-j.commatsci.2019.109273.xml | 0.0068 |  |  |  | comma-level | optimal ZT | Predicting excellent anisotropic thermoelectric performance of the layered oxychalcogenides BiAgOCh (Ch = S, Se, and Te) | Elsevier | 2020 | no
10337 | ['BiAgOTe'] | BiAgOTe | ZT | ZT |  | [295] | 295 | Kelvin^(1.0) |  | [0.16] | 0.16 |  |  |  | ({ optimal ZT at room temperature }: and BiAgOTe along a-(c) direction with values being 0.16 (0.21)) FROM: For example, the optimal ZT for p-doped BiAgOS, BiAgOSe, and BiAgOTe along a-(c) direction can reach up to 1.75 (0.68), 2.38 (0.96), and 1.90 (0.82) at room temperature, respectively, which are larger than these of n-type BiAgOS, BiAgOSe, and BiAgOTe along a-(c) direction with values being 0.16 (0.21), 0.24 (0.22), and 0.71 (0.04), respectively. | 10.1016-j.commatsci.2019.109273.xml | 0.0021 |  |  |  | comma-level | optimal ZT | Predicting excellent anisotropic thermoelectric performance of the layered oxychalcogenides BiAgOCh (Ch = S, Se, and Te) | Elsevier | 2020 | no
10338 | ['BiAgOTe'] | BiAgOTe | ZT | ZT |  | [295] | 295 | Kelvin^(1.0) |  | [1.75] | 1.75 |  |  |  | ({ optimal ZT at room temperature }: and BiAgOTe along a-(c) direction can reach up to 1.75 (0.68)) FROM: As a result, the optimal ZT for p-doped BiAgOS, BiAgOSe, and BiAgOTe along a-(c) direction can reach up to 1.75 (0.68), 2.38 (0.96), and 1.90 (0.82) at room temperature. | 10.1016-j.commatsci.2019.109273.xml | 0.0068 |  |  |  | comma-level | optimal ZT | Predicting excellent anisotropic thermoelectric performance of the layered oxychalcogenides BiAgOCh (Ch = S, Se, and Te) | Elsevier | 2020 | no
10339 | ['Cu12Sb4S13'] | Cu12Sb4S13 | ZT | ZT |  | [673.0] | 673 | Kelvin^(1.0) | [673.0] | [0.5] | 0.5 |  |  |  | (For Cu12Sb4S13, the combination of good electronic properties (S2/ρ xx mW K−2 m−1) and low thermal conductivity (κ xx W K−1 m−1) leads to a high dimensionless figure of merit, ZT = S2T/ρκ of ∼ 0.5 at around 673 K.) FROM: For Cu12Sb4S13, the combination of good electronic properties (S2/ρ xx mW K−2 m−1) and low thermal conductivity (κ xx W K−1 m−1) leads to a high dimensionless figure of merit, ZT = S2T/ρκ of ∼ 0.5 at around 673 K. | 10.1039-c7cp00351j.html |  |  |  |  | comma-level | figure of merit | Effects of Ge and Sn substitution on the metal–semiconductor transition and thermoelectric properties of Cu12Sb4S13 tetrahedrite | RSC | 2017 | no
10340 | ['PbTe alloy'] | PbTe alloy | ZT | ZT |  | [400.0, 900.0] | 650 | Kelvin^(1.0) | [400.0, 900.0] | [2.0] | 2 |  |  |  | ({ at 400–900 K) }: The most developed material in the medium temperature range (∼400–900 K) used for thermoelectric power generation is the PbTe alloy displaying exceptional thermoelectric performance with a ZT more than 2 for p-type PbTe and about 1.5 for n-type systems.) FROM: The most developed material in the medium temperature range (∼400–900 K) used for thermoelectric power generation is the PbTe alloy displaying exceptional thermoelectric performance with a ZT more than 2 for p-type PbTe and about 1.5 for n-type systems. | 10.1016-j.matpr.2020.10.457.xml |  |  |  |  | comma-level | ZT | Optimization of Mg2(Si-Sn) based thermoelectric generators using the Taguchi method | Elsevier | 2020 | no
10341 | ['PbTe'] | PbTe | ZT | ZT |  | [913.0] | 913 | Kelvin^(1.0) | [913.0] | [2.2] | 2.2 |  | point defects |  | (Another approach in the investigation of PbTe is the use of atomic scale point defects, created by Na-doping and mesoscale structuring using spark plasma sintering (SPS), with a ZT value of 2.2 at 913 K.) FROM: Another approach in the investigation of PbTe is the use of atomic scale point defects, created by Na-doping and mesoscale structuring using spark plasma sintering (SPS), with a ZT value of 2.2 at 913 K. | 10.1039-c8tc06491a.html |  | sparkplasmasintering |  |  | comma-level | ZT | Roles of AgSbTe2 nanostructures in PbTe: controlling thermal properties of chalcogenides | RSC | 2019 | no
10342 | ['SnSe single crystal'] | SnSe single crystal | ZT | ZT |  | [923.0] | 923 | Kelvin^(1.0) | [923.0] | [2.6] | 2.6 |  |  |  | (Experimental measurements of a SnSe single crystal point to a record ZT of 2.6 at 923 K.) FROM: Experimental measurements of a SnSe single crystal point to a record ZT of 2.6 at 923 K. | 10.1039-c5ra06134b.html |  |  |  |  | comma-level | ZT | Enhanced thermoelectric performance of layered SnS crystals: the synergetic effect of temperature and carrier concentration | RSC | 2015 | no
10343 | ['pure SnS'] | pure SnS | ZT | ZT |  | [823.0] | 823 | Kelvin^(1.0) | [823.0] | [0.16] | 0.16 |  |  |  | ( Tan et al. found that the ZT value for pure SnS was 0.16 at 823 K and that the thermal conductivity (κ) decreased when the temperature rose) FROM: Recently, Tan et al. found that the ZT value for pure SnS was 0.16 at 823 K and that the thermal conductivity (κ) decreased when the temperature rose, which suggested that a larger ZT value could be achieved at higher temperatures. | 10.1039-c5ra06134b.html |  |  |  |  | comma-level | ZT | Enhanced thermoelectric performance of layered SnS crystals: the synergetic effect of temperature and carrier concentration | RSC | 2015 | no
10344 | ['SnS'] | SnS | ZT | ZT |  | [1080.0] | 1080 | Kelvin^(1.0) | [1080.0] | [1.61] | 1.61 |  |  |  | ( a high ZT of 1.61 ± 0.02 for doped-SnS is achieved at 1080 K) FROM: As stated above, a high ZT of 1.61 ± 0.02 for doped-SnS is achieved at 1080 K, which is approximately X times as much as the experimental intrinsic value (e.g., 0.16) of pure SnS. | 10.1039-c5ra06134b.html | 0.02 |  |  |  | comma-level | ZT | Enhanced thermoelectric performance of layered SnS crystals: the synergetic effect of temperature and carrier concentration | RSC | 2015 | no
10345 | ['pure SnS'] | pure SnS | ZT | ZT |  | [1080.0] | 1080 | Kelvin^(1.0) | [1080.0] | [0.16] | 0.16 |  |  |  | ({ ZT at 1080 K }: 0.16) of pure SnS.) FROM: As stated above, a high ZT of 1.61 ± 0.02 for doped-SnS is achieved at 1080 K, which is approximately X times as much as the experimental intrinsic value (e.g., 0.16) of pure SnS. | 10.1039-c5ra06134b.html |  |  |  |  | comma-level | ZT | Enhanced thermoelectric performance of layered SnS crystals: the synergetic effect of temperature and carrier concentration | RSC | 2015 | no
10346 | ['p-type SnS'] | p-type SnS | ZT | ZT |  | [800.0] | 800 | Kelvin^(1.0) | [800.0] | [0.7] | 0.7 |  |  |  | ({ optimal ZT at 800 K }: which agrees with that of the previously reported p-type SnS (ZT = 0.7).) FROM: In particular, at 800 K, the optimal ZT value is predicted to be 0.85 (see Table 1) for the p-type material in this study, which agrees with that of the previously reported p-type SnS (ZT = 0.7). | 10.1039-c5ra06134b.html |  |  |  |  | comma-level | optimal ZT | Enhanced thermoelectric performance of layered SnS crystals: the synergetic effect of temperature and carrier concentration | RSC | 2015 | no
10347 | ['SnS-0.5 % Ag'] | SnS-0.5 % Ag | ZT | ZT |  | [923.0] | 923 | Kelvin^(1.0) | [923.0] | [0.6] | 0.6 |  |  |  | ( Tan et al. reported that a sample of SnS-0.5% Ag has a large ZT (0.6 at 923 K)) FROM: Recently, Tan et al. reported that a sample of SnS-0.5% Ag has a large ZT (0.6 at 923 K), which is smaller than that predicted at high temperatures. | 10.1039-c5ra06134b.html |  |  |  |  | comma-level | ZT | Enhanced thermoelectric performance of layered SnS crystals: the synergetic effect of temperature and carrier concentration | RSC | 2015 | no
10348 | ['SnSe'] | SnSe | ZT | ZT |  | [773.0] | 773 | Kelvin^(1.0) | [773.0] | [0.6] | 0.6 |  |  |  | ( the ZT value increased with temperature and a maximum value of nearly 0.6 was obtained at the maximum measured temperature of 773 K for the SnSe sample without any deliberate doping.) FROM: Above 700 K, the ZT value increased with temperature and a maximum value of nearly 0.6 was obtained at the maximum measured temperature of 773 K for the SnSe sample without any deliberate doping. | 10.1039-c5tc04202j.html |  |  |  |  | comma-level | ZT | Enhanced mid-temperature thermoelectric performance of textured SnSe polycrystals made of solvothermally synthesized powders | RSC | 2016 | no
10349 | ['p-type SnSe single crystals'] | p-type SnSe single crystals | ZT | ZT |  | [923.0] | 923 | Kelvin^(1.0) | [923.0] | [2.6] | 2.6 |  |  |  | (A ZT value of 2.6 at 923 K was obtained for p-type SnSe single crystals along one of the crystallographic directions due to their extremely low thermal conductivity.) FROM: A ZT value of 2.6 at 923 K was obtained for p-type SnSe single crystals along one of the crystallographic directions due to their extremely low thermal conductivity. | 10.1039-c5tc04202j.html |  |  | crystallographic directions |  | comma-level | ZT | Enhanced mid-temperature thermoelectric performance of textured SnSe polycrystals made of solvothermally synthesized powders | RSC | 2016 | no
10350 | ['Mg3.2Pr0.02Sb1.5Bi0.5'] | Mg3.2Pr0.02Sb1.5Bi0.5 | ZT | ZT |  | [725.0] | 725 | Kelvin^(1.0) | [725.0] | [1.7] | 1.7 |  |  |  | ( Mg3.2Pr0.02Sb1.5Bi0.5 exhibits a peak zT value of 1.70 at 725 K.) FROM: By optimizing the Pr doping concentration, Mg3.2Pr0.02Sb1.5Bi0.5 exhibits a peak zT value of 1.70 at 725 K. | 10.1039-c9ta06889a.html |  |  |  |  | comma-level | peak zT | The manipulation of substitutional defects for realizing high thermoelectric performance in Mg3Sb2-based Zintl compounds | RSC | 2019 | no
10351 | ['n-type Mg3Sb2-based compound'] | n-type Mg3Sb2-based compound | ZT | ZT |  | [716.0] | 716 | Kelvin^(1.0) | [716.0] | [1.51] | 1.51 |  | Mg and Te doping |  | ( an n-type Mg3Sb2-based compound with a peak zT of 1.51 at 716 K was synthesized by Tamaki et al. by introducing extra Mg and Te doping) FROM: Recently, an n-type Mg3Sb2-based compound with a peak zT of 1.51 at 716 K was synthesized by Tamaki et al. by introducing extra Mg and Te doping, this was followed by reports of similar results from multiple groups. | 10.1039-c9ta06889a.html |  |  |  |  | comma-level | peak zT | The manipulation of substitutional defects for realizing high thermoelectric performance in Mg3Sb2-based Zintl compounds | RSC | 2019 | no
10352 | ['Mg3.2Pr0.02Sb1.5Bi0.5'] | Mg3.2Pr0.02Sb1.5Bi0.5 | ZT | ZT |  | [725.0] | 725 | Kelvin^(1.0) | [725.0] | [1.7] | 1.7 |  |  |  | ( a peak zT value of 1.70 at 725 K can be obtained in Mg3.2Pr0.02Sb1.5Bi0.5) FROM: By optimizing the Pr doping concentration, a peak zT value of 1.70 at 725 K can be obtained in Mg3.2Pr0.02Sb1.5Bi0.5, suggesting Pr-doped Mg3.2Sb1.5Bi0.5 as a potential thermoelectric candidate. | 10.1039-c9ta06889a.html |  |  |  |  | comma-level | peak zT | The manipulation of substitutional defects for realizing high thermoelectric performance in Mg3Sb2-based Zintl compounds | RSC | 2019 | no
10353 | ['Mg3.2Pr0.02Sb1.5Bi0.5'] | Mg3.2Pr0.02Sb1.5Bi0.5 | ZT | ZT |  | [725.0] | 725 | Kelvin^(1.0) | [725.0] | [1.7] | 1.7 |  |  |  | ( the Mg3.2Pr0.02Sb1.5Bi0.5 sample exhibits the best thermoelectric performance with a zT value of 1.70 at 725 K.) FROM: Through the optimization of the Pr doping concentration, the Mg3.2Pr0.02Sb1.5Bi0.5 sample exhibits the best thermoelectric performance with a zT value of 1.70 at 725 K. | 10.1039-c9ta06889a.html |  |  |  |  | comma-level | zT | The manipulation of substitutional defects for realizing high thermoelectric performance in Mg3Sb2-based Zintl compounds | RSC | 2019 | no
10354 | ['Mg3.2Pr0.02Sb1.5Bi0.5'] | Mg3.2Pr0.02Sb1.5Bi0.5 | ZT | ZT |  | [725.0] | 725 | Kelvin^(1.0) | [725.0] | [1.7] | 1.7 |  |  |  | (Furthermore, Mg3.2Pr0.02Sb1.5Bi0.5 exhibits the best thermoelectric performance, with a zT value of 1.70 at 725 K.) FROM: Furthermore, Mg3.2Pr0.02Sb1.5Bi0.5 exhibits the best thermoelectric performance, with a zT value of 1.70 at 725 K. | 10.1039-c9ta06889a.html |  |  |  |  | comma-level | zT | The manipulation of substitutional defects for realizing high thermoelectric performance in Mg3Sb2-based Zintl compounds | RSC | 2019 | no
10355 | ['Bi2Te2.55Se0.45'] | Bi2Te2.55Se0.45 | ZT | ZT |  | [473.0] | 473 | Kelvin^(1.0) | [473.0] | [0.76] | 0.76 |  |  |  | (A maximum dimensionless figure of merit of 0.76 was obtained at 473 K for Bi2Te2.55Se0.45.) FROM: A maximum dimensionless figure of merit of 0.76 was obtained at 473 K for Bi2Te2.55Se0.45. | 10.3938-jkps.67.1809.txt |  |  |  |  | comma-level | figure of merit | Thermoelectric and transport properties of mechanically-alloyed Bi2Te3-ySey solid solutions | Springer | 2015 | no
10356 | ['TiS2-based'] | TiS2-based | ZT | ZT |  | [700.0] | 700 | Kelvin^(1.0) | [700.0] | [0.8] | 0.8 |  |  |  | (These synergistic effects renewed the record of ZT for TiS2-based thermoelectrics by almost doubling it to ∼0.8 at 700 K in the TiS2–4%AgSnSe2 composite.) FROM: These synergistic effects renewed the record of ZT for TiS2-based thermoelectrics by almost doubling it to ∼0.8 at 700 K in the TiS2–4%AgSnSe2 composite. | 10.1039-c8tc00914g.html |  |  |  |  | comma-level | ZT | Doubling the ZT record of TiS2-based thermoelectrics by incorporation of ionized impurity scattering | RSC | 2018 | no
10357 | ['Ti1.025S2'] | Ti1.025S2 | ZT | ZT |  | [700.0] | 700 | Kelvin^(1.0) | [700.0] | [0.48] | 0.48 |  |  |  | ( only a modest ZT ∼ 0.48 at 700 K in Ti1.025S2 has been set as the record for TiS2-based materials) FROM: As a result, only a modest ZT ∼ 0.48 at 700 K in Ti1.025S2 has been set as the record for TiS2-based materials, which has been maintained for years and is still far below those of the state-of-the-art TE materials. | 10.1039-c8tc00914g.html |  |  |  |  | comma-level | ZT | Doubling the ZT record of TiS2-based thermoelectrics by incorporation of ionized impurity scattering | RSC | 2018 | no
10358 | ['hole-doped SnSe'] | hole-doped SnSe | ZT | ZT |  | [323.0] | 323 | Kelvin^(1.0) | [50.0] | [2.0] | 2 |  |  |  | ({ average ZT at 50 °C }: η < 2% for a hole-doped SnSe TE material with heat source temperature of 350 K ) FROM: It is quite notable that η of the cell at 50 °C was higher than the typical values reported for TE materials at low temperature (e.g., η < 2% for a hole-doped SnSe TE material with heat source temperature of 350 K , η < 3% for TE materials with an average ZT value of 1 and ΔT of 50 K ). | 10.1016-j.nanoen.2018.12.022.xml |  |  |  |  | comma-level | average ZT | Harvesting waste heat energy by promoting H+-ion concentration difference with a fuel cell structure | Elsevier | 2019 | no
10359 | ['n-type BiTe(Se)'] | n-type BiTe(Se) | ZT | ZT |  | [295] | 295 | Kelvin^(1.0) |  | [0.85] | 0.85 |  |  |  | ({ ZT }: Preliminary transport property measurements show that the thermal conductivity is significantly reduced at and around room temperature: about xx W/m-K for the n-type BiTe(Se) and 0.85 W/m-K for the p-type Bi(Sb)Te) FROM: Preliminary transport property measurements show that the thermal conductivity is significantly reduced at and around room temperature: about xx W/m-K for the n-type BiTe(Se) and 0.85 W/m-K for the p-type Bi(Sb)Te, which are attributed to increased phonon scattering provided by the nanostructure and therefore enhanced ZT about 1.35 for the n-type and 1.21 for the p-type are observed. | 10.1557-opl.2013.948.txt |  |  |  |  | comma-level | ZT | Enhanced Thermoelectric Figure-of-merit at Room Temperature in Bulk Bi(Sb)Te(Se) With Grain Size of ~100nm | Springer | 2013 | no
10360 | ['AgPbmSbTe2+m'] | AgPbmSbTe2+m | ZT | ZT |  | [800.0] | 800 | Kelvin^(1.0) | [800.0] | [2.2] | 2.2 |  |  |  | (Here, it should be mentioned that AgPbmSbTe2+m, known as the LAST alloy, has endotaxially embedded Ag-Sb-rich nanoprecipitates, resulting in a ultrahigh ZT of ~2.2 at 800 K.) FROM: Here, it should be mentioned that AgPbmSbTe2+m, known as the LAST alloy, has endotaxially embedded Ag-Sb-rich nanoprecipitates, resulting in a ultrahigh ZT of ~2.2 at 800 K. | 10.1557-mrs.2018.7.txt |  | alloy |  |  | comma-level | ZT | Nano-microstructural control of phonon engineering for thermoelectric energy harvesting | Springer | 2018 | no
10361 | ['Mg2Si powder'] | Mg2Si powder | ZT | ZT |  | [873.0] | 873 | Kelvin^(1.0) | [873.0] | [1.15] | 1.15 |  |  |  | (Especially, the sintered sample of the milled Mg2Si powder was effective for grain refinement and for reduction of thermal conductivity, and had the best thermoelectric performance of ZT = 1.15 at 873 K.) FROM: Especially, the sintered sample of the milled Mg2Si powder was effective for grain refinement and for reduction of thermal conductivity, and had the best thermoelectric performance of ZT = 1.15 at 873 K. | 10.1557-adv.2016.374.txt |  | sintered |  |  | comma-level | ZT | Thermoelectric Properties of Al-doped Mg2Si Compounds Prepared via Three Kinds of Process for Grain Refinement | Springer | 2016 | no
10362 | ['Mn2.7Cr0.3Si4Al2'] | Mn2.7Cr0.3Si4Al2 | ZT | ZT |  | [573.0] | 573 | Kelvin^(1.0) | [573.0] | [0.3] | 0.3 |  |  |  | (The maximum dimensionless thermoelectric figure of merit ZT is 0.3 at 573 K in air for the Mn2.7Cr0.3Si4Al2 sample.) FROM: The maximum dimensionless thermoelectric figure of merit ZT is 0.3 at 573 K in air for the Mn2.7Cr0.3Si4Al2 sample. | 10.1557-opl.2013.117.txt |  |  |  |  | comma-level | figure of merit | New n-type Silicide Thermoelectric Material with High Oxidation Resistance | Springer | 2012 | no
10363 | ['Sb2Te3 film'] | Sb2Te3 film | ZT | ZT |  | [295] | 295 | Kelvin^(1.0) |  | [0.88] | 0.88 |  |  |  | (A TE dimensionless figure-of-merit ZT = 0.88 in the novel hierarchical Sb2Te3 film is obtained at room temperature.) FROM: A TE dimensionless figure-of-merit ZT = 0.88 in the novel hierarchical Sb2Te3 film is obtained at room temperature. | 10.1007-s11051-012-1204-y.txt |  |  |  |  | comma-level | ZT | Unique hierarchical structure and high thermoelectric properties of antimony telluride pillar arrays | Springer | 2012 | no
10364 | ['Mg 3 Sb'] | Mg 3 Sb | ZT | ZT |  | [873.0] | 873 | Kelvin^(1.0) | [873.0] | [2.0] | 2 |  |  |  | ({ zT at 873 K }: Professor Hans Georg von Schnering celebrates his 75th birthday Reinhard Nesper and Yuri Grin Page 2251 Thermoelectric properties and microstructure of Mg 3 Sb 2 Cathie L. Condron) FROM: Professor Hans Georg von Schnering celebrates his 75th birthday Reinhard Nesper and Yuri Grin Page 2251 Thermoelectric properties and microstructure of Mg 3 Sb 2 Cathie L. Condron, Susan M. Kauzlarich, Franck Gascoin and G. Jeffrey Snyder Page 2252 300 0.00 0.02 0.04 0.06 0.08 0.10 0.12 zT 0.14 0.16 0.18 0.20 0.22 400 500 600 Temp. (K) 700 800 900 Dimensionless figure of merit for Mg 3 Sb 2 hot pressed and sintered at 873K. | 10.1016-S0022-4596(06)00280-5.xml |  |  |  |  | comma-level | zT | Graphical Table of Contents | Elsevier | 2006 | no
10366 | ['SnSe single crystals'] | SnSe single crystals | ZT | ZT |  | [923.0] | 923 | Kelvin^(1.0) | [923.0] | [2.9] | 2.9 |  |  |  | (Zhao et al. reported a ZT of 2.9 at 923 K in SnSe single crystals) FROM: Zhao et al. reported a ZT of 2.9 at 923 K in SnSe single crystals, which was the highest up to present. | 10.1016-j.enconman.2014.09.071.xml |  |  |  |  | comma-level | ZT | Theoretical analysis on the performance of annular thermoelectric couple | Elsevier | 2015 | no
10367 | ['CrSi2'] | CrSi2 | ZT | ZT |  | [673.0] | 673 | Kelvin^(1.0) | [673.0] | [0.19] | 0.19 |  |  |  | ( an enhanced state-of-the-art thermoelectric figure of merit (ZT) ~ 0.19 at 673 K was achieved in pristine single phase CrSi2) FROM: Despite employing a facile single-step synthesis process, an enhanced state-of-the-art thermoelectric figure of merit (ZT) ~ 0.19 at 673 K was achieved in pristine single phase CrSi2, which is the highest reported thus far in pristine CrSi2 at this temperature. | 10.1016-j.mssp.2020.104917.xml |  |  |  |  | comma-level | figure of merit | Enhanced thermoelectric properties of pristine CrSi2 synthesized using a facile single-step spark plasma assisted reaction sintering | Elsevier | 2020 | no
10368 | ['CrSi2'] | CrSi2 | ZT | ZT |  | [700.0] | 700 | Kelvin^(1.0) | [700.0] | [0.2] | 0.2 |  | doping of Nb and Ge |  | (reported a ZT ~ 0.20 and 0.25 at 700K by substitution doping of Nb and Ge in CrSi2) FROM: reported a ZT ~ 0.20 and 0.25 at 700K by substitution doping of Nb and Ge in CrSi2, respectively. | 10.1016-j.mssp.2020.104917.xml |  |  |  |  | comma-level | ZT | Enhanced thermoelectric properties of pristine CrSi2 synthesized using a facile single-step spark plasma assisted reaction sintering | Elsevier | 2020 | no
10369 | ['CrSi2'] | CrSi2 | ZT | ZT |  | [900.0] | 900 | Kelvin^(1.0) | [900.0] | [0.23] | 0.23 |  | doping of Cu |  | ( Nagai et al. [] reported ZT ~ 0.23 at 900K by substitutional doping of Cu at Si site in CrSi2 by reducing the thermal conductivity ~ 5Wm-1K-1 at 900K.) FROM: Recently, Nagai et al. [] reported ZT ~ 0.23 at 900K by substitutional doping of Cu at Si site in CrSi2 by reducing the thermal conductivity ~ 5Wm-1K-1 at 900K. | 10.1016-j.mssp.2020.104917.xml |  |  |  |  | comma-level | ZT | Enhanced thermoelectric properties of pristine CrSi2 synthesized using a facile single-step spark plasma assisted reaction sintering | Elsevier | 2020 | no
10370 | ['CrSi2'] | CrSi2 | ZT | ZT |  | [700.0] | 700 | Kelvin^(1.0) | [700.0] | [0.29] | 0.29 |  |  |  | (The co-substitution of Mo and Ge in CrSi2 resulted in an enhanced ZT ~ 0.29 at 700K owing to the reduction of the thermal conductivity ~ 4.0Wm-1K-1 [].) FROM: The co-substitution of Mo and Ge in CrSi2 resulted in an enhanced ZT ~ 0.29 at 700K owing to the reduction of the thermal conductivity ~ 4.0Wm-1K-1 []. | 10.1016-j.mssp.2020.104917.xml |  |  |  |  | comma-level | ZT | Enhanced thermoelectric properties of pristine CrSi2 synthesized using a facile single-step spark plasma assisted reaction sintering | Elsevier | 2020 | no
10371 | ['CrSi2'] | CrSi2 | ZT | ZT |  | [700.0] | 700 | Kelvin^(1.0) | [700.0] | [0.29] | 0.29 |  | addition of WSi2 |  | (The composite approach to enhance thermoelectric performance of CrSi2 led to an enhanced ZT ~ 0.29 at 700K was reported by the addition of WSi2 into the CrSi2 reduced thermal conductivity [].) FROM: The composite approach to enhance thermoelectric performance of CrSi2 led to an enhanced ZT ~ 0.29 at 700K was reported by the addition of WSi2 into the CrSi2 reduced thermal conductivity []. | 10.1016-j.mssp.2020.104917.xml |  |  |  |  | comma-level | ZT | Enhanced thermoelectric properties of pristine CrSi2 synthesized using a facile single-step spark plasma assisted reaction sintering | Elsevier | 2020 | no
10372 | ['nanostructured boron doped SiGe'] | nanostructured boron doped SiGe | ZT | ZT |  | [673.0] | 673 | Kelvin^(1.0) | [673.0] | [0.32] | 0.32 |  |  |  | ( our group has also reported an enhanced ZT~0.32 at 673K by nanoinclusions of nanostructured boron doped SiGe in the CrSi2 matrix [].) FROM: Recently, our group has also reported an enhanced ZT~0.32 at 673K by nanoinclusions of nanostructured boron doped SiGe in the CrSi2 matrix []. | 10.1016-j.mssp.2020.104917.xml |  |  |  |  | comma-level | ZT | Enhanced thermoelectric properties of pristine CrSi2 synthesized using a facile single-step spark plasma assisted reaction sintering | Elsevier | 2020 | no
10373 | ['CrSi2was'] | CrSi2was | ZT | ZT |  | [673.0] | 673 | Kelvin^(1.0) | [673.0] | [0.19] | 0.19 |  |  |  | (Despite using the single-step processing a single-phase CrSi2was realized with a state-of-the-art ZT ~ 0.19 at 673K.) FROM: Despite using the single-step processing a single-phase CrSi2was realized with a state-of-the-art ZT ~ 0.19 at 673K. | 10.1016-j.mssp.2020.104917.xml |  | processing |  |  | comma-level | ZT | Enhanced thermoelectric properties of pristine CrSi2 synthesized using a facile single-step spark plasma assisted reaction sintering | Elsevier | 2020 | no
10374 | ['CrSi2'] | CrSi2 | ZT | ZT |  | [673.0] | 673 | Kelvin^(1.0) | [673.0] | [0.19] | 0.19 |  |  |  | (Among all the synthesized samples the highest state-of-the-art ZT ~ 0.19 at 673K is realized for the sample S2, which consists of only single-phase CrSi2, synthesized employing the single-step reaction sintering process.) FROM: Among all the synthesized samples the highest state-of-the-art ZT ~ 0.19 at 673K is realized for the sample S2, which consists of only single-phase CrSi2, synthesized employing the single-step reaction sintering process. | 10.1016-j.mssp.2020.104917.xml |  | sintering |  |  | comma-level | ZT | Enhanced thermoelectric properties of pristine CrSi2 synthesized using a facile single-step spark plasma assisted reaction sintering | Elsevier | 2020 | no
10375 | ['CrSi2'] | CrSi2 | ZT | ZT |  | [673.0] | 673 | Kelvin^(1.0) | [673.0] | [0.19] | 0.19 |  |  |  | (This figure suggests that a ZT ~ 0.19 at 673K was realized in the current study for single-phase CrSi2 synthesized using single-step spark plasma assisted reaction sintering process) FROM: This figure suggests that a ZT ~ 0.19 at 673K was realized in the current study for single-phase CrSi2 synthesized using single-step spark plasma assisted reaction sintering process, which is the highest reported thus far at this temperature [,,,,] although a comparable value of ZT has also been reported albeit at higher temperature and using the conventional material processing route []. | 10.1016-j.mssp.2020.104917.xml |  | sintering |  |  | comma-level | ZT | Enhanced thermoelectric properties of pristine CrSi2 synthesized using a facile single-step spark plasma assisted reaction sintering | Elsevier | 2020 | no
10376 | ['Co4Sb11.5Te0.5'] | Co4Sb11.5Te0.5 | ZT | ZT |  | [710.0] | 710 | Kelvin^(1.0) | [710.0] | [0.67] | 0.67 |  |  |  | (Among all the samples, Co4Sb11.5Te0.5 shows the highest power factor of 35.3 µw/(cmK2) at 710 K, and the maximum ZT value reaches 0.67 at 710 K.) FROM: Among all the samples, Co4Sb11.5Te0.5 shows the highest power factor of 35.3 µw/(cmK2) at 710 K, and the maximum ZT value reaches 0.67 at 710 K. | 10.1016-j.matlet.2009.06.008.xml |  |  |  |  | comma-level | maximum ZT | Enhanced thermoelectric properties in Co4Sb12−xTex alloys prepared by HPHT | Elsevier | 2009 | no
10377 | ['CoNbSn'] | CoNbSn | ZT | ZT |  | [873.0] | 873 | Kelvin^(1.0) | [873.0] | [0.085] | 0.085 |  |  |  | (On the contrary, the antimony-containing compound shows high ZT (0.085 at 873 K), which is four times as high as that of CoNbSn.) FROM: On the contrary, the antimony-containing compound shows high ZT (0.085 at 873 K), which is four times as high as that of CoNbSn. | 10.1016-j.jallcom.2004.02.017.xml |  |  |  |  | comma-level | ZT | High temperature thermoelectric properties of CoNb1−x Hf x Sn1−y Sb y half-Heusler compounds | Elsevier | 2004 | no
10378 | ['single crystals Ca3Co4O9'] | single crystals Ca3Co4O9 | ZT | ZT |  | [973.0] | 973 | Kelvin^(1.0) | [700.0] | [0.87] | 0.87 |  |  |  | (Recently, Shikano and Funahashi reported that the single crystals Ca3Co4O9 have a high thermoelectric figure merit ZT (Z = S2σT / κ, where S, σ, κ and T are seebeck coefficient, electrical conductivity, thermal conductivity and absolute temperature, respectively) nearly 0.87 at 700 °C, which indicates Ca3Co4O9 has a high potential for practical application in thermoelectric power generation .) FROM: Recently, Shikano and Funahashi reported that the single crystals Ca3Co4O9 have a high thermoelectric figure merit ZT (Z = S2σT / κ, where S, σ, κ and T are seebeck coefficient, electrical conductivity, thermal conductivity and absolute temperature, respectively) nearly 0.87 at 700 °C, which indicates Ca3Co4O9 has a high potential for practical application in thermoelectric power generation . | 10.1016-j.matlet.2006.01.013.xml |  |  |  |  | comma-level | ZT | Synthesis and characterization of Ca3Co4O9 nanoparticles by citrate sol-gel method | Elsevier | 2006 | no
10379 | ['Bismuth selenide Bi2Se3'] | Bismuth selenide Bi2Se3 | ZT | ZT |  | [295] | 295 | Kelvin^(1.0) |  | [1.0] | 1 |  |  |  | ({ at room temperature }: Bismuth selenide Bi2Se3 is a component of n-type legs of thermoelectric couples used in solid state coolers or generators that have the dimensionless figure of merit ZT ≤ 1 (ZT = σS2T/κ) FROM: Bismuth selenide Bi2Se3 is a component of n-type legs of thermoelectric couples used in solid state coolers or generators that have the dimensionless figure of merit ZT ≤ 1 (ZT = σS2T/κ, σ—electrical conductivity, S—Seebeck coefficient, κ—thermal conductivity, T—thermodynamic temperature) in the range around room temperature . | 10.1016-j.matchemphys.2009.08.067.xml |  |  |  |  | comma-level | figure of merit | Thermoelectric properties of Bi2O2Se | Elsevier | 2010 | no
10380 | ['Bi2O2Se'] | Bi2O2Se | ZT | ZT |  | [800.0] | 800 | Kelvin^(1.0) | [800.0] | [1.0] | 1 |  |  |  | ( we show the temperature dependence of the figure of merit of Bi2O2Se which, in comparison to industrially employed materials (ZT ≈ 1.0) , is five times lower in magnitude at 800 K, but is still rising with temperature.) FROM: we show the temperature dependence of the figure of merit of Bi2O2Se which, in comparison to industrially employed materials (ZT ≈ 1.0) , is five times lower in magnitude at 800 K, but is still rising with temperature. | 10.1016-j.matchemphys.2009.08.067.xml |  |  |  |  | comma-level | figure of merit | Thermoelectric properties of Bi2O2Se | Elsevier | 2010 | no
10381 | ['Ba0.14In0.23Co4Sb12'] | Ba0.14In0.23Co4Sb12 | ZT | ZT |  | [850.0] | 850 | Kelvin^(1.0) | [850.0] | [1.34] | 1.34 |  |  |  | (The highest ZT values gained so far in all these afore mentioned endevours were ZT = 1.34 for Ba0.14In0.23Co4Sb12 at 850 K and ZT = 1.43 for In0.2Ce0.15Co4Sb12 at 800 K .) FROM: The highest ZT values gained so far in all these afore mentioned endevours were ZT = 1.34 for Ba0.14In0.23Co4Sb12 at 850 K and ZT = 1.43 for In0.2Ce0.15Co4Sb12 at 800 K . | 10.1016-j.actamat.2015.05.024.xml |  |  |  |  | comma-level | highest ZT | In-doped multifilled n-type skutterudites with ZT =1.8 | Elsevier | 2015 | no
10382 | ['p-type Bi2Te3 / Sb2Te3 superlattices'] | p-type Bi2Te3 / Sb2Te3 superlattices | ZT | ZT |  | [295] | 295 | Kelvin^(1.0) |  | [2.4] | 2.4 |  |  |  | (Venkatasubramanian et al. reported that p-type Bi2Te3/Sb2Te3 superlattices exhibit an exceptionally high ZT of ∼2.4 at room temperature with a remarkably low thermal conductivity of xx W m−1 K−1.) FROM: Venkatasubramanian et al. reported that p-type Bi2Te3/Sb2Te3 superlattices exhibit an exceptionally high ZT of ∼2.4 at room temperature with a remarkably low thermal conductivity of xx W m−1 K−1. | 10.1016-j.apenergy.2017.02.001.xml |  |  |  |  | comma-level | ZT | TiO2−X based thermoelectric generators enabled by additive and layered manufacturing | Elsevier | 2017 | no
10383 | ['TiO2−x'] | TiO2−x | ZT | ZT |  | [750.0] | 750 | Kelvin^(1.0) | [750.0] | [0.13] | 0.13 |  |  |  | ( we reported promising thermoelectric properties in plasma spray synthesized TiO2−x with ZT values of up to 0.13 at an operating temperature of 750 K .) FROM: Recently, we reported promising thermoelectric properties in plasma spray synthesized TiO2−x with ZT values of up to 0.13 at an operating temperature of 750 K . | 10.1016-j.apenergy.2017.02.001.xml |  |  |  |  | comma-level | ZT | TiO2−X based thermoelectric generators enabled by additive and layered manufacturing | Elsevier | 2017 | no
10384 | ['TiO2−x'] | TiO2−x | ZT | ZT |  | [750.0] | 750 | Kelvin^(1.0) | [750.0] | [0.132] | 0.132 |  |  |  | ( ZT for TiO2−x was measured to be 0.132 at 750 K with max η of 1.89% while Ni (n-type) was measured with ZT of 0.02 and max η of 0.31% at 750 K) FROM: As a n-type material, ZT for TiO2−x was measured to be 0.132 at 750 K with max η of 1.89% while Ni (n-type) was measured with ZT of 0.02 and max η of 0.31% at 750 K, the coupling of these two n-type material’s calculated ZT and max η of TiO2−x/Ni couple was 0.057, and 0.85% at 750 K, respectively. | 10.1016-j.apenergy.2017.02.001.xml |  |  |  |  | comma-level | ZT | TiO2−X based thermoelectric generators enabled by additive and layered manufacturing | Elsevier | 2017 | no
10385 | ['TiO2−x / Ni'] | TiO2−x / Ni | ZT | ZT |  | [750.0] | 750 | Kelvin^(1.0) | [750.0] | [0.057] | 0.057 |  |  |  | ({ at 750 K }: the coupling of these two n-type material’s calculated ZT and max η of TiO2−x/Ni couple was 0.057) FROM: As a n-type material, ZT for TiO2−x was measured to be 0.132 at 750 K with max η of 1.89% while Ni (n-type) was measured with ZT of 0.02 and max η of 0.31% at 750 K, the coupling of these two n-type material’s calculated ZT and max η of TiO2−x/Ni couple was 0.057, and 0.85% at 750 K, respectively. | 10.1016-j.apenergy.2017.02.001.xml |  |  |  |  | comma-level | ZT | TiO2−X based thermoelectric generators enabled by additive and layered manufacturing | Elsevier | 2017 | no
10386 | ['TiO2−x / LixCo3−xO4'] | TiO2−x / LixCo3−xO4 | ZT | ZT |  | [750.0] | 750 | Kelvin^(1.0) | [750.0] | [0.153] | 0.153 |  |  |  | ( the ZT of TiO2−x/LixCo3−xO4 at 750 K can be estimated to be 0.153 and max η to be 2.17%.) FROM: Using the calculated values, the ZT of TiO2−x/LixCo3−xO4 at 750 K can be estimated to be 0.153 and max η to be 2.17%. | 10.1016-j.apenergy.2017.02.001.xml |  |  |  |  | comma-level | ZT | TiO2−X based thermoelectric generators enabled by additive and layered manufacturing | Elsevier | 2017 | no
10387 | ['Bi0.88Mg0.06Pb0.06CuSeO'] | Bi0.88Mg0.06Pb0.06CuSeO | ZT | ZT |  | [750.0] | 750 | Kelvin^(1.0) | [750.0] | [1.19] | 1.19 |  |  |  | (The combination of optimized power factor and intrinsically low lattice thermal conductivity results in a high ZT of 1.19 at 750 K for Bi0.88Mg0.06Pb0.06CuSeO) FROM: The combination of optimized power factor and intrinsically low lattice thermal conductivity results in a high ZT of 1.19 at 750 K for Bi0.88Mg0.06Pb0.06CuSeO, which is about X times as large as that for the pristine BiCuSeO. | 10.1016-j.ceramint.2017.09.143.xml |  |  |  |  | comma-level | ZT | Co-doping for significantly improved thermoelectric figure of merit in p-type Bi1-2x Mg x Pb x CuSeO oxyselenides | Elsevier | 2017 | no
10388 | ['BiCuSeO-based'] | BiCuSeO-based | ZT | ZT |  | [873.0] | 873 | Kelvin^(1.0) | [873.0] | [0.76] | 0.76 |  |  |  | ( BiCuSeO-based oxyselenide was reported to be a potential thermoelectric compound with a high value of ZT = 0.76 for Bi0.925Sr0.075CuSeO at 873 K owing to its unique crystal structure .) FROM: Specifically, BiCuSeO-based oxyselenide was reported to be a potential thermoelectric compound with a high value of ZT = 0.76 for Bi0.925Sr0.075CuSeO at 873 K owing to its unique crystal structure . | 10.1016-j.ceramint.2017.09.143.xml |  |  |  |  | comma-level | ZT | Co-doping for significantly improved thermoelectric figure of merit in p-type Bi1-2x Mg x Pb x CuSeO oxyselenides | Elsevier | 2017 | no
10389 | ['Bi0.88Mg0.06Pb0.06CuSeO'] | Bi0.88Mg0.06Pb0.06CuSeO | ZT | ZT |  | [750.0] | 750 | Kelvin^(1.0) | [750.0] | [1.19] | 1.19 |  |  |  | ( and a maximum ZT value of 1.19 is obtained at 750 K for the Bi0.88Mg0.06Pb0.06CuSeO sample) FROM: The ZT shows an increasing trend with temperature, and a maximum ZT value of 1.19 is obtained at 750 K for the Bi0.88Mg0.06Pb0.06CuSeO sample, which is X times as large as that for pristine BiCuSeO (ZT～0.39 at 750 K) and higher than that for single doped Bi0.975Mg0.025CuSeO (ZT～0.50 at 750 K) or Bi0.94Pb0.06CuSeO (ZT～0.80 at 750 K) . | 10.1016-j.ceramint.2017.09.143.xml |  |  |  |  | comma-level | maximum ZT | Co-doping for significantly improved thermoelectric figure of merit in p-type Bi1-2x Mg x Pb x CuSeO oxyselenides | Elsevier | 2017 | no
10390 | ['Bi0.88Mg0.06Pb0.06CuSeO'] | Bi0.88Mg0.06Pb0.06CuSeO | ZT | ZT |  | [750.0] | 750 | Kelvin^(1.0) | [750.0] | [1.19] | 1.19 |  |  |  | ( a high ZT value up to 1.19 at 750 K is achieved for Bi0.88Mg0.06Pb0.06CuSeO) FROM: As a result, a high ZT value up to 1.19 at 750 K is achieved for Bi0.88Mg0.06Pb0.06CuSeO, which is much larger than that of the pristine BiCuSeO. | 10.1016-j.ceramint.2017.09.143.xml |  |  |  |  | comma-level | ZT | Co-doping for significantly improved thermoelectric figure of merit in p-type Bi1-2x Mg x Pb x CuSeO oxyselenides | Elsevier | 2017 | no
10391 | ['(SnS)1.2(TiS2)2-2 % SnCl2'] | (SnS)1.2(TiS2)2-2 % SnCl2 | ZT | ZT |  | [720.0] | 720 | Kelvin^(1.0) | [720.0] | [0.45] | 0.45 |  | doping (SnS)1.2(TiS2)2-2 % SnCl2 |  | ( the Cl anion doping (SnS)1.2(TiS2)2-2%SnCl2 sample shows the highest in-plane zT ∼0.45 at 720 K) FROM: In particular, the Cl anion doping (SnS)1.2(TiS2)2-2%SnCl2 sample shows the highest in-plane zT ∼0.45 at 720 K, which is superior to all of the misfit layered chalcogenides until now [(b)] [,,,,]. | 10.1016-j.jallcom.2020.155756.xml |  |  |  |  | comma-level | zT | Effect of multisite alloying and chloride doping for realizing a high thermoelectric performance in misfit-layered chalcogenide | Elsevier | 2020 | no
10392 | ['n-type Zr0.5Hf0.5Ni1'] | n-type Zr0.5Hf0.5Ni1 | ZT | ZT |  | [873.0] | 873 | Kelvin^(1.0) | [873.0] | [1.0] | 1 |  |  |  | ( we demonstrate the defect engineering in non-stoichiometric HH alloys to realize a state-of-the-art ZT ∼ 1 at 873 K for both n-type Zr0.5Hf0.5Ni1±xSn and p-type Zr0.5Hf0.5Co1±xSb0.8Sn0.2 (x = 0.04) compositions.) FROM: In the current work, we demonstrate the defect engineering in non-stoichiometric HH alloys to realize a state-of-the-art ZT ∼ 1 at 873 K for both n-type Zr0.5Hf0.5Ni1±xSn and p-type Zr0.5Hf0.5Co1±xSb0.8Sn0.2 (x = 0.04) compositions. | 10.1016-j.matlet.2018.06.019.xml |  | alloys |  |  | comma-level | ZT | Facile fabrication of p- and n-type half-Heusler alloys with enhanced thermoelectric performance and low specific contact resistance employing spark plasma sintering | Elsevier | 2018 | no
10393 | ['Ti electrode'] | Ti electrode | ZT | ZT |  | [873.0] | 873 | Kelvin^(1.0) | [873.0] | [1.0] | 1 |  |  |  | ( the facile fabrication of diffusion bonded Ti electrode was demonstrated on non-stoichiometric defect engineered HH alloys with a state-of-the-art ZT ∼ 1 at 873 K.) FROM: In the current work, the facile fabrication of diffusion bonded Ti electrode was demonstrated on non-stoichiometric defect engineered HH alloys with a state-of-the-art ZT ∼ 1 at 873 K. | 10.1016-j.matlet.2018.06.019.xml |  | fabrication |  |  | comma-level | ZT | Facile fabrication of p- and n-type half-Heusler alloys with enhanced thermoelectric performance and low specific contact resistance employing spark plasma sintering | Elsevier | 2018 | no
10394 | ['Zr0.5Hf0.5Co1.04Sb0.8Sn0.2'] | Zr0.5Hf0.5Co1.04Sb0.8Sn0.2 | ZT | ZT |  | [873.0] | 873 | Kelvin^(1.0) | [873.0] | [1.0] | 1 |  |  |  | ( which suggests a maximum ZT ∼ 1 at 873 K for an optimized compositions of Zr0.5Hf0.5Co1.04Sb0.8Sn0.2) FROM: (d) shows the temperature dependence of ZT, which suggests a maximum ZT ∼ 1 at 873 K for an optimized compositions of Zr0.5Hf0.5Co1.04Sb0.8Sn0.2, which corresponds to ∼25% improvement in the ZT compared to nanostructured Zr0.5Hf0.5CoSb0.8Sn0.2, while ZT ∼ 0.6 was obtained for Co-deficient sample, which is higher than that reported for bulk Zr0.5Hf0.5CoSb0.8Sn0.2. | 10.1016-j.matlet.2018.06.019.xml |  |  |  |  | comma-level | maximum ZT | Facile fabrication of p- and n-type half-Heusler alloys with enhanced thermoelectric performance and low specific contact resistance employing spark plasma sintering | Elsevier | 2018 | no
10395 | ['nanostructured Zr0.5Hf0.5CoSb0.8Sn0.2'] | nanostructured Zr0.5Hf0.5CoSb0.8Sn0.2 | ZT | ZT |  | [873.0] | 873 | Kelvin^(1.0) | [873.0] | [0.6] | 0.6 |  |  |  | ({ at 873 K }: nanostructured Zr0.5Hf0.5CoSb0.8Sn0.2, while ZT ∼ 0.6 was obtained for Co-deficient sample, which is higher) FROM: (d) shows the temperature dependence of ZT, which suggests a maximum ZT ∼ 1 at 873 K for an optimized compositions of Zr0.5Hf0.5Co1.04Sb0.8Sn0.2, which corresponds to ∼25% improvement in the ZT compared to nanostructured Zr0.5Hf0.5CoSb0.8Sn0.2, while ZT ∼ 0.6 was obtained for Co-deficient sample, which is higher than that reported for bulk Zr0.5Hf0.5CoSb0.8Sn0.2. | 10.1016-j.matlet.2018.06.019.xml |  |  |  |  | comma-level | ZT | Facile fabrication of p- and n-type half-Heusler alloys with enhanced thermoelectric performance and low specific contact resistance employing spark plasma sintering | Elsevier | 2018 | no
10396 | ['Zr0.5Hf0.5Ni1.04Sn'] | Zr0.5Hf0.5Ni1.04Sn | ZT | ZT |  | [873.0] | 873 | Kelvin^(1.0) | [873.0] | [1.0] | 1 |  |  |  | ( which suggest a maximum ZT ∼ 1 at 873 K for Zr0.5Hf0.5Ni1.04Sn HH alloy.) FROM: The temperature dependence of ZT is shown in (d), which suggest a maximum ZT ∼ 1 at 873 K for Zr0.5Hf0.5Ni1.04Sn HH alloy. | 10.1016-j.matlet.2018.06.019.xml |  | alloy |  |  | comma-level | maximum ZT | Facile fabrication of p- and n-type half-Heusler alloys with enhanced thermoelectric performance and low specific contact resistance employing spark plasma sintering | Elsevier | 2018 | no
10397 | ['p-type Mg-based'] | p-type Mg-based | ZT | ZT |  | [775.0] | 775 | Kelvin^(1.0) | [502.0] | [1.45] | 1.45 |  |  |  | (Most studies have explored n-type materials, resulting in a maximum zT of 1.45 at 775 K (502 °C), while for p-type Mg-based thermoelectrics, the maximum zT achieved is 0.5 at 700 K (427 °C).) FROM: Most studies have explored n-type materials, resulting in a maximum zT of 1.45 at 775 K (502 °C), while for p-type Mg-based thermoelectrics, the maximum zT achieved is 0.5 at 700 K (427 °C). | 10.1039-c7ta10415d.html |  |  |  |  | comma-level | maximum zT | Recent progress in magnesium-based thermoelectric materials | RSC | 2018 | no
10398 | ['Sb-doped Mg2Si0.5Sn0.5'] | Sb-doped Mg2Si0.5Sn0.5 | ZT | ZT |  | [573.0] | 573 | Kelvin^(1.0) | [573.0] | [0.486] | 0.486 |  |  |  | ({ zT }: Sb-doped Mg2Si0.5Sn0.5 prepared using spark plasma sintering (SPS) without the application of mechanical pressure resulted in samples with 37% porosity that exhibit a lattice thermal conductivity as low as 0.486 W mK−1 at 573 K (ref. 25) (Fig. 5g)) FROM: Sb-doped Mg2Si0.5Sn0.5 prepared using spark plasma sintering (SPS) without the application of mechanical pressure resulted in samples with 37% porosity that exhibit a lattice thermal conductivity as low as 0.486 W mK−1 at 573 K (ref. 25) (Fig. 5g), achieving a zT of 1.63 at 615 K. | 10.1039-c7ta10415d.html |  | sparkplasmasintering |  |  | comma-level | zT | Recent progress in magnesium-based thermoelectric materials | RSC | 2018 | no
10399 | ['Bi-doped Mg2Si'] | Bi-doped Mg2Si | ZT | ZT |  | [773.0] | 773 | Kelvin^(1.0) | [773.0] | [1.82] | 1.82 |  |  |  | ({ zT }: 1.82 W mK−1 at 773 K from 3.1 W mK−1 for Bi-doped Mg2Si) FROM: These nanoparticles have a significant impact on the thermal conductivity, despite the high thermal conductivity of SiC, lowering it to 1.82 W mK−1 at 773 K from 3.1 W mK−1 for Bi-doped Mg2Si, resulting in a small increase in zT despite the detection of a decrease in the electrical conductivity due to a detrimental effect on the electron mobility. | 10.1039-c7ta10415d.html |  |  |  |  | comma-level | zT | Recent progress in magnesium-based thermoelectric materials | RSC | 2018 | no
10400 | ['n-type Mg2Si0.3Ge0.05Sn0.65'] | n-type Mg2Si0.3Ge0.05Sn0.65 | ZT | ZT |  | [750.0] | 750 | Kelvin^(1.0) | [750.0] | [1.4] | 1.4 |  |  |  | ( n-type Mg2Si0.3Ge0.05Sn0.65 boasts a zT at ∼750 K of 1.4 while p-type Mg2Ge0.4Sn0.6 only reaches a maximum zT of 0.5 at around the same temperature.) FROM: For example, n-type Mg2Si0.3Ge0.05Sn0.65 boasts a zT at ∼750 K of 1.4 while p-type Mg2Ge0.4Sn0.6 only reaches a maximum zT of 0.5 at around the same temperature. | 10.1039-c7ta10415d.html |  |  |  |  | comma-level | zT | Recent progress in magnesium-based thermoelectric materials | RSC | 2018 | no
10401 | ['Mg2Si0.5Sn0.5'] | Mg2Si0.5Sn0.5 | ZT | ZT |  | [300.0] | 300 | Kelvin^(1.0) | [300.0] | [0.0132] | 0.0132 |  |  |  | (The low thermal conductivity of Mg2Si0.5Sn0.5 resulted in a relatively high dimensionless figure of merit ZT = 0.0132 at 300 K) FROM: The low thermal conductivity of Mg2Si0.5Sn0.5 resulted in a relatively high dimensionless figure of merit ZT = 0.0132 at 300 K, which may be further increased by optimizing the synthesis procedure, alloy composition, and doping level. | 10.1007-s11664-014-3419-4.txt |  |  |  |  | comma-level | figure of merit | Transmission Electron Microscopy Study of Mg2Si0.5Sn0.5 Solid Solution for High-Performance Thermoelectrics | Springer | 2015 | no
10402 | ['Sb-doped (Ti,Zr,Hf)NiSn'] | Sb-doped (Ti,Zr,Hf)NiSn | ZT | ZT |  | [690.0] | 690 | Kelvin^(1.0) | [690.0] | [1.5] | 1.5 |  |  |  | (The highest ZT = 1.5 at 690 K was reported by Sakurada and Shutoh for Sb-doped (Ti,Zr,Hf)NiSn.) FROM: The highest ZT = 1.5 at 690 K was reported by Sakurada and Shutoh for Sb-doped (Ti,Zr,Hf)NiSn. | 10.1016-j.actamat.2017.03.071.xml |  |  |  |  | comma-level | highest ZT | (V,Nb)-doped half Heusler alloys based on {Ti,Zr,Hf}NiSn with high ZT | Elsevier | 2017 | no
10403 | ['Ti0.5Zr0.25Hf0.25NiSn0.998Sb0.002'] | Ti0.5Zr0.25Hf0.25NiSn0.998Sb0.002 | ZT | ZT |  | [830.0] | 830 | Kelvin^(1.0) | [830.0] | [1.2] | 1.2 |  |  |  | (Intrinsic phase separation in Ti0.5Zr0.25Hf0.25NiSn0.998Sb0.002 provided ZT = 1.2 at 830 K as reported by Schwall and Balke .) FROM: Intrinsic phase separation in Ti0.5Zr0.25Hf0.25NiSn0.998Sb0.002 provided ZT = 1.2 at 830 K as reported by Schwall and Balke . | 10.1016-j.actamat.2017.03.071.xml |  |  |  |  | comma-level | ZT | (V,Nb)-doped half Heusler alloys based on {Ti,Zr,Hf}NiSn with high ZT | Elsevier | 2017 | no
10404 | ['Ti0.5Zr0.5NiSn0.98Sb0.02'] | Ti0.5Zr0.5NiSn0.98Sb0.02 | ZT | ZT |  | [300.0, 823.0] | 561.5 | Kelvin^(1.0) | [300.0, 823.0] | [1.2] | 1.2 |  |  |  | ({ at 300–823 K }: In this context it is worth mentioning that our group was able to prepare a Hf-free and as consequence a cheap n-type halfHeusler alloy, Ti0.5Zr0.5NiSn0.98Sb0.02 + DA, with almost the same ZT values throughout the whole temperature range (300 K–823 K reaching ZTmax∼1.2).) FROM: In this context it is worth mentioning that our group was able to prepare a Hf-free and as consequence a cheap n-type halfHeusler alloy, Ti0.5Zr0.5NiSn0.98Sb0.02 + DA, with almost the same ZT values throughout the whole temperature range (300 K–823 K reaching ZTmax∼1.2). | 10.1016-j.actamat.2017.03.071.xml |  | alloy |  |  | comma-level | ZT | (V,Nb)-doped half Heusler alloys based on {Ti,Zr,Hf}NiSn with high ZT | Elsevier | 2017 | no
10405 | ['Ti0.50Zr0.50NiSn0.98Sb0.02'] | Ti0.50Zr0.50NiSn0.98Sb0.02 | ZT | ZT |  | [823.0] | 823 | Kelvin^(1.0) | [823.0] | [0.9] | 0.9 |  |  |  | (ZT of the parent half Heusler alloy Ti0.50Zr0.50NiSn0.98Sb0.02 with no DA (ZT ∼ 0.9 at 823 K).) FROM: , ) of all four investigated samples is 18%–28% higher than ZT of the parent half Heusler alloy Ti0.50Zr0.50NiSn0.98Sb0.02 with no DA (ZT ∼ 0.9 at 823 K). | 10.1016-j.actamat.2017.03.071.xml |  | alloy |  |  | comma-level | ZT | (V,Nb)-doped half Heusler alloys based on {Ti,Zr,Hf}NiSn with high ZT | Elsevier | 2017 | no
10406 | ['Ti0.50Zr0.48Nb0.02NiSn0.98Sb0.02'] | Ti0.50Zr0.48Nb0.02NiSn0.98Sb0.02 | ZT | ZT |  | [823.0] | 823 | Kelvin^(1.0) | [823.0] | [1.17] | 1.17 |  |  |  | (The highest value with ZT = 1.17 at 823 K with an efficiency of η = 13.1% (300 K–820 K) was reached for Ti0.50Zr0.48Nb0.02NiSn0.98Sb0.02.) FROM: The highest value with ZT = 1.17 at 823 K with an efficiency of η = 13.1% (300 K–820 K) was reached for Ti0.50Zr0.48Nb0.02NiSn0.98Sb0.02. | 10.1016-j.actamat.2017.03.071.xml |  |  |  |  | comma-level | ZT | (V,Nb)-doped half Heusler alloys based on {Ti,Zr,Hf}NiSn with high ZT | Elsevier | 2017 | no
10407 | ['Ti0.5Zr0.25Hf0.25NiSn0.998Sb0.002'] | Ti0.5Zr0.25Hf0.25NiSn0.998Sb0.002 | ZT | ZT |  | [690.0] | 690 | Kelvin^(1.0) | [690.0] | [1.5] | 1.5 |  |  |  | ( ZT of Ti0.5Zr0.25Hf0.25NiSn0.998Sb0.002 of Sakurada et al. (ZT = 1.5 at 690 K).) FROM: For the half Heusler alloy Ti0.5Zr0.25Hf0.25NiSn + 1 wt% DA we were able to achieve a ZTmax = 1.5 at 825 K, a remarkably high value, comparable with ZT of Ti0.5Zr0.25Hf0.25NiSn0.998Sb0.002 of Sakurada et al. (ZT = 1.5 at 690 K). | 10.1016-j.actamat.2017.03.071.xml |  |  |  |  | comma-level | ZT | (V,Nb)-doped half Heusler alloys based on {Ti,Zr,Hf}NiSn with high ZT | Elsevier | 2017 | no
10408 | ['Tl0.20(Co0.8Rh0.2)4Sb12'] | Tl0.20(Co0.8Rh0.2)4Sb12 | ZT | ZT |  | [600.0] | 600 | Kelvin^(1.0) | [600.0] | [0.58] | 0.58 |  |  |  | (▶ The maximum thermoelectric figure of merit was 0.58 at 600 K obtained for Tl0.20(Co0.8Rh0.2)4Sb12).) FROM: ▶ The maximum thermoelectric figure of merit was 0.58 at 600 K obtained for Tl0.20(Co0.8Rh0.2)4Sb12). | 10.1016-j.jallcom.2010.09.207.xml |  |  |  |  | comma-level | figure of merit | Effects of Tl-filling into the voids and Rh substitution for Co on the thermoelectric properties of CoSb3 | Elsevier | 2011 | no
10409 | ['Tl0.20(Co0.8Rh0.2)4Sb12'] | Tl0.20(Co0.8Rh0.2)4Sb12 | ZT | ZT |  | [600.0] | 600 | Kelvin^(1.0) | [600.0] | [0.58] | 0.58 |  |  |  | ( Tl0.20(Co0.8Rh0.2)4Sb12 exhibited the best TE performance and a maximum ZT value of 0.58 was obtained at around 600 K.) FROM: In particular, Tl0.20(Co0.8Rh0.2)4Sb12 exhibited the best TE performance and a maximum ZT value of 0.58 was obtained at around 600 K. | 10.1016-j.jallcom.2010.09.207.xml |  |  |  |  | comma-level | maximum ZT | Effects of Tl-filling into the voids and Rh substitution for Co on the thermoelectric properties of CoSb3 | Elsevier | 2011 | no
10410 | ['Tl0.20(Co0.8Rh0.2)4Sb12'] | Tl0.20(Co0.8Rh0.2)4Sb12 | ZT | ZT |  | [600.0] | 600 | Kelvin^(1.0) | [600.0] | [0.58] | 0.58 |  |  |  | ( and the maximum ZT obtained for Tl0.20(Co0.8Rh0.2)4Sb12 was 0.58 at around 600 K.) FROM: The ZT was enhanced by Tl-filling and Rh substitution, and the maximum ZT obtained for Tl0.20(Co0.8Rh0.2)4Sb12 was 0.58 at around 600 K. | 10.1016-j.jallcom.2010.09.207.xml |  |  |  |  | comma-level | maximum ZT | Effects of Tl-filling into the voids and Rh substitution for Co on the thermoelectric properties of CoSb3 | Elsevier | 2011 | no
10411 | ['single crystalline SnSe'] | single crystalline SnSe | ZT | ZT |  | [923.0] | 923 | Kelvin^(1.0) | [923.0] | [2.6] | 2.6 |  |  |  | (After a first report on single crystalline SnSe showing record ZT=2.6 at 923 K) FROM: After a first report on single crystalline SnSe showing record ZT=2.6 at 923 K, much effort has been devoted to the research of this compound in both single and polycrystalline samples. | 10.1016-j.matpr.2017.12.268.xml |  |  |  |  | comma-level | ZT | Facile preparation of SnSe derivatives in nanostructured polycrystalline form by arc-melting synthesis | Elsevier | 2018 | no
10412 | ['doped GeSi alloys'] | doped GeSi alloys | ZT | ZT |  | [873.0] | 873 | Kelvin^(1.0) | [600.0] | [0.65] | 0.65 |  |  |  | (The Seebeck coefficient was 300–400 μV/K at 600 °C for the impurity-doped GeSi alloys and the figure of merit was 0.65 in the impurity-doped single crystals of SiGe alloys.) FROM: The Seebeck coefficient was 300–400 μV/K at 600 °C for the impurity-doped GeSi alloys and the figure of merit was 0.65 in the impurity-doped single crystals of SiGe alloys. | 10.1016-j.applthermaleng.2017.11.057.xml |  |  |  |  | comma-level | figure of merit | Performance assessment of multi-stage thermoelectric generators on hypersonic vehicles at a large temperature difference | Elsevier | 2018 | no
10413 | ['BiSbTe'] | BiSbTe | ZT | ZT |  | [370.0, 520.0] | 445 | Kelvin^(1.0) | [370.0, 520.0] | [2.0] | 2 |  |  |  | ({ at 370–520 K( }: It is because the ZT values of BiSbTe utilized in the Stage 2 and 3 reduce with temperature in the temperature range of 370–520 K (shown in ).) FROM: It is because the ZT values of BiSbTe utilized in the Stage 2 and 3 reduce with temperature in the temperature range of 370–520 K (shown in ). | 10.1016-j.applthermaleng.2017.11.057.xml |  |  |  |  | comma-level | ZT | Performance assessment of multi-stage thermoelectric generators on hypersonic vehicles at a large temperature difference | Elsevier | 2018 | no
10414 | ['Sn0.97Ag0.03Se single crystal'] | Sn0.97Ag0.03Se single crystal | ZT | ZT |  | [793.0] | 793 | Kelvin^(1.0) | [793.0] | [0.95] | 0.95 |  |  |  | ( demonstrates the ZT figure of Sn0.97Ag0.03Se single crystal, the highest ZT=0.95 is appeared at 793 K which is mainly benefit from the low thermal conductivity near the Pnma-Cmcm phase transition temperature.) FROM: demonstrates the ZT figure of Sn0.97Ag0.03Se single crystal, the highest ZT=0.95 is appeared at 793 K which is mainly benefit from the low thermal conductivity near the Pnma-Cmcm phase transition temperature. | 10.1016-j.jcrysgro.2016.12.087.xml |  |  |  |  | comma-level | ZT | Single crystal growth of Sn0.97Ag0.03Se by a novel horizontal Bridgman method and its thermoelectric properties | Elsevier | 2017 | no
10415 | ['Zr0.4Hf0.6NiSb0.98Sn0.02'] | Zr0.4Hf0.6NiSb0.98Sn0.02 | ZT | ZT |  | [1000.0] | 1000 | Kelvin^(1.0) | [1000.0] | [1.0] | 1 |  |  |  | ( with their power factors as larger as xxWm−1K−2 (ZT∼1 and κ=xxWm−1K−1 at 1000 K) and 2.92×10−3Wm−1K−2 (ZT∼0.85 and κ=2.48Wm−1K−1 at 973 K) for Zr0.4Hf0.6NiSb0.98Sn0.02 and Zr0.8Hf0.2CoSb0.8Sn0.2) FROM: Many half-Heusler MCoSb-based alloys have been investigated, with their power factors as larger as xxWm−1K−2 (ZT∼1 and κ=xxWm−1K−1 at 1000 K) and 2.92×10−3Wm−1K−2 (ZT∼0.85 and κ=2.48Wm−1K−1 at 973 K) for Zr0.4Hf0.6NiSb0.98Sn0.02 and Zr0.8Hf0.2CoSb0.8Sn0.2, respectively. | 10.1016-j.physleta.2016.10.039.xml |  |  |  |  | comma-level | ZT | First-principles study the elastic constant, electronic structure and thermoelectric properties of Zr1− x Hf x NiPb (x = 0, 0.25, 0.5, 0.75, 1) | Elsevier | 2017 | no
10416 | ['Ca3Co4O9 polycrystalline bulks'] | Ca3Co4O9 polycrystalline bulks | ZT | ZT |  | [1118.0] | 1118 | Kelvin^(1.0) | [1118.0] | [0.61] | 0.61 |  |  |  | (ZT value of about 0.61 at 1118 K was reported for Ca3Co4O9 polycrystalline bulks) FROM: ZT value of about 0.61 at 1118 K was reported for Ca3Co4O9 polycrystalline bulks, a typical layered cobaltite, through ion doping and incorporating metallic Ag NPs into the TE matrix . | 10.1016-j.matdes.2015.10.058.xml |  |  |  |  | comma-level | ZT | Enhanced thermoelectric power factor of Bi2Sr2Co2Oy thin films by incorporating Au nanoparticles | Elsevier | 2016 | no
10417 | ['Mg2Si0.4Sn0.6'] | Mg2Si0.4Sn0.6 | ZT | ZT |  | [800.0] | 800 | Kelvin^(1.0) | [800.0] | [1.1] | 1.1 |  |  |  | (The highest ZT achieved for Mg2Si0.4Sn0.6 was ∼1.1 at 800 K.) FROM: The highest ZT achieved for Mg2Si0.4Sn0.6 was ∼1.1 at 800 K. | 10.1016-j.scriptamat.2013.07.008.xml |  |  |  |  | comma-level | highest ZT | High thermoelectric figure of merit of Mg2Si0.55Sn0.4Ge0.05 materials doped with Bi and Sb | Elsevier | 2013 | no
10418 | ['Mg2Si1−xSnx'] | Mg2Si1−xSnx | ZT | ZT |  | [800.0] | 800 | Kelvin^(1.0) | [800.0] | [1.0] | 1 |  |  |  | ( the Si-rich members of the Mg2Si1−xSnx series prepared with powder methods exhibited ZT of ∼1 at ∼800 K.) FROM: In addition, the Si-rich members of the Mg2Si1−xSnx series prepared with powder methods exhibited ZT of ∼1 at ∼800 K. | 10.1016-j.scriptamat.2013.07.008.xml |  |  |  |  | comma-level | ZT | High thermoelectric figure of merit of Mg2Si0.55Sn0.4Ge0.05 materials doped with Bi and Sb | Elsevier | 2013 | no
10419 | ['SnTe'] | SnTe | ZT | ZT |  | [786.0] | 786 | Kelvin^(1.0) | [786.0] | [0.63] | 0.63 |  |  |  | (The binary SnTe achieved the highest ZT value of 0.63 at 786 K) FROM: The binary SnTe achieved the highest ZT value of 0.63 at 786 K, and showed a hole concentration of 4.6Ã—1019 cmâ€“3 at 300 K. | 10.1016-S1002-0721(14)60543-3.xml |  |  |  |  | comma-level | highest ZT | Thermoelectric properties of Eu- and Na-substituted SnTe | Elsevier | 2015 | no
10420 | ['SnTe'] | SnTe | ZT | ZT |  | [786.0] | 786 | Kelvin^(1.0) | [786.0] | [0.63] | 0.63 |  |  |  | (The binary SnTe achieved the highest ZT value of 0.63 at 786 K.) FROM: The binary SnTe achieved the highest ZT value of 0.63 at 786 K. | 10.1016-S1002-0721(14)60543-3.xml |  |  |  |  | comma-level | highest ZT | Thermoelectric properties of Eu- and Na-substituted SnTe | Elsevier | 2015 | no
10421 | ['SnTe'] | SnTe | ZT | ZT |  | [786.0] | 786 | Kelvin^(1.0) | [786.0] | [0.63] | 0.63 |  |  |  | (The binary SnTe achieved the highest ZT value of 0.63 at 786 K) FROM: The binary SnTe achieved the highest ZT value of 0.63 at 786 K, and showed a hole concentration of 4.6×1019 cm−3 at 300 K. | 10.1016-S1002-0721(14)60543-3.xml |  |  |  |  | comma-level | highest ZT | Thermoelectric properties of Eu- and Na-substituted SnTe | Elsevier | 2015 | no
10422 | ['SnTe'] | SnTe | ZT | ZT |  | [786.0] | 786 | Kelvin^(1.0) | [786.0] | [0.63] | 0.63 |  |  |  | (Binary SnTe shows more promising thermoelectric properties than Eu-substituted materials, yielding a maximum ZT values of 0.63 at 786 K) FROM: Binary SnTe shows more promising thermoelectric properties than Eu-substituted materials, yielding a maximum ZT values of 0.63 at 786 K | 10.1016-S1002-0721(14)60543-3.xml |  |  |  |  | comma-level | maximum ZT | Thermoelectric properties of Eu- and Na-substituted SnTe | Elsevier | 2015 | no
10424 | ['bulk Bi2Te3'] | bulk Bi2Te3 | ZT | ZT |  | [373.0] | 373 | Kelvin^(1.0) | [373.0] | [0.59] | 0.59 |  |  |  | ({ ZT at 373 K }: that of the bulk Bi2Te3 (∼0.59).) FROM: A high ZT value (0.72) is obtained at relatively high temperature of 373 K for the composites with 85 wt% Bi2Te3, which is much higher than that of the bulk Bi2Te3 (∼0.59). | 10.1016-j.jallcom.2018.07.324.xml |  |  |  |  | comma-level | ZT | Enhancing the thermoelectric property of Bi2Te3 through a facile design of interfacial phonon scattering | Elsevier | 2018 | no
10425 | ['Bi2Te3 materials'] | Bi2Te3 materials | ZT | ZT |  | [295] | 295 | Kelvin^(1.0) |  | [1.0] | 1 |  |  |  | ( the state-of-the-art Bi2Te3 materials only have a ZT value around 1 at room temperature) FROM: More specifically, the state-of-the-art Bi2Te3 materials only have a ZT value around 1 at room temperature, producing great limitation on the fabrication of TE device with superior performance []. | 10.1016-j.jallcom.2018.07.324.xml |  |  |  |  | comma-level | ZT | Enhancing the thermoelectric property of Bi2Te3 through a facile design of interfacial phonon scattering | Elsevier | 2018 | no
10426 | ['bulk Bi2Te3'] | bulk Bi2Te3 | ZT | ZT |  | [373.0] | 373 | Kelvin^(1.0) | [373.0] | [0.59] | 0.59 |  |  |  | ({ peak ZT }: that of the bulk Bi2Te3 (∼0.59) is achieved for Bi2Te3-CaSiO3 composites containing 85 wt% Bi2Te3 at relatively high temperature of 373 K.) FROM: A peak ZT of 0.72, which is much higher than that of the bulk Bi2Te3 (∼0.59) is achieved for Bi2Te3-CaSiO3 composites containing 85 wt% Bi2Te3 at relatively high temperature of 373 K. | 10.1016-j.jallcom.2018.07.324.xml |  | high temperature |  |  | comma-level | peak ZT | Enhancing the thermoelectric property of Bi2Te3 through a facile design of interfacial phonon scattering | Elsevier | 2018 | no
10427 | ['Bi2Te3-CaSiO3 composite'] | Bi2Te3-CaSiO3 composite | ZT | ZT |  | [373.0] | 373 | Kelvin^(1.0) | [373.0] | [0.72] | 0.72 |  |  |  | ( a maximum ZT value of 0.72 is achieved at relatively high temperature of 373 K for the Bi2Te3-CaSiO3 composite containing 85 wt% Bi2Te3) FROM: Resulting from the strong phono scattering effect on the multiple interfaces, a maximum ZT value of 0.72 is achieved at relatively high temperature of 373 K for the Bi2Te3-CaSiO3 composite containing 85 wt% Bi2Te3, which is much higher than that of their bulk counterparts. | 10.1016-j.jallcom.2018.07.324.xml |  | high temperature |  |  | comma-level | maximum ZT | Enhancing the thermoelectric property of Bi2Te3 through a facile design of interfacial phonon scattering | Elsevier | 2018 | no
10428 | ['Cu-free Bi2Se0.3Te2.7'] | Cu-free Bi2Se0.3Te2.7 | ZT | ZT |  | [417.0] | 417 | Kelvin^(1.0) | [417.0] | [0.66] | 0.66 |  |  |  | ({ figure of merit at 417 K }: those of Cu-free Bi2Se0.3Te2.7 (ZT=0.66) and Ag-doped alloys (ZT=0.86) prepared by the same technologies.) FROM: An optimal dimensionless figure of merit (ZT) value of 0.98 is obtained for x=0.1 at 417 K, which is obviously higher than those of Cu-free Bi2Se0.3Te2.7 (ZT=0.66) and Ag-doped alloys (ZT=0.86) prepared by the same technologies. | 10.1016-j.jssc.2007.10.013.xml |  | alloys |  |  | comma-level | figure of merit | Thermoelectric properties of Cu-doped n-type (Bi2Te3)0.9–(Bi2− x Cu x Se3)0.1(x=0–0.2) alloys | Elsevier | 2007 | no
10429 | ['n-type SiSb'] | n-type SiSb | ZT | ZT |  | [300.0] | 300 | Kelvin^(1.0) | [300.0] | [1.01] | 1.01 |  |  |  | (The maximum ZT values at 300 K of n-type SiSb and SiAs are 1.01 and 0.98) FROM: The maximum ZT values at 300 K of n-type SiSb and SiAs are 1.01 and 0.98, whereas for p-type SiN, SiP, and SiBi they are 0.99, 0.98, and 0.94, respectively. | 10.1039-d0cp00002g.html |  |  |  |  | comma-level | maximum ZT | Exploration of the strain and thermoelectric properties of hexagonal SiX (X = N, P, As, Sb, and Bi) monolayers | RSC | 2020 | no
10430 | ['SiBi'] | SiBi | ZT | ZT |  | [300.0] | 300 | Kelvin^(1.0) | [300.0] | [0.99] | 0.99 |  |  |  | ({ maximum ZT at 300 K }: and SiBi they are 0.99) FROM: The maximum ZT values at 300 K of n-type SiSb and SiAs are 1.01 and 0.98, whereas for p-type SiN, SiP, and SiBi they are 0.99, 0.98, and 0.94, respectively. | 10.1039-d0cp00002g.html |  |  |  |  | comma-level | maximum ZT | Exploration of the strain and thermoelectric properties of hexagonal SiX (X = N, P, As, Sb, and Bi) monolayers | RSC | 2020 | no
10431 | ['SiSb'] | SiSb | ZT | ZT |  | [300.0] | 300 | Kelvin^(1.0) | [300.0] | [1.01] | 1.01 |  |  |  | ( SiSb harbors the highest value of ZT (1.01 for n-type and 0.99 for p-type) at 300 K.) FROM: Among the studied systems, SiSb harbors the highest value of ZT (1.01 for n-type and 0.99 for p-type) at 300 K. | 10.1039-d0cp00002g.html |  |  |  |  | comma-level | ZT | Exploration of the strain and thermoelectric properties of hexagonal SiX (X = N, P, As, Sb, and Bi) monolayers | RSC | 2020 | no
10432 | ['SiSb'] | SiSb | ZT | ZT |  | [295] | 295 | Kelvin^(1.0) | [300.0] | [1.01] | 1.01 |  |  |  | (SiSb exhibits the maximum ZT value of 1.01 for n-type doping at room temperature (300 K).) FROM: SiSb exhibits the maximum ZT value of 1.01 for n-type doping at room temperature (300 K). | 10.1039-d0cp00002g.html |  |  |  |  | comma-level | maximum ZT | Exploration of the strain and thermoelectric properties of hexagonal SiX (X = N, P, As, Sb, and Bi) monolayers | RSC | 2020 | no
10433 | ['Zn and Ce co-doped In2O3'] | Zn and Ce co-doped In2O3 | ZT | ZT |  | [295] | 295 | Kelvin^(1.0) | [1073.0] | [0.4] | 0.4 |  |  |  | (In a Zn and Ce co-doped In2O3, by decreasing the grain size to 50 nm, Lan et al. obtained a high ZT value of 0.4 at 1073 K, and the thermal conductivity at room temperature decreased to about xx Wm−1K−1 ) FROM: In a Zn and Ce co-doped In2O3, by decreasing the grain size to 50 nm, Lan et al. obtained a high ZT value of 0.4 at 1073 K, and the thermal conductivity at room temperature decreased to about xx Wm−1K−1 compared to the value of 13.2 Wm−1K−1 in a 2 μm grained ceramic sample []. | 10.1016-j.micromeso.2019.05.050.xml |  |  |  |  | comma-level | ZT | Ultralow thermal conductivity in In 2 O 3 mediated by porous structures | Elsevier | 2019 | no
10434 | ['50∘C–In2O3'] | 50∘C–In2O3 | ZT | ZT |  | [873.0, 973.0] | 923 | Kelvin^(1.0) | [600.0, 700.0] | [0.3] | 0.3 |  |  |  | ({ at 600–700 °C }: the maximum ZT value of 50∘C–In2O3 might increase to about 0.3 or even higher value [) FROM: It is expected that with increasing measurement temperature up to 600–700°C, the maximum ZT value of 50∘C–In2O3 might increase to about 0.3 or even higher value [,]. | 10.1016-j.micromeso.2019.05.050.xml |  |  |  |  | comma-level | maximum ZT | Ultralow thermal conductivity in In 2 O 3 mediated by porous structures | Elsevier | 2019 | no
10435 | ['bulk Bi2O2Se'] | bulk Bi2O2Se | ZT | ZT |  | [800.0] | 800 | Kelvin^(1.0) | [800.0] | [0.2] | 0.2 |  |  |  | ( the ZT of bulk Bi2O2Se can reach 0.2 at 800 K and can be further improved to 1.42 at 800 K by p-type doping.) FROM: Additionally, the ZT of bulk Bi2O2Se can reach 0.2 at 800 K and can be further improved to 1.42 at 800 K by p-type doping. | 10.1039-c9cp01867k.html |  |  |  |  | comma-level | ZT | First-principles study of thermal transport properties in the two- and three-dimensional forms of Bi2O2Se | RSC | 2019 | no
10436 | ['Cu3.1In5Te9'] | Cu3.1In5Te9 | ZT | ZT |  | [830.0] | 830 | Kelvin^(1.0) | [830.0] | [1.0] | 1 |  |  |  | ( the thermoelectric performance significantly improves with a highest ZT value of 1.0 for the sample Cu3.1In5Te9 at 830 K.) FROM: Although the present electrical properties degrade due to the reduced Hall carrier concentration (nH) caused by the widened bandgap (Eg), the thermoelectric performance significantly improves with a highest ZT value of 1.0 for the sample Cu3.1In5Te9 at 830 K. | 10.1039-d0cp00626b.html |  |  |  |  | comma-level | highest ZT | Cation vacancy related crystal structure and bandgap and their effects on the thermoelectric performance of Cu-ternary systems Cu3+δIn5Te9 (δ = 0–0.175) | RSC | 2020 | no
10437 | ['SnSe2 powder'] | SnSe2 powder | ZT | ZT |  | [610.0] | 610 | Kelvin^(1.0) | [610.0] | [0.15] | 0.15 |  |  |  | (A pressed bulk material comprising sintered intrinsic SnSe2 powder exhibits a thermoelectric figure of merit of 0.15 at 610 K) FROM: A pressed bulk material comprising sintered intrinsic SnSe2 powder exhibits a thermoelectric figure of merit of 0.15 at 610 K, which can be slightly increased by doping with Cl and Ag to 0.22 at 610 K and 0.4 at 770 K, respectively . | 10.1016-j.nanoen.2017.11.064.xml |  | pressed |  |  | comma-level | figure of merit | Phase-engineered SnSex toward SnSe2/SnSe heterostructure with improved thermal conductance by a low-temperature plasma-assisted chemical vapor reaction | Elsevier | 2018 | no
10438 | ['Si-rich HMS'] | Si-rich HMS | ZT | ZT |  | [723.0] | 723 | Kelvin^(1.0) | [723.0] | [0.6] | 0.6 |  |  |  | (Sadia et al. reported a peak ZT of 0.6 at 723 K for a Si-rich HMS sample prepared by melting followed by spark plasma sintering (SPS).) FROM: Sadia et al. reported a peak ZT of 0.6 at 723 K for a Si-rich HMS sample prepared by melting followed by spark plasma sintering (SPS). | 10.1039-c5tc01536g.html |  | sparkplasmasintering |  |  | comma-level | peak ZT | Enhanced thermoelectric power factor of Re-substituted higher manganese silicides with small islands of MnSi secondary phase | RSC | 2015 | no
10439 | ['MnSi nanoparticles'] | MnSi nanoparticles | ZT | ZT |  | [800.0] | 800 | Kelvin^(1.0) | [800.0] | [0.62] | 0.62 |  |  |  | (Furthermore, Luo et al. prepared HMS with in situ formed MnSi nanoparticles by melt spinning combined with SPS, and they achieved a maximum ZT of 0.62 at 800 K owing to a strong suppression of κL and increased carrier concentration and power factor.) FROM: Furthermore, Luo et al. prepared HMS with in situ formed MnSi nanoparticles by melt spinning combined with SPS, and they achieved a maximum ZT of 0.62 at 800 K owing to a strong suppression of κL and increased carrier concentration and power factor. | 10.1039-c5tc01536g.html |  | meltspinning |  |  | comma-level | maximum ZT | Enhanced thermoelectric power factor of Re-substituted higher manganese silicides with small islands of MnSi secondary phase | RSC | 2015 | no
10440 | ['MnSi'] | MnSi | ZT | ZT |  | [843.0] | 843 | Kelvin^(1.0) | [843.0] | [0.5] | 0.5 |  |  |  | (Shi et al. prepared HMS with externally processed MnSi by ball-milling (BM) and reported a ZT of ∼0.5 at 843 K due to a larger reduction in κL) FROM: Shi et al. prepared HMS with externally processed MnSi by ball-milling (BM) and reported a ZT of ∼0.5 at 843 K due to a larger reduction in κL than that in the PF. | 10.1039-c5tc01536g.html |  | processed |  |  | comma-level | ZT | Enhanced thermoelectric power factor of Re-substituted higher manganese silicides with small islands of MnSi secondary phase | RSC | 2015 | no
10441 | ['SSR'] | SSR | ZT | ZT |  | [823.0] | 823 | Kelvin^(1.0) | [823.0] | [0.45] | 0.45 |  |  |  | ({ ZT at 823 K }: 0.45 ± 0.06 measured for the undoped HMS sample prepared by the SSR method.) FROM: Because of the improved PF in the QH sample, the ZT reaches 0.64 ± 0.08 at 823 K, compared to 0.45 ± 0.06 measured for the undoped HMS sample prepared by the SSR method. | 10.1039-c5tc01536g.html | 0.06 |  |  |  | comma-level | ZT | Enhanced thermoelectric power factor of Re-substituted higher manganese silicides with small islands of MnSi secondary phase | RSC | 2015 | no
10442 | ['SSR'] | SSR | ZT | ZT |  | [823.0] | 823 | Kelvin^(1.0) | [823.0] | [0.57] | 0.57 |  |  |  | ({ ZT at 823 K }: 0.57 ± 0.07 and 0.26 ± 0.03 found in the SSR and MA samples.) FROM: As a result, a ZT of 0.64 ± 0.8 at 823 K is achieved in the QH sample compared to 0.57 ± 0.07 and 0.26 ± 0.03 found in the SSR and MA samples. | 10.1039-c5tc01536g.html | 0.07 |  |  |  | comma-level | ZT | Enhanced thermoelectric power factor of Re-substituted higher manganese silicides with small islands of MnSi secondary phase | RSC | 2015 | no
10443 | ['n-type BaMgSi'] | n-type BaMgSi | ZT | ZT |  | [800.0] | 800 | Kelvin^(1.0) | [800.0] | [2.96] | 2.96 |  |  |  | (Such ultralow lattice thermal conductivity and high band degeneracy lead to a high thermoelectric figure of merit ZT = 2.96 for p-type at 800 K and 1.68 for n-type BaMgSi at 1000 K in an optimum doping concentration) FROM: Such ultralow lattice thermal conductivity and high band degeneracy lead to a high thermoelectric figure of merit ZT = 2.96 for p-type at 800 K and 1.68 for n-type BaMgSi at 1000 K in an optimum doping concentration, exhibiting good potential in thermoelectric applications. | 10.1016-j.jallcom.2020.154342.xml |  |  |  |  | comma-level | figure of merit | Excellent thermoelectric performance of BaMgSi driven by low lattice thermal conductivity: A promising thermoelectric material | Elsevier | 2020 | no
10444 | ['n-type BaMgSi'] | n-type BaMgSi | ZT | ZT |  | [800.0] | 800 | Kelvin^(1.0) | [800.0] | [2.96] | 2.96 |  |  |  | (A high thermoelectric figure of merit ZT = 2.96 for p-type at 800 K and 1.68 for n-type BaMgSi at 1000 K in an optimum doping concentration.) FROM: A high thermoelectric figure of merit ZT = 2.96 for p-type at 800 K and 1.68 for n-type BaMgSi at 1000 K in an optimum doping concentration. | 10.1016-j.jallcom.2020.154342.xml |  |  |  |  | comma-level | figure of merit | Excellent thermoelectric performance of BaMgSi driven by low lattice thermal conductivity: A promising thermoelectric material | Elsevier | 2020 | no
10445 | ['n-type BaMgSi'] | n-type BaMgSi | ZT | ZT |  | [800.0] | 800 | Kelvin^(1.0) | [800.0] | [2.96] | 2.96 |  |  |  | (What’s really exciting is that we report an unprecedented ZT = 2.96 for p-type at 800 K and 1.68 for n-type BaMgSi at 1000 K in an optimum doping concentration.) FROM: What’s really exciting is that we report an unprecedented ZT = 2.96 for p-type at 800 K and 1.68 for n-type BaMgSi at 1000 K in an optimum doping concentration. | 10.1016-j.jallcom.2020.154342.xml |  |  |  |  | comma-level | ZT | Excellent thermoelectric performance of BaMgSi driven by low lattice thermal conductivity: A promising thermoelectric material | Elsevier | 2020 | no
10446 | ['n-type BaMgSi'] | n-type BaMgSi | ZT | ZT |  | [1000.0] | 1000 | Kelvin^(1.0) | [1000.0] | [1.68] | 1.68 |  |  |  | (The maximum ZT value of ∼1.68 has been estimated at 1000 K for n-type BaMgSi.) FROM: The maximum ZT value of ∼1.68 has been estimated at 1000 K for n-type BaMgSi. | 10.1016-j.jallcom.2020.154342.xml |  |  |  |  | comma-level | maximum ZT | Excellent thermoelectric performance of BaMgSi driven by low lattice thermal conductivity: A promising thermoelectric material | Elsevier | 2020 | no
10447 | ['p-type BaMgSi'] | p-type BaMgSi | ZT | ZT |  | [800.0] | 800 | Kelvin^(1.0) | [800.0] | [2.96] | 2.96 |  |  |  | ({ maximum ZT }: 2.96 at 800 K for p-type BaMgSi.) FROM: The maximum ZT value increases from 1.49 at 300 K to 2.96 at 800 K for p-type BaMgSi. | 10.1016-j.jallcom.2020.154342.xml |  |  |  |  | comma-level | maximum ZT | Excellent thermoelectric performance of BaMgSi driven by low lattice thermal conductivity: A promising thermoelectric material | Elsevier | 2020 | no
10448 | ['n-type BaMgSi'] | n-type BaMgSi | ZT | ZT |  | [800.0] | 800 | Kelvin^(1.0) | [800.0] | [2.96] | 2.96 |  |  |  | (The maximum ZT value is predicted as high as 2.96 for p-type at 800 K and 1.68 for n-type BaMgSi at 1000 K.) FROM: The maximum ZT value is predicted as high as 2.96 for p-type at 800 K and 1.68 for n-type BaMgSi at 1000 K. | 10.1016-j.jallcom.2020.154342.xml |  |  |  |  | comma-level | maximum ZT | Excellent thermoelectric performance of BaMgSi driven by low lattice thermal conductivity: A promising thermoelectric material | Elsevier | 2020 | no
10449 | ['3 mol % Bi2Te3 containing Ge0.87Pb0.13Te'] | 3 mol % Bi2Te3 containing Ge0.87Pb0.13Te | ZT | ZT |  | [773.0] | 773 | Kelvin^(1.0) | [773.0] | [1.8] | 1.8 |  |  |  | ( 3 mol% Bi2Te3 containing Ge0.87Pb0.13Te samples showed the highest zT value of ∼1.8 at 773 K.) FROM: In particular, 3 mol% Bi2Te3 containing Ge0.87Pb0.13Te samples showed the highest zT value of ∼1.8 at 773 K. | 10.1039-c6tc02501c.html |  |  |  |  | comma-level | highest zT | High performance thermoelectric materials and devices based on GeTe | RSC | 2016 | no
10450 | ['Ge–Sb–Te'] | Ge–Sb–Te | ZT | ZT |  | [723.0] | 723 | Kelvin^(1.0) | [723.0] | [1.9] | 1.9 |  |  |  | (Fahrnbauer et al. have shown a high zT of ∼1.9 at 723 K for the composition of Ge–Sb–Te with nano-precipitates of Co5Ge7.) FROM: Fahrnbauer et al. have shown a high zT of ∼1.9 at 723 K for the composition of Ge–Sb–Te with nano-precipitates of Co5Ge7. | 10.1039-c6tc02501c.html |  |  |  |  | comma-level | zT | High performance thermoelectric materials and devices based on GeTe | RSC | 2016 | no
10451 | ['GeTe'] | GeTe | ZT | ZT |  | [725.0] | 725 | Kelvin^(1.0) | [725.0] | [1.85] | 1.85 |  | doping of Sb |  | ( a simple solid state doping of Sb in GeTe has also shown a significantly high zT of ∼1.85 at 725 K due to the notable increase in the Seebeck coefficient and the large reduction in thermal conductivity.) FROM: More interestingly, a simple solid state doping of Sb in GeTe has also shown a significantly high zT of ∼1.85 at 725 K due to the notable increase in the Seebeck coefficient and the large reduction in thermal conductivity. | 10.1039-c6tc02501c.html |  |  |  |  | comma-level | zT | High performance thermoelectric materials and devices based on GeTe | RSC | 2016 | no
10452 | ['Bi doped GeTe'] | Bi doped GeTe | ZT | ZT |  | [708.0] | 708 | Kelvin^(1.0) | [708.0] | [1.3] | 1.3 |  |  |  | ( Bi doped GeTe samples with the composition of Ge0.94Bi0.06Te have been reported to show a reasonably high zT value of ∼1.3 at 708 K because of the low thermal conductivity of xx W m−1 K−1 as ) FROM: Furthermore, Bi doped GeTe samples with the composition of Ge0.94Bi0.06Te have been reported to show a reasonably high zT value of ∼1.3 at 708 K because of the low thermal conductivity of xx W m−1 K−1 as compared to previously reported GeTe based alloys. | 10.1039-c6tc02501c.html |  |  |  |  | comma-level | zT | High performance thermoelectric materials and devices based on GeTe | RSC | 2016 | no
10453 | ['GeTe'] | GeTe | ZT | ZT |  | [720.0] | 720 | Kelvin^(1.0) | [720.0] | [0.8] | 0.8 |  |  |  | (GeTe exhibits a maximum zT value of ∼0.8 at 720 K) FROM: GeTe exhibits a maximum zT value of ∼0.8 at 720 K, which can be enhanced significantly by elemental doping and alloy substitutions. | 10.1039-c6tc02501c.html |  |  |  |  | comma-level | maximum zT | High performance thermoelectric materials and devices based on GeTe | RSC | 2016 | no
10454 | ['Ge0.95Mn0.05Te'] | Ge0.95Mn0.05Te | ZT | ZT |  | [773.0] | 773 | Kelvin^(1.0) | [773.0] | [1.3] | 1.3 |  |  |  | ( the highest zT value of ∼1.3 at 773 K is obtained for Ge0.95Mn0.05Te) FROM: As a result, the highest zT value of ∼1.3 at 773 K is obtained for Ge0.95Mn0.05Te, which is about ∼30% higher than that of undoped GeTe (Fig. 3b). | 10.1039-c6tc02501c.html |  |  |  |  | comma-level | highest zT | High performance thermoelectric materials and devices based on GeTe | RSC | 2016 | no
10455 | ['GeTe'] | GeTe | ZT | ZT |  | [725.0] | 725 | Kelvin^(1.0) | [725.0] | [1.3] | 1.3 |  | Bi doping |  | ( a recent report of Bi doping in GeTe has shown a high zT of ∼1.3 at 725 K for Ge0.94Bi0.06Te because of the simultaneous increase in the Seebeck coefficient due to reduction in carrier concentration (Fig. 3) and large reduction in lattice thermal conductivity.) FROM: Similarly, a recent report of Bi doping in GeTe has shown a high zT of ∼1.3 at 725 K for Ge0.94Bi0.06Te because of the simultaneous increase in the Seebeck coefficient due to reduction in carrier concentration (Fig. 3) and large reduction in lattice thermal conductivity. | 10.1039-c6tc02501c.html |  |  |  |  | comma-level | zT | High performance thermoelectric materials and devices based on GeTe | RSC | 2016 | no
10456 | ['Pb and Bi co-doped GeTe'] | Pb and Bi co-doped GeTe | ZT | ZT |  | [670.0] | 670 | Kelvin^(1.0) | [670.0] | [1.5] | 1.5 |  |  |  | ( Pb and Bi co-doped GeTe exhibited a maximum zT of ∼1.5 at 670 K for the optimized composition of Ge0.9Pb0.05Bi0.05Te.) FROM: In another attempt, Pb and Bi co-doped GeTe exhibited a maximum zT of ∼1.5 at 670 K for the optimized composition of Ge0.9Pb0.05Bi0.05Te. | 10.1039-c6tc02501c.html |  |  |  |  | comma-level | maximum zT | High performance thermoelectric materials and devices based on GeTe | RSC | 2016 | no
10457 | ['(GeTe)0.82(PbTe)0.18'] | (GeTe)0.82(PbTe)0.18 | ZT | ZT |  | [673.0] | 673 | Kelvin^(1.0) | [673.0] | [0.81] | 0.81 |  |  |  | ( which collectively gives rise to a maximum zT of ∼0.81 for the composition of (GeTe)0.82(PbTe)0.18 at 673 K.) FROM: The presence of PbTe precipitates strongly influences the thermoelectric properties as it increases the Seebeck coefficient and decreases the thermal conductivity, which collectively gives rise to a maximum zT of ∼0.81 for the composition of (GeTe)0.82(PbTe)0.18 at 673 K. | 10.1039-c6tc02501c.html |  |  |  |  | comma-level | maximum zT | High performance thermoelectric materials and devices based on GeTe | RSC | 2016 | no
10458 | ['GeTe'] | GeTe | ZT | ZT |  | [732.0] | 732 | Kelvin^(1.0) | [732.0] | [1.4] | 1.4 |  | Yb doping with Pb |  | (Yb doping along with Pb in GeTe significantly increased the zT to ∼1.4 at 732 K for Ge0.85(Pb0.9Yb0.1)0.15Te.) FROM: Yb doping along with Pb in GeTe significantly increased the zT to ∼1.4 at 732 K for Ge0.85(Pb0.9Yb0.1)0.15Te. | 10.1039-c6tc02501c.html |  |  |  |  | comma-level | zT | High performance thermoelectric materials and devices based on GeTe | RSC | 2016 | no
10459 | ['Ge0.75Pb0.25Te0.5Se0.5'] | Ge0.75Pb0.25Te0.5Se0.5 | ZT | ZT |  | [673.0] | 673 | Kelvin^(1.0) | [673.0] | [1.6] | 1.6 |  |  |  | (A maximum zT of ∼1.6 at 673 K was achieved for Ge0.75Pb0.25Te0.5Se0.5 (Fig. 3b).) FROM: A maximum zT of ∼1.6 at 673 K was achieved for Ge0.75Pb0.25Te0.5Se0.5 (Fig. 3b). | 10.1039-c6tc02501c.html |  |  |  |  | comma-level | maximum zT | High performance thermoelectric materials and devices based on GeTe | RSC | 2016 | no
10460 | ['LiSbTe2 with GeTe'] | LiSbTe2 with GeTe | ZT | ZT |  | [723.0] | 723 | Kelvin^(1.0) | [723.0] | [1.0] | 1 |  |  |  | (Alloying of LiSbTe2 with GeTe enhances the zT to ∼1.0 at 723 K due to the obtained low thermal conductivity caused by pseudo-vacancy type Li+ defects.) FROM: Alloying of LiSbTe2 with GeTe enhances the zT to ∼1.0 at 723 K due to the obtained low thermal conductivity caused by pseudo-vacancy type Li+ defects. | 10.1039-c6tc02501c.html |  |  |  |  | comma-level | zT | High performance thermoelectric materials and devices based on GeTe | RSC | 2016 | no
10461 | ['(GeTe)0.82(Mn0.6Sn0.4Te)0.15(Bi2Te3)0.03'] | (GeTe)0.82(Mn0.6Sn0.4Te)0.15(Bi2Te3)0.03 | ZT | ZT |  | [750.0] | 750 | Kelvin^(1.0) | [750.0] | [1.54] | 1.54 |  |  |  | ( thereby increasing the zT to ∼1.54 at 750 K (Fig. 3b) for (GeTe)0.82(Mn0.6Sn0.4Te)0.15(Bi2Te3)0.03.) FROM: Addition of Bi2Te3 nano-particles in quasi-ternary alloys of GeTe–MnTe–SnTe significantly decreased the lattice thermal conductivity, thereby increasing the zT to ∼1.54 at 750 K (Fig. 3b) for (GeTe)0.82(Mn0.6Sn0.4Te)0.15(Bi2Te3)0.03. | 10.1039-c6tc02501c.html |  |  |  |  | comma-level | zT | High performance thermoelectric materials and devices based on GeTe | RSC | 2016 | no
10462 | ['(Ge0.8Pb0.2)1−xMnxTe'] | (Ge0.8Pb0.2)1−xMnxTe | ZT | ZT |  | [723.0] | 723 | Kelvin^(1.0) | [723.0] | [1.3] | 1.3 |  |  |  | ((Ge0.8Pb0.2)1−xMnxTe also exhibited a zT of ∼1.3 at 723 K for the optimal composition of (Ge0.8Pb0.2)0.9Mn0.1Te (Fig. 3b)) FROM: (Ge0.8Pb0.2)1−xMnxTe also exhibited a zT of ∼1.3 at 723 K for the optimal composition of (Ge0.8Pb0.2)0.9Mn0.1Te (Fig. 3b), which is relatively high compared to that of the parent alloy of Ge0.8Pb0.2Te. | 10.1039-c6tc02501c.html |  |  |  |  | comma-level | zT | High performance thermoelectric materials and devices based on GeTe | RSC | 2016 | no
10463 | ['(In2Te3)0.05(GeTe)2.85'] | (In2Te3)0.05(GeTe)2.85 | ZT | ZT |  | [823.0] | 823 | Kelvin^(1.0) | [823.0] | [1.35] | 1.35 |  |  |  | ( resulting in a maximum zT of ∼1.35 at 823 K for (In2Te3)0.05(GeTe)2.85.) FROM: Thermoelectric properties of (In2Te3)x(GeTe)3−3x alloys have also been studied and it was found that the substitution of In2Te3 increases the Seebeck coefficient due to band convergence of light and heavy valence bands of GeTe, resulting in a maximum zT of ∼1.35 at 823 K for (In2Te3)0.05(GeTe)2.85. | 10.1039-c6tc02501c.html |  |  |  |  | comma-level | maximum zT | High performance thermoelectric materials and devices based on GeTe | RSC | 2016 | no
10464 | ['(GeTe)80(AgySb2−yTe3−y)20'] | (GeTe)80(AgySb2−yTe3−y)20 | ZT | ZT |  | [730.0] | 730 | Kelvin^(1.0) | [730.0] | [1.51] | 1.51 |  |  |  | ( Sb and Te in (GeTe)80(AgySb2−yTe3−y)20 with y = 0.6–1.4 gives a zT of ∼1.51 at 730 K for y = 1.2.) FROM: Simultaneous variation of Ag, Sb and Te in (GeTe)80(AgySb2−yTe3−y)20 with y = 0.6–1.4 gives a zT of ∼1.51 at 730 K for y = 1.2. | 10.1039-c6tc02501c.html |  |  |  | ['y = 0.6 – 1.4'] | comma-level | zT | High performance thermoelectric materials and devices based on GeTe | RSC | 2016 | no
10465 | ['Ag6.52Sb6.52Ge36.96−xTe50−y'] | Ag6.52Sb6.52Ge36.96−xTe50−y | ZT | ZT |  | [730.0] | 730 | Kelvin^(1.0) | [730.0] | [2.0] | 2 |  | Dy in place of Ge |  | ({ highest zT at 730 K. }: substitution of the rare earth element Dy in place of Ge with a stoichiometric composition of Ag6.52Sb6.52Ge36.96−xTe50−y (x and y = 1 and 2 mol% Dy) enhances the power factor from xx μW cm−1 K−2) FROM: Moreover, substitution of the rare earth element Dy in place of Ge with a stoichiometric composition of Ag6.52Sb6.52Ge36.96−xTe50−y (x and y = 1 and 2 mol% Dy) enhances the power factor from xx μW cm−1 K−2 to ∼35 μW cm−1 K−2, thereby achieving the highest zT of 1.5 at 730 K. Levin et al. have proposed that Ce and Yb doping in TAGS-85 form the resonant sates in the valence band which results in a high zT of ∼1.5 at 700 K. | 10.1039-c6tc02501c.html |  |  |  |  | comma-level | highest zT | High performance thermoelectric materials and devices based on GeTe | RSC | 2016 | no
10466 | ['(GeTe)0.82(PbTe)0.18'] | (GeTe)0.82(PbTe)0.18 | ZT | ZT |  | [673.0] | 673 | Kelvin^(1.0) | [673.0] | [0.81] | 0.81 |  |  |  | ((GeTe)0.82(PbTe)0.18 exhibited a maximum figure of merit value of ∼0.81 at 673 K.) FROM: (GeTe)0.82(PbTe)0.18 exhibited a maximum figure of merit value of ∼0.81 at 673 K. | 10.1039-c6tc02501c.html |  |  |  |  | comma-level | maximum figure of merit | High performance thermoelectric materials and devices based on GeTe | RSC | 2016 | no
10468 | ['Ge0.87Pb0.13Te'] | Ge0.87Pb0.13Te | ZT | ZT |  | [723.0] | 723 | Kelvin^(1.0) | [723.0] | [2.0] | 2 |  |  |  | (A maximum zT of ∼2 at 723 K for Ge0.87Pb0.13Te was observed due to the involvement of thermodynamically driven sub-micron features and interfaces (Fig. 8(c)).) FROM: A maximum zT of ∼2 at 723 K for Ge0.87Pb0.13Te was observed due to the involvement of thermodynamically driven sub-micron features and interfaces (Fig. 8(c)). | 10.1039-c6tc02501c.html |  |  |  |  | comma-level | maximum zT | High performance thermoelectric materials and devices based on GeTe | RSC | 2016 | no
10469 | ['Sb2Te3(GeTe)n'] | Sb2Te3(GeTe)n | ZT | ZT |  | [723.0] | 723 | Kelvin^(1.0) | [723.0] | [1.3] | 1.3 |  |  |  | (The low thermal conductivity and a high Seebeck value in Sb2Te3(GeTe)n (n = 12, 19) provide a high zT of ∼1.3 at 723 K.) FROM: The low thermal conductivity and a high Seebeck value in Sb2Te3(GeTe)n (n = 12, 19) provide a high zT of ∼1.3 at 723 K. | 10.1039-c6tc02501c.html |  |  |  |  | comma-level | zT | High performance thermoelectric materials and devices based on GeTe | RSC | 2016 | no
10470 | ['(CoGe2)0.2(GeTe)17Sb2Te3'] | (CoGe2)0.2(GeTe)17Sb2Te3 | ZT | ZT |  | [723.0] | 723 | Kelvin^(1.0) | [723.0] | [1.9] | 1.9 |  |  |  | (The (CoGe2)0.2(GeTe)17Sb2Te3 sample exhibited a maximum zT of ∼1.9 at 723 K.) FROM: The (CoGe2)0.2(GeTe)17Sb2Te3 sample exhibited a maximum zT of ∼1.9 at 723 K. | 10.1039-c6tc02501c.html |  |  |  |  | comma-level | maximum zT | High performance thermoelectric materials and devices based on GeTe | RSC | 2016 | no
10471 | ['p-type Ge0.90Sb0.10Te'] | p-type Ge0.90Sb0.10Te | ZT | ZT |  | [725.0] | 725 | Kelvin^(1.0) | [725.0] | [1.85] | 1.85 |  |  |  | (The highest zT value of ∼1.85 at 725 K for p-type Ge0.90Sb0.10Te was achieved (Fig. 13c).) FROM: The highest zT value of ∼1.85 at 725 K for p-type Ge0.90Sb0.10Te was achieved (Fig. 13c). | 10.1039-c6tc02501c.html |  |  |  |  | comma-level | highest zT | High performance thermoelectric materials and devices based on GeTe | RSC | 2016 | no
10472 | ['Ge–Sb–Te'] | Ge–Sb–Te | ZT | ZT |  | [725.0] | 725 | Kelvin^(1.0) | [725.0] | [1.85] | 1.85 |  |  |  | ( a recent report on the Ge–Sb–Te system has shown a maximum thermoelectric figure of merit of ∼1.85 at 725 K and reported a theoretical efficiency of ∼12% for the combination of p-type Ge0.9Sb0.1Te and n-type ∼8% Sn doped PbTe–PbS) FROM: On the other hand, a recent report on the Ge–Sb–Te system has shown a maximum thermoelectric figure of merit of ∼1.85 at 725 K and reported a theoretical efficiency of ∼12% for the combination of p-type Ge0.9Sb0.1Te and n-type ∼8% Sn doped PbTe–PbS, with a temperature difference of 400 K.Fig. | 10.1039-c6tc02501c.html |  |  |  |  | comma-level | figure of merit | High performance thermoelectric materials and devices based on GeTe | RSC | 2016 | no
10473 | ['Sr0.9Nd0.1TiO3'] | Sr0.9Nd0.1TiO3 | ZT | ZT |  | [873.0] | 873 | Kelvin^(1.0) | [873.0] | [0.28] | 0.28 |  |  |  | (The maximum value of the figure of merit reached 0.28 at 873 K for the Sr0.9Nd0.1TiO3 sample) FROM: The maximum value of the figure of merit reached 0.28 at 873 K for the Sr0.9Nd0.1TiO3 sample, showing that Nd substitution is a promising approach for enhancement of the thermoelectric performance of strontium titanates. | 10.1016-j.jallcom.2009.11.165.xml |  |  |  |  | comma-level | figure of merit | Thermoelectric properties of Sr1−x Nd x TiO3 ceramics | Elsevier | 2010 | no
10474 | ['Sr0.9Nd0.1TiO3'] | Sr0.9Nd0.1TiO3 | ZT | ZT |  | [873.0] | 873 | Kelvin^(1.0) | [873.0] | [0.28] | 0.28 |  |  |  | (The maximum ZT value reached 0.28 at 873 K for the Sr0.9Nd0.1TiO3 sample.) FROM: The maximum ZT value reached 0.28 at 873 K for the Sr0.9Nd0.1TiO3 sample. | 10.1016-j.jallcom.2009.11.165.xml |  |  |  |  | comma-level | maximum ZT | Thermoelectric properties of Sr1−x Nd x TiO3 ceramics | Elsevier | 2010 | no
10475 | ['Sr0.9Nd0.1TiO3'] | Sr0.9Nd0.1TiO3 | ZT | ZT |  | [873.0] | 873 | Kelvin^(1.0) | [873.0] | [0.28] | 0.28 |  |  |  | (The maximum value of the figure of merit reached 0.28 at 873 K in the Sr0.9Nd0.1TiO3 sample) FROM: The maximum value of the figure of merit reached 0.28 at 873 K in the Sr0.9Nd0.1TiO3 sample, showing that Nd substitution is a promising approach for enhancement of the thermoelectric performance of strontium titanates. | 10.1016-j.jallcom.2009.11.165.xml |  |  |  |  | comma-level | figure of merit | Thermoelectric properties of Sr1−x Nd x TiO3 ceramics | Elsevier | 2010 | no
10476 | ['Bi0.3Sb1.7Te3'] | Bi0.3Sb1.7Te3 | ZT | ZT |  | [300.0, 480.0] | 390 | Kelvin^(1.0) | [300.0, 480.0] | [1.18] | 1.18 |  |  |  | ({ at 300–480 K }: An improvement in average ZT reaching 1.18 in the temperature range of 300–480 K was achieved by Hu et al. displaying a peak ZT = 1.3 measured in Bi0.3Sb1.7Te3 due to the resulting morphology of the samples prepared by melting and hot-deformation method.) FROM: An improvement in average ZT reaching 1.18 in the temperature range of 300–480 K was achieved by Hu et al. displaying a peak ZT = 1.3 measured in Bi0.3Sb1.7Te3 due to the resulting morphology of the samples prepared by melting and hot-deformation method. | 10.1038-s41598-017-05428-4.txt |  | hot-deformation |  |  | comma-level | average ZT | Enhanced figure of merit in nanostructured (Bi,Sb)2Te3 with optimized composition, prepared by a straightforward arc-melting procedure | Springer | 2017 | yes
10477 | ['Bi0.35Sb1.65Te3'] | Bi0.35Sb1.65Te3 | ZT | ZT |  | [395.0] | 395 | Kelvin^(1.0) | [395.0] | [1.1] | 1.1 |  |  |  | (Eventually, for the optimized composition of Bi0.35Sb1.65Te3 (with actual composition Bi0.51Sb1.49Te3), the thermoelectric figure of merit increases above ZT = 1.1 (Fig. 6d) at the limiting temperature (395 K) of the PPMS instrument.) FROM: Eventually, for the optimized composition of Bi0.35Sb1.65Te3 (with actual composition Bi0.51Sb1.49Te3), the thermoelectric figure of merit increases above ZT = 1.1 (Fig. 6d) at the limiting temperature (395 K) of the PPMS instrument. | 10.1038-s41598-017-05428-4.txt |  |  |  |  | comma-level | figure of merit | Enhanced figure of merit in nanostructured (Bi,Sb)2Te3 with optimized composition, prepared by a straightforward arc-melting procedure | Springer | 2017 | yes
10478 | ['Bi0.35Sb1.65Te3'] | Bi0.35Sb1.65Te3 | ZT | ZT |  | [395.0] | 395 | Kelvin^(1.0) | [395.0] | [1.1] | 1.1 |  |  |  | ( we obtained a thermoelectric figure of merit of ZT > 1.1 for an optimized nominal composition (Bi0.35Sb1.65Te3) with an exceptional Seebeck coefficient of S = 350 μV/K at 395 K.) FROM: Furthermore, we obtained a thermoelectric figure of merit of ZT > 1.1 for an optimized nominal composition (Bi0.35Sb1.65Te3) with an exceptional Seebeck coefficient of S = 350 μV/K at 395 K. | 10.1038-s41598-017-05428-4.txt |  |  |  |  | comma-level | figure of merit | Enhanced figure of merit in nanostructured (Bi,Sb)2Te3 with optimized composition, prepared by a straightforward arc-melting procedure | Springer | 2017 | yes
10479 | ['Cu1.95Se'] | Cu1.95Se | ZT | ZT |  | [750.0] | 750 | Kelvin^(1.0) | [750.0] | [0.46] | 0.46 |  |  |  | ({ at 750 K }: a maximum zT of 0.46 is obtained in Cu1.95Se among all Cu2-xSe (0.05 ≤ x ≤ 0.25) materials.) FROM: At 750 K, a maximum zT of 0.46 is obtained in Cu1.95Se among all Cu2-xSe (0.05 ≤ x ≤ 0.25) materials. | 10.1016-j.ceramint.2017.05.161.xml |  |  |  |  | comma-level | maximum zT | Thermoelectric properties of copper-deficient Cu2-x Se (0.05 ≤ x ≤ 0.25) binary compounds | Elsevier | 2017 | no
10480 | ['Cu2Se'] | Cu2Se | ZT | ZT |  | [1000.0] | 1000 | Kelvin^(1.0) | [1000.0] | [1.5, 1.8] | 1.65 |  |  |  | (Consequently, very high TE dimensionless figure of merit zTs of 1.5–1.8 at 1000 K (=S2σT/κ, where S is the Seebeck coefficient, σ is the electrical conductivity, T is the absolute temperature, and κ is the thermal conductivity) have been obtained in Cu2Se .) FROM: Consequently, very high TE dimensionless figure of merit zTs of 1.5–1.8 at 1000 K (=S2σT/κ, where S is the Seebeck coefficient, σ is the electrical conductivity, T is the absolute temperature, and κ is the thermal conductivity) have been obtained in Cu2Se . | 10.1016-j.ceramint.2017.05.161.xml |  |  |  |  | comma-level | figure of merit | Thermoelectric properties of copper-deficient Cu2-x Se (0.05 ≤ x ≤ 0.25) binary compounds | Elsevier | 2017 | no
10481 | ['Cu2Se'] | Cu2Se | ZT | ZT |  | [410.0] | 410 | Kelvin^(1.0) | [410.0] | [2.3] | 2.3 |  | In addition |  | (In addition, a critical phenomenon was observed during the Cu2Se α→β phase transition at around 410 K, leading to extremely fluctuated electrical and thermal transports and thus ultrahigh critical zT up to 2.3 .) FROM: In addition, a critical phenomenon was observed during the Cu2Se α→β phase transition at around 410 K, leading to extremely fluctuated electrical and thermal transports and thus ultrahigh critical zT up to 2.3 . | 10.1016-j.ceramint.2017.05.161.xml |  |  |  |  | comma-level | zT | Thermoelectric properties of copper-deficient Cu2-x Se (0.05 ≤ x ≤ 0.25) binary compounds | Elsevier | 2017 | no
10482 | ['Cu1.95Se'] | Cu1.95Se | ZT | ZT |  | [750.0] | 750 | Kelvin^(1.0) | [750.0] | [0.46] | 0.46 |  |  |  | ({ at 750 K }: the maximum zT of 0.46 is obtained for Cu1.95Se among all Cu2-xSe (0.05 ≤ x ≤ 0.25) samples) FROM: At 750 K, the maximum zT of 0.46 is obtained for Cu1.95Se among all Cu2-xSe (0.05 ≤ x ≤ 0.25) samples, compared to the zT value of 0.66 for Cu1.98Se and 0.83 for Cu2Se reported before . | 10.1016-j.ceramint.2017.05.161.xml |  |  |  |  | comma-level | maximum zT | Thermoelectric properties of copper-deficient Cu2-x Se (0.05 ≤ x ≤ 0.25) binary compounds | Elsevier | 2017 | no
10483 | ['Cu1.98Se'] | Cu1.98Se | ZT | ZT |  | [750.0] | 750 | Kelvin^(1.0) | [750.0] | [0.66] | 0.66 |  |  |  | ({ maximum zT at 750 K }: the zT value of 0.66 for Cu1.98Se and 0.83 for Cu2Se reported before .) FROM: At 750 K, the maximum zT of 0.46 is obtained for Cu1.95Se among all Cu2-xSe (0.05 ≤ x ≤ 0.25) samples, compared to the zT value of 0.66 for Cu1.98Se and 0.83 for Cu2Se reported before . | 10.1016-j.ceramint.2017.05.161.xml |  |  |  |  | comma-level | maximum zT | Thermoelectric properties of copper-deficient Cu2-x Se (0.05 ≤ x ≤ 0.25) binary compounds | Elsevier | 2017 | no
10484 | ['Cu / S'] | Cu / S | ZT | ZT |  | [500.0] | 500 | Kelvin^(1.0) | [500.0] | [2.0] | 2 |  |  |  | ( the highest zT in Cu2-xSe system at both 500 K and 750 K should be obtained in the composition near the Cu/S atomic ratio of 2 / 1.) FROM: In conclusion, the highest zT in Cu2-xSe system at both 500 K and 750 K should be obtained in the composition near the Cu/S atomic ratio of 2 / 1. | 10.1016-j.ceramint.2017.05.161.xml |  |  |  |  | comma-level | highest zT | Thermoelectric properties of copper-deficient Cu2-x Se (0.05 ≤ x ≤ 0.25) binary compounds | Elsevier | 2017 | no
10485 | ['Cu1.95Se'] | Cu1.95Se | ZT | ZT |  | [750.0] | 750 | Kelvin^(1.0) | [750.0] | [0.46] | 0.46 |  |  |  | (The maximum zT of 0.46 is obtained for Cu1.95Se at 750 K.) FROM: The maximum zT of 0.46 is obtained for Cu1.95Se at 750 K. | 10.1016-j.ceramint.2017.05.161.xml |  |  |  |  | comma-level | maximum zT | Thermoelectric properties of copper-deficient Cu2-x Se (0.05 ≤ x ≤ 0.25) binary compounds | Elsevier | 2017 | no
10486 | ['bismuth telluride'] | bismuth telluride | ZT | ZT |  | [300.0] | 300 | Kelvin^(1.0) | [300.0] | [1.0] | 1 |  |  |  | (Peltier modules based on bismuth telluride (ZT ∼ 1 at 300 K) are commercially available in many sizes and cooling capacities) FROM: Peltier modules based on bismuth telluride (ZT ∼ 1 at 300 K) are commercially available in many sizes and cooling capacities, and this technology has been implemented in, for example, portable picnic coolers, temperature control systems for medical specimens, and heated/cooled seating systems in vehicles. | 10.1016-j.intermet.2012.08.014.xml |  |  |  |  | comma-level | ZT | Synthesis, crystal structure, and thermoelectric properties of the YbAl3-ScAl3 solid solution | Elsevier | 2013 | no
10487 | ['Sb100GeTe150'] | Sb100GeTe150 | ZT | ZT |  | [492.0] | 492 | Kelvin^(1.0) | [492.0] | [0.84] | 0.84 |  |  |  | (The highest thermoelectric figure of merit ZT for the nanostructured alloy Sb100GeTe150 is 0.84 at 492 K) FROM: The highest thermoelectric figure of merit ZT for the nanostructured alloy Sb100GeTe150 is 0.84 at 492 K, whereas that of the currently prepared Sb2Te3 is 0.74 at the corresponding temperature. | 10.1016-j.cap.2009.01.016.xml |  | alloy |  |  | comma-level | figure of merit | Thermoelectric properties in p-type nanostructured Ge-doped Sb100GeTe150 alloy | Elsevier | 2009 | no
10488 | ['Sb2Te3'] | Sb2Te3 | ZT | ZT |  | [492.0] | 492 | Kelvin^(1.0) | [492.0] | [0.74] | 0.74 |  |  |  | ({ maximum ZT at 492 K }: whereas that of the currently prepared Sb2Te3 is 0.74.) FROM: The maximum ZT value is 0.84 at 492 K, whereas that of the currently prepared Sb2Te3 is 0.74. | 10.1016-j.cap.2009.01.016.xml |  |  |  |  | comma-level | maximum ZT | Thermoelectric properties in p-type nanostructured Ge-doped Sb100GeTe150 alloy | Elsevier | 2009 | no
10489 | ['Sb100GeTe150'] | Sb100GeTe150 | ZT | ZT |  | [492.0] | 492 | Kelvin^(1.0) | [492.0] | [0.84] | 0.84 |  |  |  | (The maximum TE figure of merit ZT obtained in Sb100GeTe150 is 0.84 at 492 K) FROM: The maximum TE figure of merit ZT obtained in Sb100GeTe150 is 0.84 at 492 K, which is about 0.1 higher than that of the currently prepared Sb2Te3 for the corresponding temperature. | 10.1016-j.cap.2009.01.016.xml |  |  |  |  | comma-level | figure of merit | Thermoelectric properties in p-type nanostructured Ge-doped Sb100GeTe150 alloy | Elsevier | 2009 | no
10490 | ['Mg3Sb2'] | Mg3Sb2 | ZT | ZT |  | [600.0] | 600 | Kelvin^(1.0) | [600.0] | [0.55] | 0.55 |  |  |  | ({ figure of merit }: for Mg3Sb2 of 0.55 at 600 K.) FROM: Motivation for this investigation was provided by a report by Kajikawa et al. , who performed a similar study on Mg3Sb2 and Mg3Bi2 in the medium temperature range 300–773 K. Kajikawa et al. estimated a promising dimensionless figure of merit, zT, for Mg3Sb2 of 0.55 at 600 K. | 10.1016-j.jssc.2006.01.034.xml |  |  |  |  | comma-level | figure of merit | Thermoelectric properties and microstructure of Mg3Sb2 | Elsevier | 2006 | no
10491 | ['Sb2Te3'] | Sb2Te3 | ZT | ZT |  | [150.0] | 150 | Kelvin^(1.0) | [150.0] | [0.4] | 0.4 |  | Cr - doping |  | (Cr-doping increases thermoelectric figure of merit in Sb2Te3 at T>150 K up to ZT=0.4 as shown in figure.) FROM: Cr-doping increases thermoelectric figure of merit in Sb2Te3 at T>150 K up to ZT=0.4 as shown in figure. | 10.1016-j.jssc.2012.03.042.xml |  |  |  |  | comma-level | figure of merit | Thermoelectric properties of Bi2Te3, Sb2Te3 and Bi2Se3 single crystals with magnetic impurities | Elsevier | 2012 | no
10492 | ['Cr-doped Sb2Te3'] | Cr-doped Sb2Te3 | ZT | ZT |  | [300.0] | 300 | Kelvin^(1.0) | [300.0] | [0.4] | 0.4 |  |  |  | (► Dimensionless figure of merit ZT increased up to 0.4 in Cr-doped Sb2Te3 at T=300 K.) FROM: ► Dimensionless figure of merit ZT increased up to 0.4 in Cr-doped Sb2Te3 at T=300 K. | 10.1016-j.jssc.2012.03.042.xml |  |  |  |  | comma-level | figure of merit | Thermoelectric properties of Bi2Te3, Sb2Te3 and Bi2Se3 single crystals with magnetic impurities | Elsevier | 2012 | no
10493 | ['SnSe single crystals'] | SnSe single crystals | ZT | ZT |  | [923.0] | 923 | Kelvin^(1.0) | [923.0] | [2.6] | 2.6 |  |  |  | ( recent measurements of unprecedented thermoelectric figure of merit ZT as high as 2.6 ± 0.3 at 923 K in SnSe single crystals are brining renewed focus on thermoelectric properties of these and other group-IV monochalcogenides .) FROM: Finally, recent measurements of unprecedented thermoelectric figure of merit ZT as high as 2.6 ± 0.3 at 923 K in SnSe single crystals are brining renewed focus on thermoelectric properties of these and other group-IV monochalcogenides . | 10.1016-B978-0-08-102687-8.00007-5.xml | 0.3 |  |  |  | comma-level | figure of merit | 5 Group-IV monochalcogenides GeS, GeSe, SnS, SnSe | Elsevier | 2020 | no
10494 | ['Mn11Si19'] | Mn11Si19 | ZT | ZT |  | [823.0] | 823 | Kelvin^(1.0) | [823.0] | [0.43] | 0.43 |  |  |  | ( we demonstrate that fabricating Mn11Si19 via arc melting and spark plasma sintering results in a figure of merit (ZT) of 0.43 at 823 K) FROM: In this study, we demonstrate that fabricating Mn11Si19 via arc melting and spark plasma sintering results in a figure of merit (ZT) of 0.43 at 823 K, which is 15% higher than for a sample fabricated by a solid-state reaction and spark plasma sintering. | 10.1016-j.ceramint.2019.06.104.xml |  | fabricating |  |  | comma-level | figure of merit | Suppressed secondary phase generation in thermoelectric higher manganese silicide by fabrication process optimization | Elsevier | 2019 | no
10495 | ['p-type Mn4Si7'] | p-type Mn4Si7 | ZT | ZT |  | [723.0] | 723 | Kelvin^(1.0) | [723.0] | [0.42] | 0.42 |  |  |  | ( Sadia et al. obtained a ZT of ∼0.42 at 723 K for p-type Mn4Si7 synthesized by arc melting and hot pressing [].) FROM: For example, Sadia et al. obtained a ZT of ∼0.42 at 723 K for p-type Mn4Si7 synthesized by arc melting and hot pressing []. | 10.1016-j.ceramint.2019.06.104.xml |  | hotpressing |  |  | comma-level | ZT | Suppressed secondary phase generation in thermoelectric higher manganese silicide by fabrication process optimization | Elsevier | 2019 | no
10496 | ['p-type Mn27Si47'] | p-type Mn27Si47 | ZT | ZT |  | [850.0] | 850 | Kelvin^(1.0) | [850.0] | [0.41] | 0.41 |  |  |  | (An et al. synthesized p-type Mn27Si47 and achieved a maximum ZT of 0.41 at 850 K using various sintering conditions [].) FROM: An et al. synthesized p-type Mn27Si47 and achieved a maximum ZT of 0.41 at 850 K using various sintering conditions []. | 10.1016-j.ceramint.2019.06.104.xml |  | sintering |  |  | comma-level | maximum ZT | Suppressed secondary phase generation in thermoelectric higher manganese silicide by fabrication process optimization | Elsevier | 2019 | no
10497 | ['Bi2Te3'] | Bi2Te3 | ZT | ZT |  | [295] | 295 | Kelvin^(1.0) |  | [1.0] | 1 |  |  |  | ( Bi2Te3 and its alloys still dominate at room temperature with ZT ∼1.) FROM: During the last decade, many new materials with ZT > 1 have been developed for high temperature applications , nevertheless, Bi2Te3 and its alloys still dominate at room temperature with ZT ∼1. | 10.1016-j.intermet.2010.08.034.xml |  | alloys |  |  | comma-level | ZT | First-principles investigations on phase stability and electronic structures of Yb1−xMxAl3 (M = Ho, Er and Tm) alloys | Elsevier | 2010 | no
10498 | ['YbAl3'] | YbAl3 | ZT | ZT |  | [295] | 295 | Kelvin^(1.0) |  | [0.4] | 0.4 |  |  |  | ( He et al. increased ZT of YbAl3 to about 0.4 at room temperature by adding Mn to interstitial positions.) FROM: Recently, He et al. increased ZT of YbAl3 to about 0.4 at room temperature by adding Mn to interstitial positions. | 10.1016-j.intermet.2010.08.034.xml |  |  |  |  | comma-level | ZT | First-principles investigations on phase stability and electronic structures of Yb1−xMxAl3 (M = Ho, Er and Tm) alloys | Elsevier | 2010 | no
10499 | ['4 wt. % Te-doped Bi0.4Sb1.6Te3 alloys'] | 4 wt. % Te-doped Bi0.4Sb1.6Te3 alloys | ZT | ZT |  | [343.0] | 343 | Kelvin^(1.0) | [343.0] | [0.979] | 0.979 |  |  |  | (The maximum dimensionless figure of merit of the 4 wt.% Te-doped Bi0.4Sb1.6Te3 alloys was obtained in the extrusion direction at testing temperature 343 K, ZT = 0.979.) FROM: The maximum dimensionless figure of merit of the 4 wt.% Te-doped Bi0.4Sb1.6Te3 alloys was obtained in the extrusion direction at testing temperature 343 K, ZT = 0.979. | 10.1016-j.jallcom.2007.07.007.xml |  | extrusion |  |  | comma-level | figure of merit | Preferential orientation and thermoelectric properties of p-type Bi0.4Sb1.6Te3 system alloys by mechanical alloying and equal channel angular extrusion | Elsevier | 2008 | no
10500 | ['4 wt. % Te-doped Bi0.4Sb1.6Te3'] | 4 wt. % Te-doped Bi0.4Sb1.6Te3 | ZT | ZT |  | [343.0] | 343 | Kelvin^(1.0) | [343.0] | [0.979] | 0.979 |  |  |  | (The maximum dimensionless figure of merit of the 4 wt.% Te-doped Bi0.4Sb1.6Te3 is obtained in the extrusion direction at testing temperature 343 K, ZT = 0.979.) FROM: The maximum dimensionless figure of merit of the 4 wt.% Te-doped Bi0.4Sb1.6Te3 is obtained in the extrusion direction at testing temperature 343 K, ZT = 0.979. | 10.1016-j.jallcom.2007.07.007.xml |  | extrusion |  |  | comma-level | figure of merit | Preferential orientation and thermoelectric properties of p-type Bi0.4Sb1.6Te3 system alloys by mechanical alloying and equal channel angular extrusion | Elsevier | 2008 | no
10501 | ['4 wt. % Te-doped Bi0.4Sb1.6Te3'] | 4 wt. % Te-doped Bi0.4Sb1.6Te3 | ZT | ZT |  | [343.0] | 343 | Kelvin^(1.0) | [343.0] | [0.979] | 0.979 |  |  |  | (The maximum dimensionless figure of merit of the 4 wt.% Te-doped Bi0.4Sb1.6Te3 was obtained in the extrusion direction at testing temperature 343 K, ZT = 0.979.) FROM: The maximum dimensionless figure of merit of the 4 wt.% Te-doped Bi0.4Sb1.6Te3 was obtained in the extrusion direction at testing temperature 343 K, ZT = 0.979. | 10.1016-j.jallcom.2007.07.007.xml |  | extrusion |  |  | comma-level | figure of merit | Preferential orientation and thermoelectric properties of p-type Bi0.4Sb1.6Te3 system alloys by mechanical alloying and equal channel angular extrusion | Elsevier | 2008 | no
10502 | ['Cu1.8Se0.7S0.3 alloy'] | Cu1.8Se0.7S0.3 alloy | ZT | ZT |  | [773.0] | 773 | Kelvin^(1.0) | [773.0] | [0.78] | 0.78 |  |  |  | (The Cu1.8Se0.7S0.3 alloy achieves the highest ZT of 0.78 at 773 K due to both optimized electrical transport properties and thermal transport properties) FROM: The Cu1.8Se0.7S0.3 alloy achieves the highest ZT of 0.78 at 773 K due to both optimized electrical transport properties and thermal transport properties, which is 44% higher than that of pristine Cu1.8S (0.54 at 773 K) and 95% higher than that of pristine Cu1.8Se (0.4 at 773 K). | 10.1016-j.jallcom.2016.04.140.xml |  |  |  |  | comma-level | highest ZT | Enhanced thermoelectric properties of Cu1.8Se1−x S x alloys prepared by mechanical alloying and spark plasma sintering | Elsevier | 2016 | no
10503 | ['pristine Cu1.8S'] | pristine Cu1.8S | ZT | ZT |  | [773.0] | 773 | Kelvin^(1.0) | [773.0] | [0.54] | 0.54 |  |  |  | ({ highest ZT }: that of pristine Cu1.8S (0.54 at 773 K) and ## % change) FROM: The Cu1.8Se0.7S0.3 alloy achieves the highest ZT of 0.78 at 773 K due to both optimized electrical transport properties and thermal transport properties, which is 44% higher than that of pristine Cu1.8S (0.54 at 773 K) and 95% higher than that of pristine Cu1.8Se (0.4 at 773 K). | 10.1016-j.jallcom.2016.04.140.xml |  |  |  |  | comma-level | highest ZT | Enhanced thermoelectric properties of Cu1.8Se1−x S x alloys prepared by mechanical alloying and spark plasma sintering | Elsevier | 2016 | no
10504 | ['pristine Cu1.8Se'] | pristine Cu1.8Se | ZT | ZT |  | [773.0] | 773 | Kelvin^(1.0) | [773.0] | [0.4] | 0.4 |  |  |  | ({ highest ZT }: that of pristine Cu1.8Se (0.4 at 773 K).) FROM: The Cu1.8Se0.7S0.3 alloy achieves the highest ZT of 0.78 at 773 K due to both optimized electrical transport properties and thermal transport properties, which is 44% higher than that of pristine Cu1.8S (0.54 at 773 K) and 95% higher than that of pristine Cu1.8Se (0.4 at 773 K). | 10.1016-j.jallcom.2016.04.140.xml |  |  |  |  | comma-level | highest ZT | Enhanced thermoelectric properties of Cu1.8Se1−x S x alloys prepared by mechanical alloying and spark plasma sintering | Elsevier | 2016 | no
10505 | ['Cu1.8Se0.7Se0.3'] | Cu1.8Se0.7Se0.3 | ZT | ZT |  | [773.0] | 773 | Kelvin^(1.0) | [773.0] | [0.78] | 0.78 |  |  |  | (Cu1.8Se0.7Se0.3 sample got the highest ZT value of 0.78 at 773 K.) FROM: Cu1.8Se0.7Se0.3 sample got the highest ZT value of 0.78 at 773 K. | 10.1016-j.jallcom.2016.04.140.xml |  |  |  |  | comma-level | highest ZT | Enhanced thermoelectric properties of Cu1.8Se1−x S x alloys prepared by mechanical alloying and spark plasma sintering | Elsevier | 2016 | no
10506 | ['Cu1.8Se0.7S0.3'] | Cu1.8Se0.7S0.3 | ZT | ZT |  | [773.0] | 773 | Kelvin^(1.0) | [773.0] | [0.78] | 0.78 |  |  |  | (The stoichiometric of Cu1.8Se0.7S0.3 sample achieves the highest ZT of 0.78 at 773 K) FROM: The stoichiometric of Cu1.8Se0.7S0.3 sample achieves the highest ZT of 0.78 at 773 K, which is 44% higher than that of pristine Cu1.8S (0.54 at 773 K) and 95% higher than that of pure Cu1.8Se (0.4 at 773 K). | 10.1016-j.jallcom.2016.04.140.xml |  |  |  |  | comma-level | highest ZT | Enhanced thermoelectric properties of Cu1.8Se1−x S x alloys prepared by mechanical alloying and spark plasma sintering | Elsevier | 2016 | no
10507 | ['pristine Cu1.8S'] | pristine Cu1.8S | ZT | ZT |  | [773.0] | 773 | Kelvin^(1.0) | [773.0] | [0.54] | 0.54 |  |  |  | ({ highest ZT }: that of pristine Cu1.8S (0.54 at 773 K) and ## % change) FROM: The stoichiometric of Cu1.8Se0.7S0.3 sample achieves the highest ZT of 0.78 at 773 K, which is 44% higher than that of pristine Cu1.8S (0.54 at 773 K) and 95% higher than that of pure Cu1.8Se (0.4 at 773 K). | 10.1016-j.jallcom.2016.04.140.xml |  |  |  |  | comma-level | highest ZT | Enhanced thermoelectric properties of Cu1.8Se1−x S x alloys prepared by mechanical alloying and spark plasma sintering | Elsevier | 2016 | no
10508 | ['pure Cu1.8Se'] | pure Cu1.8Se | ZT | ZT |  | [773.0] | 773 | Kelvin^(1.0) | [773.0] | [0.4] | 0.4 |  |  |  | ({ highest ZT }: that of pure Cu1.8Se (0.4 at 773 K).) FROM: The stoichiometric of Cu1.8Se0.7S0.3 sample achieves the highest ZT of 0.78 at 773 K, which is 44% higher than that of pristine Cu1.8S (0.54 at 773 K) and 95% higher than that of pure Cu1.8Se (0.4 at 773 K). | 10.1016-j.jallcom.2016.04.140.xml |  |  |  |  | comma-level | highest ZT | Enhanced thermoelectric properties of Cu1.8Se1−x S x alloys prepared by mechanical alloying and spark plasma sintering | Elsevier | 2016 | no
10509 | ['Cu1.8Se0.7S0.3 bulk'] | Cu1.8Se0.7S0.3 bulk | ZT | ZT |  | [773.0] | 773 | Kelvin^(1.0) | [773.0] | [0.78] | 0.78 |  |  |  | (The Cu1.8Se0.7S0.3 bulk sample achieves the highest ZT value of 0.78 at 773 K) FROM: The Cu1.8Se0.7S0.3 bulk sample achieves the highest ZT value of 0.78 at 773 K, which is 44% higher than that of pristine Cu1.8S (0.54 at 773 K) and 95% higher than that of Cu1.8Se (0.4 at 773 K). | 10.1016-j.jallcom.2016.04.140.xml |  |  |  |  | comma-level | highest ZT | Enhanced thermoelectric properties of Cu1.8Se1−x S x alloys prepared by mechanical alloying and spark plasma sintering | Elsevier | 2016 | no
10510 | ['pristine Cu1.8S'] | pristine Cu1.8S | ZT | ZT |  | [773.0] | 773 | Kelvin^(1.0) | [773.0] | [0.54] | 0.54 |  |  |  | ({ highest ZT }: that of pristine Cu1.8S (0.54 at 773 K) and ## % change) FROM: The Cu1.8Se0.7S0.3 bulk sample achieves the highest ZT value of 0.78 at 773 K, which is 44% higher than that of pristine Cu1.8S (0.54 at 773 K) and 95% higher than that of Cu1.8Se (0.4 at 773 K). | 10.1016-j.jallcom.2016.04.140.xml |  |  |  |  | comma-level | highest ZT | Enhanced thermoelectric properties of Cu1.8Se1−x S x alloys prepared by mechanical alloying and spark plasma sintering | Elsevier | 2016 | no
10511 | ['Cu1.8Se'] | Cu1.8Se | ZT | ZT |  | [773.0] | 773 | Kelvin^(1.0) | [773.0] | [0.4] | 0.4 |  |  |  | ({ highest ZT }: that of Cu1.8Se (0.4 at 773 K).) FROM: The Cu1.8Se0.7S0.3 bulk sample achieves the highest ZT value of 0.78 at 773 K, which is 44% higher than that of pristine Cu1.8S (0.54 at 773 K) and 95% higher than that of Cu1.8Se (0.4 at 773 K). | 10.1016-j.jallcom.2016.04.140.xml |  |  |  |  | comma-level | highest ZT | Enhanced thermoelectric properties of Cu1.8Se1−x S x alloys prepared by mechanical alloying and spark plasma sintering | Elsevier | 2016 | no
10512 | ['Cu1.8Se0.7S0.3 alloy'] | Cu1.8Se0.7S0.3 alloy | ZT | ZT |  | [773.0] | 773 | Kelvin^(1.0) | [773.0] | [0.78] | 0.78 |  |  |  | (The Cu1.8Se0.7S0.3 alloy achieves the highest ZT of 0.78 at 773 K due to both optimized electrical transport properties and thermal transport properties) FROM: The Cu1.8Se0.7S0.3 alloy achieves the highest ZT of 0.78 at 773 K due to both optimized electrical transport properties and thermal transport properties, and which is 44% higher than that of pristine Cu1.8S (0.54 at 773 K) and 95% higher than that of pristine Cu1.8Se (0.4 at 773 K). | 10.1016-j.jallcom.2016.04.140.xml |  |  |  |  | comma-level | highest ZT | Enhanced thermoelectric properties of Cu1.8Se1−x S x alloys prepared by mechanical alloying and spark plasma sintering | Elsevier | 2016 | no
10513 | ['pristine Cu1.8S'] | pristine Cu1.8S | ZT | ZT |  | [773.0] | 773 | Kelvin^(1.0) | [773.0] | [0.54] | 0.54 |  |  |  | ({ highest ZT }: that of pristine Cu1.8S (0.54 at 773 K) and ## % change) FROM: The Cu1.8Se0.7S0.3 alloy achieves the highest ZT of 0.78 at 773 K due to both optimized electrical transport properties and thermal transport properties, and which is 44% higher than that of pristine Cu1.8S (0.54 at 773 K) and 95% higher than that of pristine Cu1.8Se (0.4 at 773 K). | 10.1016-j.jallcom.2016.04.140.xml |  |  |  |  | comma-level | highest ZT | Enhanced thermoelectric properties of Cu1.8Se1−x S x alloys prepared by mechanical alloying and spark plasma sintering | Elsevier | 2016 | no
10514 | ['pristine Cu1.8Se'] | pristine Cu1.8Se | ZT | ZT |  | [773.0] | 773 | Kelvin^(1.0) | [773.0] | [0.4] | 0.4 |  |  |  | ({ highest ZT }: that of pristine Cu1.8Se (0.4 at 773 K).) FROM: The Cu1.8Se0.7S0.3 alloy achieves the highest ZT of 0.78 at 773 K due to both optimized electrical transport properties and thermal transport properties, and which is 44% higher than that of pristine Cu1.8S (0.54 at 773 K) and 95% higher than that of pristine Cu1.8Se (0.4 at 773 K). | 10.1016-j.jallcom.2016.04.140.xml |  |  |  |  | comma-level | highest ZT | Enhanced thermoelectric properties of Cu1.8Se1−x S x alloys prepared by mechanical alloying and spark plasma sintering | Elsevier | 2016 | no
10515 | ['Cu0.99InSe2.05 bulk'] | Cu0.99InSe2.05 bulk | ZT | ZT |  | [773.0] | 773 | Kelvin^(1.0) | [773.0] | [0.31] | 0.31 |  |  |  | (The Cu0.99InSe2.05 bulk sample achieves the highest ZT value of 0.31 at 773 K due to optimized electrical and thermal transport properties) FROM: The Cu0.99InSe2.05 bulk sample achieves the highest ZT value of 0.31 at 773 K due to optimized electrical and thermal transport properties, which is X times higher than that of pristine CuInSe2.05. | 10.1016-j.scriptamat.2018.02.023.xml |  |  |  |  | comma-level | highest ZT | Highly enhanced thermoelectric properties of p-type CuInSe2 alloys by the Vacancy Doping | Elsevier | 2018 | no
10516 | ['Mn-substituted CuInSe2'] | Mn-substituted CuInSe2 | ZT | ZT |  | [560.0] | 560 | Kelvin^(1.0) | [560.0] | [0.016] | 0.016 |  |  |  | (The ZT of the Mn-substituted CuInSe2 is enhanced by over two orders of magnitude up to 0.016 at 560 K [,,].) FROM: The ZT of the Mn-substituted CuInSe2 is enhanced by over two orders of magnitude up to 0.016 at 560 K [,,]. | 10.1016-j.scriptamat.2018.02.023.xml |  |  |  |  | comma-level | ZT | Highly enhanced thermoelectric properties of p-type CuInSe2 alloys by the Vacancy Doping | Elsevier | 2018 | no
10517 | ['Cu0.99InSe2.05 bulk'] | Cu0.99InSe2.05 bulk | ZT | ZT |  | [773.0] | 773 | Kelvin^(1.0) | [773.0] | [0.31] | 0.31 |  |  |  | (The Cu0.99InSe2.05 bulk sample achieves the highest ZT value of 0.31 at 773 K) FROM: The Cu0.99InSe2.05 bulk sample achieves the highest ZT value of 0.31 at 773 K, which is X times higher than that of pristine CuInSe2.05. | 10.1016-j.scriptamat.2018.02.023.xml |  |  |  |  | comma-level | highest ZT | Highly enhanced thermoelectric properties of p-type CuInSe2 alloys by the Vacancy Doping | Elsevier | 2018 | no
10518 | ['Cu0.99InSe2.05 bulk'] | Cu0.99InSe2.05 bulk | ZT | ZT |  | [773.0] | 773 | Kelvin^(1.0) | [773.0] | [0.31] | 0.31 |  |  |  | ( our work has an obvious improvement makes the Cu0.99InSe2.05 bulk sample achieves the highest ZT value of 0.31 at 773 K) FROM: Consequently, our work has an obvious improvement makes the Cu0.99InSe2.05 bulk sample achieves the highest ZT value of 0.31 at 773 K, it is the highest ZT value in CuInSe2 system in all of previous literatures []. | 10.1016-j.scriptamat.2018.02.023.xml |  |  |  |  | comma-level | highest ZT | Highly enhanced thermoelectric properties of p-type CuInSe2 alloys by the Vacancy Doping | Elsevier | 2018 | no
10519 | ['Cu0.99InSe2.05 bulk'] | Cu0.99InSe2.05 bulk | ZT | ZT |  | [773.0] | 773 | Kelvin^(1.0) | [773.0] | [0.31] | 0.31 |  |  |  | (The Cu0.99InSe2.05 bulk sample achieves the highest ZT value of 0.31 at 773 K) FROM: The Cu0.99InSe2.05 bulk sample achieves the highest ZT value of 0.31 at 773 K, which is X times higher than that of pristine CuInSe2.05 by the introduction of Cu vacancies increases the Seebeck coefficient. | 10.1016-j.scriptamat.2018.02.023.xml |  |  |  |  | comma-level | highest ZT | Highly enhanced thermoelectric properties of p-type CuInSe2 alloys by the Vacancy Doping | Elsevier | 2018 | no
10520 | ['Ca2.7Er0.3Co4O9+δ'] | Ca2.7Er0.3Co4O9+δ | ZT | ZT |  | [1073.0] | 1073 | Kelvin^(1.0) | [1073.0] | [0.28] | 0.28 |  |  |  | (The dimensionless figure of merit ZT reached 0.28 at 1073 K for Ca2.7Er0.3Co4O9+δ) FROM: The dimensionless figure of merit ZT reached 0.28 at 1073 K for Ca2.7Er0.3Co4O9+δ, indicating the thermoelectric properties of CaCo4O9+δ can be enhanced by doping Er in the system. | 10.1016-j.physb.2010.11.043.xml |  |  |  |  | comma-level | figure of merit | High temperature transport and thermoelectric properties of Ca3−x Er x Co4O9+δ | Elsevier | 2011 | no
10521 | ['Ca2.7Er0.3Co4O9+δ'] | Ca2.7Er0.3Co4O9+δ | ZT | ZT |  | [1073.0] | 1073 | Kelvin^(1.0) | [1073.0] | [0.28] | 0.28 |  |  |  | (The ZT value reached 0.28 at 1073 K for Ca2.7Er0.3Co4O9+δ.) FROM: The ZT value reached 0.28 at 1073 K for Ca2.7Er0.3Co4O9+δ. | 10.1016-j.physb.2010.11.043.xml |  |  |  |  | comma-level | ZT | High temperature transport and thermoelectric properties of Ca3−x Er x Co4O9+δ | Elsevier | 2011 | no
10522 | ['(Zn0.98Al0.02)O bulk'] | (Zn0.98Al0.02)O bulk | ZT | ZT |  | [1273.0] | 1273 | Kelvin^(1.0) | [1000.0] | [0.65] | 0.65 |  |  |  | (However, the highest ZT value attained in the (Zn0.98Al0.02)O bulk is 0.65 at 1000 °C [,], which is much lower) FROM: However, the highest ZT value attained in the (Zn0.98Al0.02)O bulk is 0.65 at 1000 °C [,], which is much lower than the value of 2.4 in the BiTe/SbTe supperlattice film []. | 10.1016-j.matdes.2018.05.019.xml |  |  |  |  | comma-level | highest ZT | Joint improvement of conductivity and Seebeck coefficient in the ZnO:Al thermoelectric films by tuning the diffusion of Au layer | Elsevier | 2018 | no
10523 | ['BiTe / SbTe supperlattice film'] | BiTe / SbTe supperlattice film | ZT | ZT |  | [1273.0] | 1273 | Kelvin^(1.0) | [1000.0] | [2.4] | 2.4 |  |  |  | ({ highest ZT at 1000 °C }: the value of 2.4 in the BiTe/SbTe supperlattice film [].) FROM: However, the highest ZT value attained in the (Zn0.98Al0.02)O bulk is 0.65 at 1000 °C [,], which is much lower than the value of 2.4 in the BiTe/SbTe supperlattice film []. | 10.1016-j.matdes.2018.05.019.xml |  |  |  |  | comma-level | highest ZT | Joint improvement of conductivity and Seebeck coefficient in the ZnO:Al thermoelectric films by tuning the diffusion of Au layer | Elsevier | 2018 | no
10524 | ['Ba8Cu6Ge24Si16'] | Ba8Cu6Ge24Si16 | ZT | ZT |  | [673.0] | 673 | Kelvin^(1.0) | [673.0] | [0.42] | 0.42 |  |  |  | (A relatively good ZT value of 0.42 was attained for Ba8Cu6Ge24Si16 at 673 K.) FROM: A relatively good ZT value of 0.42 was attained for Ba8Cu6Ge24Si16 at 673 K. | 10.1016-j.jallcom.2016.04.210.xml |  |  |  |  | comma-level | ZT | Rapid synthesis and enhanced thermoelectric properties of Ba8Cu6Ge8xSi40−8x (x = 0, 1, 2, 3) alloys prepared using high-temperature, high-pressure method | Elsevier | 2016 | no
10525 | ['Ba8Ga16Ge30'] | Ba8Ga16Ge30 | ZT | ZT |  | [900.0] | 900 | Kelvin^(1.0) | [900.0] | [1.35] | 1.35 |  |  |  | (The highest ZT of 1.35 at 900 K was reported in the n-type single crystal clathrate Ba8Ga16Ge30) FROM: The highest ZT of 1.35 at 900 K was reported in the n-type single crystal clathrate Ba8Ga16Ge30, which indicates that the competitive ZT value of Ge-based clathrates has been reached. | 10.1016-j.jallcom.2016.04.210.xml |  |  |  |  | comma-level | highest ZT | Rapid synthesis and enhanced thermoelectric properties of Ba8Cu6Ge8xSi40−8x (x = 0, 1, 2, 3) alloys prepared using high-temperature, high-pressure method | Elsevier | 2016 | no
10526 | ['Ba8Cu6Ge24Si16'] | Ba8Cu6Ge24Si16 | ZT | ZT |  | [673.0] | 673 | Kelvin^(1.0) | [673.0] | [0.42] | 0.42 |  |  |  | (The maximum ZT value of 0.42 was obtained for Ba8Cu6Ge24Si16 at 673 K) FROM: The maximum ZT value of 0.42 was obtained for Ba8Cu6Ge24Si16 at 673 K, which should be attributed to both the enhanced power factor and the relatively low thermal conductivity. | 10.1016-j.jallcom.2016.04.210.xml |  |  |  |  | comma-level | maximum ZT | Rapid synthesis and enhanced thermoelectric properties of Ba8Cu6Ge8xSi40−8x (x = 0, 1, 2, 3) alloys prepared using high-temperature, high-pressure method | Elsevier | 2016 | no
10527 | ['Ba8Cu6Ge24Si16'] | Ba8Cu6Ge24Si16 | ZT | ZT |  | [673.0] | 673 | Kelvin^(1.0) | [673.0] | [0.42] | 0.42 |  |  |  | (The Ba8Cu6Ge24Si16 sample showed a maximum ZT value of 0.42 for a multi-doped sample at a temperature of 673 K.) FROM: The Ba8Cu6Ge24Si16 sample showed a maximum ZT value of 0.42 for a multi-doped sample at a temperature of 673 K. | 10.1016-j.jallcom.2016.04.210.xml |  |  |  |  | comma-level | maximum ZT | Rapid synthesis and enhanced thermoelectric properties of Ba8Cu6Ge8xSi40−8x (x = 0, 1, 2, 3) alloys prepared using high-temperature, high-pressure method | Elsevier | 2016 | no
10528 | ['Ba0.08La0.05Yb0.04Co4Sb12'] | Ba0.08La0.05Yb0.04Co4Sb12 | ZT | ZT |  | [835.0] | 835 | Kelvin^(1.0) | [835.0] | [1.7] | 1.7 |  |  |  | ({ figure of merit at 835 K }: those of other commercial TE compounds (filled skutterudite Ba0.08La0.05Yb0.04Co4Sb12: ZT ~1.7 @ 835 K) FROM: Owing to these advantages, research has focused on enhancing the TE conversion efficiency (TE figure of merit, ZT = σS2T/κtot, where σ is the electrical conductivity, S is the Seebeck coefficient, T is the absolute temperature, and κtot is the total thermal conductivity) of Mg2Si-based compounds, and the maximum ZT value attained was 1.2 at 700 K [], which is comparable to those of other commercial TE compounds (filled skutterudite Ba0.08La0.05Yb0.04Co4Sb12: ZT ~1.7 @ 835 K, half-Heusler Hf0.75Zr0.25NiSn0.99Sb0.01: ZT ~1.0 @ 873 K) [,]. | 10.1016-j.scriptamat.2018.11.052.xml |  |  |  |  | comma-level | figure of merit | Improved trade-off between thermoelectric performance and mechanical reliability of Mg2Si by hybridization of few-layered reduced graphene oxides | Elsevier | 2019 | no
10529 | ['Hf0.75Zr0.25NiSn0.99Sb0.01'] | Hf0.75Zr0.25NiSn0.99Sb0.01 | ZT | ZT |  | [835.0] | 835 | Kelvin^(1.0) | [835.0] | [1.0] | 1 |  |  |  | ({ figure of merit at 835 K }: half-Heusler Hf0.75Zr0.25NiSn0.99Sb0.01: ZT ~1.0 @ 873 K) [) FROM: Owing to these advantages, research has focused on enhancing the TE conversion efficiency (TE figure of merit, ZT = σS2T/κtot, where σ is the electrical conductivity, S is the Seebeck coefficient, T is the absolute temperature, and κtot is the total thermal conductivity) of Mg2Si-based compounds, and the maximum ZT value attained was 1.2 at 700 K [], which is comparable to those of other commercial TE compounds (filled skutterudite Ba0.08La0.05Yb0.04Co4Sb12: ZT ~1.7 @ 835 K, half-Heusler Hf0.75Zr0.25NiSn0.99Sb0.01: ZT ~1.0 @ 873 K) [,]. | 10.1016-j.scriptamat.2018.11.052.xml |  |  |  |  | comma-level | figure of merit | Improved trade-off between thermoelectric performance and mechanical reliability of Mg2Si by hybridization of few-layered reduced graphene oxides | Elsevier | 2019 | no
10530 | ['Mg2Si-based'] | Mg2Si-based | ZT | ZT |  | [873.0] | 873 | Kelvin^(1.0) | [873.0] | [1.88] | 1.88 |  |  |  | (We developed Mg2Si-based thermoelectric nanocomposites with enhanced fracture toughness (~1.88 MPa m1/2) and a high ZT of 0.6 at 873 K by the introduction of 3 vol.% few-layered rGO (~5 nm in thickness).) FROM: We developed Mg2Si-based thermoelectric nanocomposites with enhanced fracture toughness (~1.88 MPa m1/2) and a high ZT of 0.6 at 873 K by the introduction of 3 vol.% few-layered rGO (~5 nm in thickness). | 10.1016-j.scriptamat.2018.11.052.xml |  |  |  |  | comma-level | ZT | Improved trade-off between thermoelectric performance and mechanical reliability of Mg2Si by hybridization of few-layered reduced graphene oxides | Elsevier | 2019 | no
10531 | ['TiS2'] | TiS2 | ZT | ZT |  | [573.0] | 573 | Kelvin^(1.0) | [573.0] | [0.3] | 0.3 |  |  |  | ({ figures of merit }: that of TiS2, ZT reaching 0.30 at 573 K for CoxTiS2 with 0.04 ≤ x ≤ 0.08.) FROM: This, together with a reduction in the overall thermal conductivity leads to thermoelectric figures of merit that are 25% higher than that of TiS2, ZT reaching 0.30 at 573 K for CoxTiS2 with 0.04 ≤ x ≤ 0.08. | 10.1039-c5tc04217h.html |  |  |  |  | comma-level | figures of merit | The impact of charge transfer and structural disorder on the thermoelectric properties of cobalt intercalated TiS2 | RSC | 2016 | yes
10532 | ['TiS2'] | TiS2 | ZT | ZT |  | [573.0] | 573 | Kelvin^(1.0) | [573.0] | [0.3] | 0.3 |  |  |  | ({ figure of merit }: that of the binary TiS2, reaching values of ZT = 0.30 at 573 K.) FROM: The figure of merit at these levels of cobalt incorporation is ca. 25% higher than that of the binary TiS2, reaching values of ZT = 0.30 at 573 K. | 10.1039-c5tc04217h.html |  |  |  |  | comma-level | figure of merit | The impact of charge transfer and structural disorder on the thermoelectric properties of cobalt intercalated TiS2 | RSC | 2016 | yes
10533 | ['TiS2'] | TiS2 | ZT | ZT |  | [573.0] | 573 | Kelvin^(1.0) | [573.0] | [0.04] | 0.04 |  |  |  | (Whilst all samples with low levels of intercalation (x ≤ 0.08) show an enhancement over the temperature range investigated, the best performance is achieved for materials with compositions in the range 0.04 ≤ x ≤ 0.08, that exhibit ZT = 0.3 at 573 K in the in-plane direction, a 25% increase over the maximum value of that for TiS2 at the same temperature.) FROM: Whilst all samples with low levels of intercalation (x ≤ 0.08) show an enhancement over the temperature range investigated, the best performance is achieved for materials with compositions in the range 0.04 ≤ x ≤ 0.08, that exhibit ZT = 0.3 at 573 K in the in-plane direction, a 25% increase over the maximum value of that for TiS2 at the same temperature. | 10.1039-c5tc04217h.html |  |  | in-plane direction |  | comma-level | ZT | The impact of charge transfer and structural disorder on the thermoelectric properties of cobalt intercalated TiS2 | RSC | 2016 | yes
10534 | ['TiS2'] | TiS2 | ZT | ZT |  | [573.0] | 573 | Kelvin^(1.0) | [573.0] | [0.3] | 0.3 |  |  |  | (The changes induced by incorporation of low levels of cobalt increases the figure of merit by ca. 25% over that of TiS2, with ZT reaching a maximum ZT = 0.3 for CoxTiS2 (0.04 ≤ x ≤ 0.08) at 573 K.) FROM: The changes induced by incorporation of low levels of cobalt increases the figure of merit by ca. 25% over that of TiS2, with ZT reaching a maximum ZT = 0.3 for CoxTiS2 (0.04 ≤ x ≤ 0.08) at 573 K. | 10.1039-c5tc04217h.html |  |  |  |  | comma-level | figure of merit | The impact of charge transfer and structural disorder on the thermoelectric properties of cobalt intercalated TiS2 | RSC | 2016 | yes
10535 | ['Cu4Mo6S8'] | Cu4Mo6S8 | ZT | ZT |  | [950.0] | 950 | Kelvin^(1.0) | [950.0] | [0.4] | 0.4 |  |  |  | ( this level of performance is achieved at considerably higher temperatures with ZT ≥ 0.4 at 950 K for Cu4Mo6S8 and LaGd1.02S3) FROM: Whilst higher ZT values have been reported for n-type sulphides, this level of performance is achieved at considerably higher temperatures with ZT ≥ 0.4 at 950 K for Cu4Mo6S8 and LaGd1.02S3, and ZT ≥ 1 for doped-Bi2S3 at 923 K. | 10.1039-c5tc04217h.html |  | higher temperatures |  |  | comma-level | ZT | The impact of charge transfer and structural disorder on the thermoelectric properties of cobalt intercalated TiS2 | RSC | 2016 | yes
10536 | ['Bi2Te3nanosheets'] | Bi2Te3nanosheets | ZT | ZT |  | [498.0] | 498 | Kelvin^(1.0) | [225.0] | [0.86] | 0.86 |  |  |  | ( a maximum thermoelectric figure-of-merit (ZT) of 0.86 is obtained for Bi2Te3nanosheets at 225 °C.) FROM: TE measurements show that the electrical conductivity can be enhanced significantly by using Bi2Te3nanosheets, and as a result, a maximum thermoelectric figure-of-merit (ZT) of 0.86 is obtained for Bi2Te3nanosheets at 225 °C. | 10.1039-c3tc31241k.html |  |  |  |  | comma-level | ZT | Aqueous solution synthesis of (Sb, Bi)2(Te, Se)3nanocrystals with controllable composition and morphology | RSC | 2013 | no
10537 | ['Bi2Te3nanosheets'] | Bi2Te3nanosheets | ZT | ZT |  | [498.0] | 498 | Kelvin^(1.0) | [225.0] | [0.86] | 0.86 |  |  |  | ( the Bi2Te3nanosheets show the highest ZT value (0.86) at 225 °C among all the samples because of their high electrical conductivity although the Seebeck coefficient is relatively low.) FROM: As a result, the Bi2Te3nanosheets show the highest ZT value (0.86) at 225 °C among all the samples because of their high electrical conductivity although the Seebeck coefficient is relatively low. | 10.1039-c3tc31241k.html |  |  |  |  | comma-level | highest ZT | Aqueous solution synthesis of (Sb, Bi)2(Te, Se)3nanocrystals with controllable composition and morphology | RSC | 2013 | no
10538 | ['Bi2Se3'] | Bi2Se3 | ZT | ZT |  | [295] | 295 | Kelvin^(1.0) |  | [1.0] | 1 |  | In addition |  | (In addition, Bi2Se3 and Bi2Te3 have been known for decades as the best established thermoelectric materials working at room temperature, possessing a significantly high thermoelectric figure of merit (ZT), with values of nearly 1 at room temperature.) FROM: In addition, Bi2Se3 and Bi2Te3 have been known for decades as the best established thermoelectric materials working at room temperature, possessing a significantly high thermoelectric figure of merit (ZT), with values of nearly 1 at room temperature. | 10.1039-d0cp00729c.html |  |  |  |  | comma-level | figure of merit | Monolayer Bi2Se3−xTex: novel two-dimensional semiconductors with excellent stability and high electron mobility | RSC | 2020 | no
10539 | ['Bi2Te3 based bulk materials'] | Bi2Te3 based bulk materials | ZT | ZT |  | [300.0] | 300 | Kelvin^(1.0) | [300.0] | [1.0] | 1 |  |  |  | ( Bi2Te3 based bulk materials are the best choice due to their high thermoelectric figure of merit ZT = (S2σ/λ) T ≈ 1 at T = 300 K) FROM: For thermoelectric application at room temperature, Bi2Te3 based bulk materials are the best choice due to their high thermoelectric figure of merit ZT = (S2σ/λ) T ≈ 1 at T = 300 K, which is calculated from the thermopower (S≈ ± 200 μV/K), the electrical conductivity (σ ≈ 1000 S cm−1), and the thermal conductivity (λ ≈ xx W m−1 K−1) . | 10.1016-j.jallcom.2012.01.108.xml |  |  |  |  | comma-level | figure of merit | Room-temperature MBE deposition, thermoelectric properties, and advanced structural characterization of binary Bi2Te3 and Sb2Te3 thin films | Elsevier | 2012 | no
10540 | ['n-type Bi95Sb5'] | n-type Bi95Sb5 | ZT | ZT |  | [100.0] | 100 | Kelvin^(1.0) | [100.0] | [0.7] | 0.7 |  |  |  | (To date, the most promising cryogenic thermoelectric material, n-type Bi95Sb5 doped with a resonant level, potassium, which has been developed by Heremans and co-workers , has been shown to yield ZT ∼ 0.7 at 100 K.) FROM: To date, the most promising cryogenic thermoelectric material, n-type Bi95Sb5 doped with a resonant level, potassium, which has been developed by Heremans and co-workers , has been shown to yield ZT ∼ 0.7 at 100 K. | 10.1016-j.ijheatmasstransfer.2013.03.018.xml |  |  |  |  | comma-level | ZT | Computational study of transverse Peltier coolers for low temperature applications | Elsevier | 2013 | no
10541 | ['Bi86Sb14'] | Bi86Sb14 | ZT | ZT |  | [100.0] | 100 | Kelvin^(1.0) | [100.0] | [0.15] | 0.15 |  |  |  | (In contrast, the best p-type material, Bi86Sb14, yields ZT ∼ 0.15 at 100 K .) FROM: In contrast, the best p-type material, Bi86Sb14, yields ZT ∼ 0.15 at 100 K . | 10.1016-j.ijheatmasstransfer.2013.03.018.xml |  |  |  |  | comma-level | ZT | Computational study of transverse Peltier coolers for low temperature applications | Elsevier | 2013 | no
10542 | ['La and Nb co-doped polycrystalline SrTiO3'] | La and Nb co-doped polycrystalline SrTiO3 | ZT | ZT |  | [973.0] | 973 | Kelvin^(1.0) | [973.0] | [0.41] | 0.41 |  |  |  | ({ highest ZT }: for La and Nb co-doped polycrystalline SrTiO3 Lu et al. [] reported a ZT value of 0.41 at 973 K.) FROM: A wide variety of perovskite oxides have been investigated as n-type thermoelectrics, with donor doped SrTiO3 and CaMnO3 exhibiting some the highest ZT values; for La and Nb co-doped polycrystalline SrTiO3 Lu et al. [] reported a ZT value of 0.41 at 973 K. | 10.1016-j.jeurceramsoc.2020.07.021.xml |  |  |  |  | comma-level | highest ZT | The effect of nano-twins on the thermoelectric properties of Ga2O3(ZnO)m (m = 9, 11, 13 and 15) homologous compounds | Elsevier | 2020 | no
10543 | ['Bi2Sr2Co2Ox'] | Bi2Sr2Co2Ox | ZT | ZT |  | [973.0] | 973 | Kelvin^(1.0) | [973.0] | [1.1] | 1.1 |  |  |  | ({ figure of merit }: of approximately 1.1 for Bi2Sr2Co2Ox [] whiskers at 973 K in air.) FROM: Such work was boosted by the finding of the large figure of merit, of approximately 1.1 for Bi2Sr2Co2Ox [] whiskers at 973 K in air. | 10.1016-j.jeurceramsoc.2020.07.021.xml |  |  |  |  | comma-level | figure of merit | The effect of nano-twins on the thermoelectric properties of Ga2O3(ZnO)m (m = 9, 11, 13 and 15) homologous compounds | Elsevier | 2020 | no
10544 | ['yttrium-substituted In2O3(ZnO)5'] | yttrium-substituted In2O3(ZnO)5 | ZT | ZT |  | [1073.0] | 1073 | Kelvin^(1.0) | [1073.0] | [0.33] | 0.33 |  |  |  | (Thermoelectric Figure of Merit values as high as 0.33 at 1073 K have been reported for highly textured, yttrium-substituted In2O3(ZnO)5, although the textured samples exhibited relatively low density [].) FROM: Thermoelectric Figure of Merit values as high as 0.33 at 1073 K have been reported for highly textured, yttrium-substituted In2O3(ZnO)5, although the textured samples exhibited relatively low density []. | 10.1016-j.jeurceramsoc.2020.07.021.xml |  |  |  |  | comma-level | Figure of Merit | The effect of nano-twins on the thermoelectric properties of Ga2O3(ZnO)m (m = 9, 11, 13 and 15) homologous compounds | Elsevier | 2020 | no
10545 | ['In2O3(ZnO)5 compound'] | In2O3(ZnO)5 compound | ZT | ZT |  | [1073.0] | 1073 | Kelvin^(1.0) | [1073.0] | [0.33] | 0.33 |  |  |  | ( the high figure of merit of the In2O3(ZnO)5 compound (0.33 at 1073 K) []) FROM: Among the ZnO homologous families, the high figure of merit of the In2O3(ZnO)5 compound (0.33 at 1073 K) [], spurred the interest in these layered compounds, prompting efforts to try to increase ZT and to find more earth abundant materials crystallising in highly anisotropic crystal structures. | 10.1016-j.jeurceramsoc.2020.07.021.xml |  |  |  |  | comma-level | figure of merit | The effect of nano-twins on the thermoelectric properties of Ga2O3(ZnO)m (m = 9, 11, 13 and 15) homologous compounds | Elsevier | 2020 | no
10546 | ['Ga2O3(ZnO)m compounds'] | Ga2O3(ZnO)m compounds | ZT | ZT |  | [900.0] | 900 | Kelvin^(1.0) | [900.0] | [0.04, 0.05] | 0.045 |  |  |  | (The thermoelectric figure of merit ZT of the Ga2O3(ZnO)m compounds was between 0.04 and 0.05 at 900 K.) FROM: The thermoelectric figure of merit ZT of the Ga2O3(ZnO)m compounds was between 0.04 and 0.05 at 900 K. | 10.1016-j.jeurceramsoc.2020.07.021.xml |  |  |  |  | comma-level | figure of merit | The effect of nano-twins on the thermoelectric properties of Ga2O3(ZnO)m (m = 9, 11, 13 and 15) homologous compounds | Elsevier | 2020 | no
10547 | ['Bi2Te3 / PEDOT'] | Bi2Te3 / PEDOT | ZT | ZT |  | [295] | 295 | Kelvin^(1.0) |  | [0.58] | 0.58 |  |  |  | ( Wang et al. [] reported a Bi2Te3/PEDOT flexible hybrid film with a high PF of xx μW m−1 K−2 and ZT~0.58 at RT ) FROM: For instance, Wang et al. [] reported a Bi2Te3/PEDOT flexible hybrid film with a high PF of xx μW m−1 K−2 and ZT~0.58 at RT , which is the highest value reported for inorganic/CP TE nanocomposites to the best of our knowledge. | 10.1016-j.mtphys.2020.100223.xml |  |  |  |  | comma-level | ZT | Ultrahigh performance PEDOT/Ag2Se/CuAgSe composite film for wearable thermoelectric power generators | Elsevier | 2020 | no
10548 | ['Bi2Te3 nanosheets'] | Bi2Te3 nanosheets | ZT | ZT |  | [295] | 295 | Kelvin^(1.0) | [300.0] | [0.89] | 0.89 |  |  |  | (For example, Jin et al. [] deposited Bi2Te3 nanosheets on a free-standing single-walled carbon nanotube frame by a magnetron sputtering technique, and the flexible composite film shows a maximum PF of xx μW m−1 K−2 and a ZT of ~0.89 at 300 K, that is, RT.) FROM: For example, Jin et al. [] deposited Bi2Te3 nanosheets on a free-standing single-walled carbon nanotube frame by a magnetron sputtering technique, and the flexible composite film shows a maximum PF of xx μW m−1 K−2 and a ZT of ~0.89 at 300 K, that is, RT. | 10.1016-j.mtphys.2020.100223.xml |  | deposited |  |  | comma-level | ZT | Ultrahigh performance PEDOT/Ag2Se/CuAgSe composite film for wearable thermoelectric power generators | Elsevier | 2020 | no
10549 | ['CuAgSe composite film'] | CuAgSe composite film | ZT | ZT |  | [300.0] | 300 | Kelvin^(1.0) | [300.0] | [0.6] | 0.6 |  |  |  | ( the ZT value of our PC-Ag2Se/CuAgSe composite film is estimated to be 0.6 < ZT < 1.05 at 300 K.) FROM: Finally, the ZT value of our PC-Ag2Se/CuAgSe composite film is estimated to be 0.6 < ZT < 1.05 at 300 K. | 10.1016-j.mtphys.2020.100223.xml |  |  |  |  | comma-level | ZT | Ultrahigh performance PEDOT/Ag2Se/CuAgSe composite film for wearable thermoelectric power generators | Elsevier | 2020 | no
10550 | ['Ag2Se / CuAgSe'] | Ag2Se / CuAgSe | ZT | ZT |  | [300.0] | 300 | Kelvin^(1.0) | [300.0] | [0.6, 1.05] | 0.825 |  |  |  | (Because of the in situ introduced PEDOT, there exist a synergistic effect of the organic PEDOT and inorganic Ag2Se/CuAgSe phase and the carrier-filtering effect at the PEDOT/Ag2Se, PEDOT/CuAgSe and Ag2Se/CuAgSe heterointerfaces, the composite film not only shows an ultrahigh PF of xx μW m−1 K−2 but also possesses a low thermal conductivity, hence, with high ZT value of 0.6–1.05 at 300 K.) FROM: Because of the in situ introduced PEDOT, there exist a synergistic effect of the organic PEDOT and inorganic Ag2Se/CuAgSe phase and the carrier-filtering effect at the PEDOT/Ag2Se, PEDOT/CuAgSe and Ag2Se/CuAgSe heterointerfaces, the composite film not only shows an ultrahigh PF of xx μW m−1 K−2 but also possesses a low thermal conductivity, hence, with high ZT value of 0.6–1.05 at 300 K. | 10.1016-j.mtphys.2020.100223.xml |  |  |  |  | comma-level | ZT | Ultrahigh performance PEDOT/Ag2Se/CuAgSe composite film for wearable thermoelectric power generators | Elsevier | 2020 | no
10551 | ['Bi2Te3 / Sb2Te3 superlattices'] | Bi2Te3 / Sb2Te3 superlattices | ZT | ZT |  | [300.0] | 300 | Kelvin^(1.0) | [300.0] | [2.4] | 2.4 |  |  |  | ( Bi2Te3/Sb2Te3 superlattices have an extraordinary ZT of 2.4 at 300 K .) FROM: For instance, Bi2Te3/Sb2Te3 superlattices have an extraordinary ZT of 2.4 at 300 K . | 10.1016-j.vacuum.2017.04.015.xml |  |  |  |  | comma-level | ZT | Recent advances in oxide thermoelectric materials and modules | Elsevier | 2017 | no
10552 | ['single crystal Ca3Co4O9'] | single crystal Ca3Co4O9 | ZT | ZT |  | [973.0] | 973 | Kelvin^(1.0) | [973.0] | [0.87] | 0.87 |  |  |  | ( M. Shikano et al. reported a high ZT of 0.87 at 973 K for single crystal Ca3Co4O9 grown by flux technique .) FROM: In 2003, M. Shikano et al. reported a high ZT of 0.87 at 973 K for single crystal Ca3Co4O9 grown by flux technique . | 10.1016-j.vacuum.2017.04.015.xml |  |  |  |  | comma-level | ZT | Recent advances in oxide thermoelectric materials and modules | Elsevier | 2017 | no
10553 | ['single crystal Ca3Co4O9'] | single crystal Ca3Co4O9 | ZT | ZT |  | [973.0] | 973 | Kelvin^(1.0) | [973.0] | [0.9] | 0.9 |  |  |  | (Later, Bi-substituted single crystal Ca3Co4O9 was reported by M. Mikami et al. showing the structural stress released and moderated misfit layers by the Bi which simultaneously increased the thermal and electrical conductivity, leading to a slight improvement of ZT∼ 0.90 at 973 K .) FROM: Later, Bi-substituted single crystal Ca3Co4O9 was reported by M. Mikami et al. showing the structural stress released and moderated misfit layers by the Bi which simultaneously increased the thermal and electrical conductivity, leading to a slight improvement of ZT∼ 0.90 at 973 K . | 10.1016-j.vacuum.2017.04.015.xml |  |  |  |  | comma-level | ZT | Recent advances in oxide thermoelectric materials and modules | Elsevier | 2017 | no
10554 | ['Ca3Co3·9Na0·1O9'] | Ca3Co3·9Na0·1O9 | ZT | ZT |  | [295] | 295 | Kelvin^(1.0) |  | [0.0117] | 0.0117 |  |  |  | (The ZT value of Ca3Co3·9Na0·1O9 reached 0.0117 at room temperature) FROM: The ZT value of Ca3Co3·9Na0·1O9 reached 0.0117 at room temperature, which was X times higher than that of undoped samples. | 10.1016-j.vacuum.2017.04.015.xml |  |  |  |  | comma-level | ZT | Recent advances in oxide thermoelectric materials and modules | Elsevier | 2017 | no
10555 | ['Cd-substituted Ca3Co4O9'] | Cd-substituted Ca3Co4O9 | ZT | ZT |  | [1000.0] | 1000 | Kelvin^(1.0) | [1000.0] | [0.35] | 0.35 |  |  |  | (The highest ZT they found for the Cd-substituted Ca3Co4O9 was 0.35 at 1000 K ) FROM: The highest ZT they found for the Cd-substituted Ca3Co4O9 was 0.35 at 1000 K compared to a ZT of only 0.15 for the undoped sample at the same temperature. | 10.1016-j.vacuum.2017.04.015.xml |  |  |  |  | comma-level | highest ZT | Recent advances in oxide thermoelectric materials and modules | Elsevier | 2017 | no
10556 | ['Fe-substituted Ca3Co4O9'] | Fe-substituted Ca3Co4O9 | ZT | ZT |  | [1000.0] | 1000 | Kelvin^(1.0) | [1000.0] | [0.4] | 0.4 |  |  |  | (Fe-substituted Ca3Co4O9 samples were observed to have the highest ZT of 0.4 at 1000 K as shown in) FROM: Fe-substituted Ca3Co4O9 samples were observed to have the highest ZT of 0.4 at 1000 K as shown in | 10.1016-j.vacuum.2017.04.015.xml |  |  |  |  | comma-level | highest ZT | Recent advances in oxide thermoelectric materials and modules | Elsevier | 2017 | no
10557 | ['doped Ca3Co4O9'] | doped Ca3Co4O9 | ZT | ZT |  | [1118.0] | 1118 | Kelvin^(1.0) | [1118.0] | [0.61] | 0.61 |  |  |  | (So far, among all doubly doped Ca3Co4O9 samples, Ca2·8Ag0.05Lu0.15Co4O9 has shown the highest ZT of 0.61 at 1118 K .) FROM: So far, among all doubly doped Ca3Co4O9 samples, Ca2·8Ag0.05Lu0.15Co4O9 has shown the highest ZT of 0.61 at 1118 K . | 10.1016-j.vacuum.2017.04.015.xml |  |  |  |  | comma-level | highest ZT | Recent advances in oxide thermoelectric materials and modules | Elsevier | 2017 | no
10558 | ['La-doped SrTiO3 single crystal'] | La-doped SrTiO3 single crystal | ZT | ZT |  | [1073.0] | 1073 | Kelvin^(1.0) | [1073.0] | [0.27] | 0.27 |  |  |  | (They reported a maximum ZT of 0.27 at 1073 K for the heavily La-doped SrTiO3 single crystal (n = 8.4 × 1020 cm−3).) FROM: They reported a maximum ZT of 0.27 at 1073 K for the heavily La-doped SrTiO3 single crystal (n = 8.4 × 1020 cm−3). | 10.1016-j.vacuum.2017.04.015.xml |  |  |  |  | comma-level | maximum ZT | Recent advances in oxide thermoelectric materials and modules | Elsevier | 2017 | no
10559 | ['Nb-doped SrTiO3 single crystals'] | Nb-doped SrTiO3 single crystals | ZT | ZT |  | [295] | 295 | Kelvin^(1.0) |  | [0.1] | 0.1 |  |  |  | ( the ZT of La- and Nb-doped SrTiO3 single crystals are less than 0.1 at room temperature .) FROM: As seen in , the ZT of La- and Nb-doped SrTiO3 single crystals are less than 0.1 at room temperature . | 10.1016-j.vacuum.2017.04.015.xml |  |  |  |  | comma-level | ZT | Recent advances in oxide thermoelectric materials and modules | Elsevier | 2017 | no
10560 | ['Nb-doped polycrystalline SrTiO3'] | Nb-doped polycrystalline SrTiO3 | ZT | ZT |  | [900.0] | 900 | Kelvin^(1.0) | [900.0] | [0.33] | 0.33 |  |  |  | ( their research on Nb-doped polycrystalline SrTiO3 coated with surface modified nano-sized titania (TiO2) showed a high ZT of 0.33 at 900 K .) FROM: Recently, their research on Nb-doped polycrystalline SrTiO3 coated with surface modified nano-sized titania (TiO2) showed a high ZT of 0.33 at 900 K . | 10.1016-j.vacuum.2017.04.015.xml |  |  |  |  | comma-level | ZT | Recent advances in oxide thermoelectric materials and modules | Elsevier | 2017 | no
10561 | ['Sr0.85Pr0.15TiO3'] | Sr0.85Pr0.15TiO3 | ZT | ZT |  | [773.0] | 773 | Kelvin^(1.0) | [773.0] | [0.35] | 0.35 |  |  |  | ( a high ZT of 0.35 was obtained for the sample Sr0.85Pr0.15TiO3 at 773 K.) FROM: Along with the increase in power factor, a high ZT of 0.35 was obtained for the sample Sr0.85Pr0.15TiO3 at 773 K. | 10.1016-j.vacuum.2017.04.015.xml |  |  |  |  | comma-level | ZT | Recent advances in oxide thermoelectric materials and modules | Elsevier | 2017 | no
10562 | ['Al-doped ZnO bulk'] | Al-doped ZnO bulk | ZT | ZT |  | [1273.0] | 1273 | Kelvin^(1.0) | [1273.0] | [0.3] | 0.3 |  |  |  | (Tsubota et al. reported a noticeable improvement of ZT (∼0.30 at 1273 K) in Al-doped ZnO bulk samples .) FROM: Tsubota et al. reported a noticeable improvement of ZT (∼0.30 at 1273 K) in Al-doped ZnO bulk samples . | 10.1016-j.vacuum.2017.04.015.xml |  |  |  |  | comma-level | ZT | Recent advances in oxide thermoelectric materials and modules | Elsevier | 2017 | no
10563 | ['multi-doped ZnO'] | multi-doped ZnO | ZT | ZT |  | [973.0] | 973 | Kelvin^(1.0) | [973.0] | [0.09] | 0.09 |  |  |  | (The highest ZT reported in multi-doped ZnO is 0.09 at 973 K .) FROM: The highest ZT reported in multi-doped ZnO is 0.09 at 973 K . | 10.1016-j.vacuum.2017.04.015.xml |  |  |  |  | comma-level | highest ZT | Recent advances in oxide thermoelectric materials and modules | Elsevier | 2017 | no
10564 | ['amorphous ZnO'] | amorphous ZnO | ZT | ZT |  | [600.0] | 600 | Kelvin^(1.0) | [600.0] | [0.2] | 0.2 |  |  |  | (The ZT of amorphous ZnO was calculated to be above 0.2 at 600 K. Tang et al. made Zn4Sb2·94In0.06/1 wt% ZnO composites observing a remarkably high ZT of 1.16 at 700 K .) FROM: The ZT of amorphous ZnO was calculated to be above 0.2 at 600 K. Tang et al. made Zn4Sb2·94In0.06/1 wt% ZnO composites observing a remarkably high ZT of 1.16 at 700 K . | 10.1016-j.vacuum.2017.04.015.xml |  |  |  |  | comma-level | ZT | Recent advances in oxide thermoelectric materials and modules | Elsevier | 2017 | no
10565 | ['Al-doped ZnO thin films'] | Al-doped ZnO thin films | ZT | ZT |  | [295] | 295 | Kelvin^(1.0) |  | [0.1] | 0.1 |  |  |  | (Loureiro et al. reported significant improvement in ZT of Al-doped ZnO thin films up to a value of 0.1 at room temperature .) FROM: Loureiro et al. reported significant improvement in ZT of Al-doped ZnO thin films up to a value of 0.1 at room temperature . | 10.1016-j.vacuum.2017.04.015.xml |  |  |  |  | comma-level | ZT | Recent advances in oxide thermoelectric materials and modules | Elsevier | 2017 | no
10566 | ['Al-doped ZnO nanocomposites'] | Al-doped ZnO nanocomposites | ZT | ZT |  | [1000.0] | 1000 | Kelvin^(1.0) | [1000.0] | [0.44] | 0.44 |  |  |  | ( a highest ZT of 0.44 at 1000 K has been achieved in Al-doped ZnO nanocomposites prepared by Jood et al. .) FROM: As of yet, a highest ZT of 0.44 at 1000 K has been achieved in Al-doped ZnO nanocomposites prepared by Jood et al. . | 10.1016-j.vacuum.2017.04.015.xml |  |  |  |  | comma-level | highest ZT | Recent advances in oxide thermoelectric materials and modules | Elsevier | 2017 | no
10567 | ['Yb-doped CaMnO3'] | Yb-doped CaMnO3 | ZT | ZT |  | [1000.0] | 1000 | Kelvin^(1.0) | [1000.0] | [0.16] | 0.16 |  |  |  | ( Yb-doped CaMnO3 has been reported to show the highest ZT which is around 0.16 at 1000 K .) FROM: Among all rare-earth element-doped CaMnO3 materials, Yb-doped CaMnO3 has been reported to show the highest ZT which is around 0.16 at 1000 K . | 10.1016-j.vacuum.2017.04.015.xml |  |  |  |  | comma-level | highest ZT | Recent advances in oxide thermoelectric materials and modules | Elsevier | 2017 | no
10568 | ['CaMnO3'] | CaMnO3 | ZT | ZT |  | [973.0] | 973 | Kelvin^(1.0) | [973.0] | [0.25] | 0.25 |  |  |  | (A high ZT of 0.25 at 973 K was found for the relatively low concentration (3%) Bi-substituted CaMnO3.) FROM: A high ZT of 0.25 at 973 K was found for the relatively low concentration (3%) Bi-substituted CaMnO3. | 10.1016-j.vacuum.2017.04.015.xml |  |  |  |  | comma-level | ZT | Recent advances in oxide thermoelectric materials and modules | Elsevier | 2017 | no
10569 | ['CaMn0·96W0·04O3-δ'] | CaMn0·96W0·04O3-δ | ZT | ZT |  | [1225.0] | 1225 | Kelvin^(1.0) | [1225.0] | [0.25] | 0.25 |  |  |  | (A maximum ZT value of 0.25 at 1225 K was achieved for the W-doped sample, CaMn0·96W0·04O3-δ.) FROM: A maximum ZT value of 0.25 at 1225 K was achieved for the W-doped sample, CaMn0·96W0·04O3-δ. | 10.1016-j.vacuum.2017.04.015.xml |  |  |  |  | comma-level | maximum ZT | Recent advances in oxide thermoelectric materials and modules | Elsevier | 2017 | no
10570 | ['n-type SnS'] | n-type SnS | ZT | ZT |  | [750.0] | 750 | Kelvin^(1.0) | [750.0] | [2.21] | 2.21 |  | In addition |  | (In addition, both p- and n-type SnS show thermoelectric anisotropy where the largest ZT is as high as 3.13 with a carrier concentration of 3 × 1019 cm−3 along the a axis for n-type SnS at 750 K, and that of p-type reaches 2.21 with a carrier concentration of 1.2 × 1020 cm−3 at 750 K.) FROM: In addition, both p- and n-type SnS show thermoelectric anisotropy where the largest ZT is as high as 3.13 with a carrier concentration of 3 × 1019 cm−3 along the a axis for n-type SnS at 750 K, and that of p-type reaches 2.21 with a carrier concentration of 1.2 × 1020 cm−3 at 750 K. | 10.1016-j.mtcomm.2020.101167.xml |  |  | a axis |  | comma-level | ZT | The comprehensive first-principle study of the thermoelectric performance of p- and n-type SnS | Elsevier | 2020 | no
10571 | ['SnS0.91Se0.09 crystals'] | SnS0.91Se0.09 crystals | ZT | ZT |  | [873.0] | 873 | Kelvin^(1.0) | [873.0] | [1.6] | 1.6 |  |  |  | ( a peak ZT (ZTmax) of ∼1.6 at 873 K and an average ZT of ∼1.25 at 300–873 K in SnS0.91Se0.09 crystals were obtained.) FROM: As a result, a peak ZT (ZTmax) of ∼1.6 at 873 K and an average ZT of ∼1.25 at 300–873 K in SnS0.91Se0.09 crystals were obtained. | 10.1016-j.mtcomm.2020.101167.xml |  |  |  |  | comma-level | peak ZT | The comprehensive first-principle study of the thermoelectric performance of p- and n-type SnS | Elsevier | 2020 | no
10572 | ['SnS-0.5 % Ag'] | SnS-0.5 % Ag | ZT | ZT |  | [873.0] | 873 | Kelvin^(1.0) | [873.0] | [0.5] | 0.5 |  |  |  | ( Tan et al. [] reported that the κ of SnS-0.5% Ag sample fell below 0.5 W/m K at 873 K while led to a high ZT of 0.6.) FROM: Further, Tan et al. [] reported that the κ of SnS-0.5% Ag sample fell below 0.5 W/m K at 873 K while led to a high ZT of 0.6. | 10.1016-j.mtcomm.2020.101167.xml |  |  |  |  | comma-level | ZT | The comprehensive first-principle study of the thermoelectric performance of p- and n-type SnS | Elsevier | 2020 | no
10573 | ['hole-doped single crystals SnS'] | hole-doped single crystals SnS | ZT | ZT |  | [873.0] | 873 | Kelvin^(1.0) | [873.0] | [0.57] | 0.57 |  |  |  | (Zhao et al. [] released that the ZTmax > 1.0 at 873 K and the device ZT > 0.57 at 300–873 K can be achieved in the hole-doped single crystals SnS.) FROM: Zhao et al. [] released that the ZTmax > 1.0 at 873 K and the device ZT > 0.57 at 300–873 K can be achieved in the hole-doped single crystals SnS. | 10.1016-j.mtcomm.2020.101167.xml |  |  |  |  | comma-level | ZT | The comprehensive first-principle study of the thermoelectric performance of p- and n-type SnS | Elsevier | 2020 | no
10574 | ['Sb2Te3'] | Sb2Te3 | ZT | ZT |  | [295] | 295 | Kelvin^(1.0) |  | [2.4] | 2.4 |  |  |  | ( such as a high quality 2D quantum superlattice with nano-scale films based on p-Bi2Te3/Sb2Te3 having ZT = 2.4 at room temperature) FROM: (1) The use of new physical ideas in nano-scale microstructures, such as a high quality 2D quantum superlattice with nano-scale films based on p-Bi2Te3/Sb2Te3 having ZT = 2.4 at room temperature, obtained by . | 10.1016-j.solener.2005.04.022.xml |  |  |  |  | comma-level | ZT | Thermal-photovoltaic solar hybrid system for efficient solar energy conversion | Elsevier | 2006 | no
10575 | ['PbSeTe'] | PbSeTe | ZT | ZT |  | [295] | 295 | Kelvin^(1.0) |  | [2.0] | 2 |  |  |  | (A nanostructured material with quantum dots (1D structure) based on PbSeTe has the value of ZT = 2.0 at room temperature ().) FROM: A nanostructured material with quantum dots (1D structure) based on PbSeTe has the value of ZT = 2.0 at room temperature (). | 10.1016-j.solener.2005.04.022.xml |  |  |  |  | comma-level | ZT | Thermal-photovoltaic solar hybrid system for efficient solar energy conversion | Elsevier | 2006 | no
10576 | ['Yb0.47Co2.6Fe1.4Sb12'] | Yb0.47Co2.6Fe1.4Sb12 | ZT | ZT |  | [750.0] | 750 | Kelvin^(1.0) | [750.0] | [0.8] | 0.8 |  |  |  | (A maximum ZT value of 0.8 was obtained at 750 K for Yb0.47Co2.6Fe1.4Sb12.) FROM: A maximum ZT value of 0.8 was obtained at 750 K for Yb0.47Co2.6Fe1.4Sb12. | 10.1016-j.jssc.2013.10.009.xml |  |  |  |  | comma-level | maximum ZT | Crystal structure and high temperature transport properties of Yb-filled p-type skutterudites Yb x Co2.5Fe1.5Sb12 | Elsevier | 2014 | no
10577 | ['Yb0.47Co2.6Fe1.4Sb12'] | Yb0.47Co2.6Fe1.4Sb12 | ZT | ZT |  | [750.0] | 750 | Kelvin^(1.0) | [750.0] | [0.8] | 0.8 |  |  |  | (The highest ZT value (=0.8) was obtained at 750 K for Yb0.47Co2.6Fe1.4Sb12.) FROM: The highest ZT value (=0.8) was obtained at 750 K for Yb0.47Co2.6Fe1.4Sb12. | 10.1016-j.jssc.2013.10.009.xml |  |  |  |  | comma-level | highest ZT | Crystal structure and high temperature transport properties of Yb-filled p-type skutterudites Yb x Co2.5Fe1.5Sb12 | Elsevier | 2014 | no
10578 | ['Zn0.98Al0.02O'] | Zn0.98Al0.02O | ZT | ZT |  | [1073.0] | 1073 | Kelvin^(1.0) | [1073.0] | [0.2] | 0.2 |  |  |  | (For the first time, Ohtaki et al. reported that Zn0.98Al0.02O had a promising thermoelectric performance, i.e., the power factor of ∼xx W m−1 K−2 and the ZT of ∼0.2 at 1073 K.) FROM: For the first time, Ohtaki et al. reported that Zn0.98Al0.02O had a promising thermoelectric performance, i.e., the power factor of ∼xx W m−1 K−2 and the ZT of ∼0.2 at 1073 K. | 10.1016-j.jallcom.2006.04.065.xml |  |  |  |  | comma-level | ZT | Effect of TiO2 on high-temperature thermoelectric properties of ZnO | Elsevier | 2007 | no
10579 | ['SnSe compounds'] | SnSe compounds | ZT | ZT |  | [923.0] | 923 | Kelvin^(1.0) | [923.0] | [2.62] | 2.62 |  |  |  | (SnSe compounds consisting of earth-abundant, less expensive and low-toxic elements are considered as one of the most promising thermoelectric materials in the medium temperature range because its single crystal possesses the highest ZT of 2.62 along the crystallographic b-axis at 923 K after the phase transition [,].) FROM: SnSe compounds consisting of earth-abundant, less expensive and low-toxic elements are considered as one of the most promising thermoelectric materials in the medium temperature range because its single crystal possesses the highest ZT of 2.62 along the crystallographic b-axis at 923 K after the phase transition [,]. | 10.1016-j.jallcom.2018.01.178.xml |  |  | crystallographic b-axis |  | comma-level | highest ZT | Enhanced thermoelectric and mechanical properties of Na-doped polycrystalline SnSe thermoelectric materials via CNTs dispersion | Elsevier | 2018 | no
10580 | ['doped SnSe'] | doped SnSe | ZT | ZT |  | [773.0] | 773 | Kelvin^(1.0) | [773.0] | [1.1] | 1.1 |  |  |  | (Chen et al. achieved the maximum ZT value of 1.1 for K-doped SnSe at 773 K along the sample section perpendicular to pressing direction of SPS [].) FROM: Chen et al. achieved the maximum ZT value of 1.1 for K-doped SnSe at 773 K along the sample section perpendicular to pressing direction of SPS []. | 10.1016-j.jallcom.2018.01.178.xml |  | pressing |  |  | comma-level | maximum ZT | Enhanced thermoelectric and mechanical properties of Na-doped polycrystalline SnSe thermoelectric materials via CNTs dispersion | Elsevier | 2018 | no
10581 | ['polycrystalline SnSe-based'] | polycrystalline SnSe-based | ZT | ZT |  | [880.0] | 880 | Kelvin^(1.0) | [880.0] | [1.26] | 1.26 |  | PbTe nanoinclusions |  | (Li et al. achieved a ZT value of 1.26 at 880 K for polycrystalline SnSe-based composite with PbTe nanoinclusions [].) FROM: Li et al. achieved a ZT value of 1.26 at 880 K for polycrystalline SnSe-based composite with PbTe nanoinclusions []. | 10.1016-j.jallcom.2018.01.178.xml |  |  |  |  | comma-level | ZT | Enhanced thermoelectric and mechanical properties of Na-doped polycrystalline SnSe thermoelectric materials via CNTs dispersion | Elsevier | 2018 | no
10582 | ['CNTs-free Na0.015Sn0.985Se'] | CNTs-free Na0.015Sn0.985Se | ZT | ZT |  | [773.0] | 773 | Kelvin^(1.0) | [773.0] | [0.8] | 0.8 |  |  |  | (The CNTs-free Na0.015Sn0.985Se sample possesses a maximum ZT of 0.8 at 773 K.) FROM: The CNTs-free Na0.015Sn0.985Se sample possesses a maximum ZT of 0.8 at 773 K. | 10.1016-j.jallcom.2018.01.178.xml |  |  |  |  | comma-level | maximum ZT | Enhanced thermoelectric and mechanical properties of Na-doped polycrystalline SnSe thermoelectric materials via CNTs dispersion | Elsevier | 2018 | no
10583 | ['CNTs'] | CNTs | ZT | ZT |  | [600.0] | 600 | Kelvin^(1.0) | [600.0] | [0.96] | 0.96 |  |  |  | (Upon the introduced CNTs, the ZT values have little change under 600 K, but show slight increase at elevated temperatures, achieving a maximum ZT of 0.96 at 773 K when 0.25 vol% CNTs is introduced, which is higher) FROM: Upon the introduced CNTs, the ZT values have little change under 600 K, but show slight increase at elevated temperatures, achieving a maximum ZT of 0.96 at 773 K when 0.25 vol% CNTs is introduced, which is higher than the literature values at the same temperature [,,]. | 10.1016-j.jallcom.2018.01.178.xml |  |  |  |  | comma-level | ZT | Enhanced thermoelectric and mechanical properties of Na-doped polycrystalline SnSe thermoelectric materials via CNTs dispersion | Elsevier | 2018 | no
10584 | ['CNTs'] | CNTs | ZT | ZT |  | [773.0] | 773 | Kelvin^(1.0) | [773.0] | [0.96] | 0.96 |  | Na doping |  | (A maximum ZT of 0.96 was obtained at 773 K along the direction perpendicular to the sintering pressing due to both the reduced thermal conductivity through the dispersion of CNTs and the enhanced electrical performances by Na doping.) FROM: A maximum ZT of 0.96 was obtained at 773 K along the direction perpendicular to the sintering pressing due to both the reduced thermal conductivity through the dispersion of CNTs and the enhanced electrical performances by Na doping. | 10.1016-j.jallcom.2018.01.178.xml |  | pressing | perpendicular to the sintering |  | comma-level | maximum ZT | Enhanced thermoelectric and mechanical properties of Na-doped polycrystalline SnSe thermoelectric materials via CNTs dispersion | Elsevier | 2018 | no
10585 | ['(Ge0.8Pb0.2)0.9Mn0.1Te'] | (Ge0.8Pb0.2)0.9Mn0.1Te | ZT | ZT |  | [723.0] | 723 | Kelvin^(1.0) | [723.0] | [1.3] | 1.3 |  |  |  | (The maximum ZT of 1.3 at 723 K was obtained in the alloy (Ge0.8Pb0.2)0.9Mn0.1Te.) FROM: The maximum ZT of 1.3 at 723 K was obtained in the alloy (Ge0.8Pb0.2)0.9Mn0.1Te. | 10.1016-j.jallcom.2014.09.198.xml |  | alloy |  |  | comma-level | maximum ZT | Effects of Mn substitution on the phases and thermoelectric properties of Ge0.8Pb0.2Te alloy | Elsevier | 2015 | no
10586 | ['(Ge0.8Pb0.2)0.9Mn0.1Te'] | (Ge0.8Pb0.2)0.9Mn0.1Te | ZT | ZT |  | [723.0] | 723 | Kelvin^(1.0) | [723.0] | [1.3] | 1.3 |  |  |  | (The maximum ZT of 1.3 was obtained in the sample (Ge0.8Pb0.2)0.9Mn0.1Te at 723 K) FROM: The maximum ZT of 1.3 was obtained in the sample (Ge0.8Pb0.2)0.9Mn0.1Te at 723 K, which is much higher than that of Ge0.8Pb0.2Te alloy. | 10.1016-j.jallcom.2014.09.198.xml |  |  |  |  | comma-level | maximum ZT | Effects of Mn substitution on the phases and thermoelectric properties of Ge0.8Pb0.2Te alloy | Elsevier | 2015 | no
10587 | ['AgPbmSbTe2+m bulk material'] | AgPbmSbTe2+m bulk material | ZT | ZT |  | [800.0] | 800 | Kelvin^(1.0) | [800.0] | [2.2] | 2.2 |  |  |  | (The AgPbmSbTe2+m bulk material showed a high ZT of 2.2 at 800 K due to the distribution of Ag–Sb nanodots in PbTe matrix) FROM: The AgPbmSbTe2+m bulk material showed a high ZT of 2.2 at 800 K due to the distribution of Ag–Sb nanodots in PbTe matrix, which plays a key role in reducing the thermal conductivity . | 10.1016-j.jallcom.2014.09.198.xml |  |  |  |  | comma-level | ZT | Effects of Mn substitution on the phases and thermoelectric properties of Ge0.8Pb0.2Te alloy | Elsevier | 2015 | no
10588 | ['(AgSbTe2)1−x(GeTe)x'] | (AgSbTe2)1−x(GeTe)x | ZT | ZT |  | [700.0] | 700 | Kelvin^(1.0) | [700.0] | [1.36] | 1.36 |  |  |  | (The compound (AgSbTe2)1−x(GeTe)x with x = 0.85 (known as TAGS-85) exhibited a high ZT of 1.36 at 700 K as the result of its extremely low thermal conductivity .) FROM: The compound (AgSbTe2)1−x(GeTe)x with x = 0.85 (known as TAGS-85) exhibited a high ZT of 1.36 at 700 K as the result of its extremely low thermal conductivity . | 10.1016-j.jallcom.2014.09.198.xml |  |  |  | ['x = 0.85'] | comma-level | ZT | Effects of Mn substitution on the phases and thermoelectric properties of Ge0.8Pb0.2Te alloy | Elsevier | 2015 | no
10589 | ['Pb1−xSnxTe–PbS compounds'] | Pb1−xSnxTe–PbS compounds | ZT | ZT |  | [642.0] | 642 | Kelvin^(1.0) | [642.0] | [1.5] | 1.5 |  |  |  | (It has been demonstrated by Kanatzidis group for Pb1−xSnxTe–PbS compounds, in which a combination of spinodal decomposition and nucleation and growth led to a nanostructure that displayed a ZT value of 1.5 at 642 K.) FROM: It has been demonstrated by Kanatzidis group for Pb1−xSnxTe–PbS compounds, in which a combination of spinodal decomposition and nucleation and growth led to a nanostructure that displayed a ZT value of 1.5 at 642 K. | 10.1016-j.jallcom.2014.09.198.xml |  | spinodal |  |  | comma-level | ZT | Effects of Mn substitution on the phases and thermoelectric properties of Ge0.8Pb0.2Te alloy | Elsevier | 2015 | no
10590 | ['Pb0.65Ge0.25Sn0.1Te'] | Pb0.65Ge0.25Sn0.1Te | ZT | ZT |  | [650.0] | 650 | Kelvin^(1.0) | [650.0] | [0.6] | 0.6 |  |  |  | ({ maximum ZT }: 0.6 for Pb0.65Ge0.25Sn0.1Te at 650 K by melting and quenching ) FROM: The maximum ZT in this work is much higher than those of the relative materials: 0.89 for (GeTe)0.8(PbTe)0.2 prepared by SPS at 723 K, 0.6 for Pb0.65Ge0.25Sn0.1Te at 650 K by melting and quenching , 0.8 for pure PbTe fabricated by a combination of the hydrothermal method and hot pressing , 1.2 for Ge0.5Sn0.25Pb0.25Te by melting and heat treatment and 0.84 at 720 K for (Ag0.5Sb0.5Te)20(Pb0.16Ge0.84Te)80 by hot pressing . | 10.1016-j.jallcom.2014.09.198.xml |  | quenching |  |  | comma-level | maximum ZT | Effects of Mn substitution on the phases and thermoelectric properties of Ge0.8Pb0.2Te alloy | Elsevier | 2015 | no
10591 | ['pure PbTe'] | pure PbTe | ZT | ZT |  | [723.0] | 723 | Kelvin^(1.0) | [723.0] | [0.8] | 0.8 |  |  |  | ({ maximum ZT at 723 K }: 0.8 for pure PbTe fabricated by a combination of the hydrothermal method and hot pressing ) FROM: The maximum ZT in this work is much higher than those of the relative materials: 0.89 for (GeTe)0.8(PbTe)0.2 prepared by SPS at 723 K, 0.6 for Pb0.65Ge0.25Sn0.1Te at 650 K by melting and quenching , 0.8 for pure PbTe fabricated by a combination of the hydrothermal method and hot pressing , 1.2 for Ge0.5Sn0.25Pb0.25Te by melting and heat treatment and 0.84 at 720 K for (Ag0.5Sb0.5Te)20(Pb0.16Ge0.84Te)80 by hot pressing . | 10.1016-j.jallcom.2014.09.198.xml |  | fabricated |  |  | comma-level | maximum ZT | Effects of Mn substitution on the phases and thermoelectric properties of Ge0.8Pb0.2Te alloy | Elsevier | 2015 | no
10592 | ['Ge0.5Sn0.25Pb0.25Te'] | Ge0.5Sn0.25Pb0.25Te | ZT | ZT |  | [720.0] | 720 | Kelvin^(1.0) | [720.0] | [1.2] | 1.2 |  |  |  | ({ maximum ZT }: 1.2 for Ge0.5Sn0.25Pb0.25Te by melting and heat treatment and 0.84 at 720 K for (Ag0.5Sb0.5Te)20(Pb0.16Ge0.84Te)80 by hot pressing .) FROM: The maximum ZT in this work is much higher than those of the relative materials: 0.89 for (GeTe)0.8(PbTe)0.2 prepared by SPS at 723 K, 0.6 for Pb0.65Ge0.25Sn0.1Te at 650 K by melting and quenching , 0.8 for pure PbTe fabricated by a combination of the hydrothermal method and hot pressing , 1.2 for Ge0.5Sn0.25Pb0.25Te by melting and heat treatment and 0.84 at 720 K for (Ag0.5Sb0.5Te)20(Pb0.16Ge0.84Te)80 by hot pressing . | 10.1016-j.jallcom.2014.09.198.xml |  | treatment |  |  | comma-level | maximum ZT | Effects of Mn substitution on the phases and thermoelectric properties of Ge0.8Pb0.2Te alloy | Elsevier | 2015 | no
10593 | ['(Ge0.8Pb0.2)0.9Mn0.1Te'] | (Ge0.8Pb0.2)0.9Mn0.1Te | ZT | ZT |  | [723.0] | 723 | Kelvin^(1.0) | [723.0] | [1.3] | 1.3 |  |  |  | (The maximum ZT of 1.3 at 723 K was obtained in the alloy (Ge0.8Pb0.2)0.9Mn0.1Te) FROM: The maximum ZT of 1.3 at 723 K was obtained in the alloy (Ge0.8Pb0.2)0.9Mn0.1Te, which is much higher than that of its parent alloy Ge0.8Pb0.2Te. | 10.1016-j.jallcom.2014.09.198.xml |  | alloy |  |  | comma-level | maximum ZT | Effects of Mn substitution on the phases and thermoelectric properties of Ge0.8Pb0.2Te alloy | Elsevier | 2015 | no
10594 | ['Zn0.96Al0.02Ga0.02O'] | Zn0.96Al0.02Ga0.02O | ZT | ZT |  | [1273.0] | 1273 | Kelvin^(1.0) | [1273.0] | [0.65] | 0.65 |  |  |  | (Still the thermoelectric performance of the best n-type bulk oxide Zn0.96Al0.02Ga0.02O (ZT = 0.65 at 1273 K) and the best p-type Ca2.8Lu0.15Ag0.05Co4O9 (ZT = 0.6 at 1100 K) is lower) FROM: Still the thermoelectric performance of the best n-type bulk oxide Zn0.96Al0.02Ga0.02O (ZT = 0.65 at 1273 K) and the best p-type Ca2.8Lu0.15Ag0.05Co4O9 (ZT = 0.6 at 1100 K) is lower than the benchmark ZT = 1, which is commonly reached by metallic materials (whose generally decompose or become unstable at around 600 °C). | 10.1016-j.enconman.2016.02.001.xml |  |  |  |  | comma-level | ZT | On-chip thermoelectric module comprised of oxide thin film legs | Elsevier | 2016 | no
10595 | ['Al2O3'] | Al2O3 | ZT | ZT |  | [973.0] | 973 | Kelvin^(1.0) | [700.0] | [0.004] | 0.004 |  |  |  | (The best performance is shown by thin films deposited on Al2O3 substrates at 700 °C which is ZT about 0.004 at 300 K and 0.013 at 600 K.) FROM: The best performance is shown by thin films deposited on Al2O3 substrates at 700 °C which is ZT about 0.004 at 300 K and 0.013 at 600 K. | 10.1016-j.enconman.2016.02.001.xml |  | deposited |  |  | comma-level | ZT | On-chip thermoelectric module comprised of oxide thin film legs | Elsevier | 2016 | no
10596 | ['Ca2.9Ce0.1Co3.9Ni0.1O9+δ'] | Ca2.9Ce0.1Co3.9Ni0.1O9+δ | ZT | ZT |  | [350.0] | 350 | Kelvin^(1.0) | [350.0] | [0.022] | 0.022 |  |  |  | (A maximum thermoelectric figure of merit of 0.022 was obtained from Ca2.9Ce0.1Co3.9Ni0.1O9+δ at 350 K.) FROM: A maximum thermoelectric figure of merit of 0.022 was obtained from Ca2.9Ce0.1Co3.9Ni0.1O9+δ at 350 K. | 10.1016-j.ceramint.2015.02.021.xml |  |  |  |  | comma-level | figure of merit | Enhanced thermoelectric properties of Ca3Co4O9+δ by Ni, Ce co-doping | Elsevier | 2015 | no
10597 | ['Ca2.9Ce0.1Co3.9Ni0.1O9+δ'] | Ca2.9Ce0.1Co3.9Ni0.1O9+δ | ZT | ZT |  | [350.0] | 350 | Kelvin^(1.0) | [350.0] | [0.022] | 0.022 |  |  |  | (A maximum ZT of 0.022 was obtained from Ca2.9Ce0.1Co3.9Ni0.1O9+δ at 350 K.) FROM: A maximum ZT of 0.022 was obtained from Ca2.9Ce0.1Co3.9Ni0.1O9+δ at 350 K. | 10.1016-j.ceramint.2015.02.021.xml |  |  |  |  | comma-level | maximum ZT | Enhanced thermoelectric properties of Ca3Co4O9+δ by Ni, Ce co-doping | Elsevier | 2015 | no
10599 | ['doped Bi0.92Er0.08CuSeO bulk'] | doped Bi0.92Er0.08CuSeO bulk | ZT | ZT |  | [873.0] | 873 | Kelvin^(1.0) | [873.0] | [0.99] | 0.99 |  |  |  | ( the maximum ZT value reaches 0.99 for the modulation doped Bi0.92Er0.08CuSeO bulk at 873 K) FROM: Finally, the maximum ZT value reaches 0.99 for the modulation doped Bi0.92Er0.08CuSeO bulk at 873 K, which was ~X times as that of the pristine BiCuSeO sample. | 10.1016-j.ceramint.2018.11.130.xml |  |  |  |  | comma-level | maximum ZT | Enhanced thermoelectric performances in BiCuSeO oxyselenides via Er and 3D modulation doping | Elsevier | 2019 | no
10600 | ['Bi0.92Er0.08CuSeO'] | Bi0.92Er0.08CuSeO | ZT | ZT |  | [873.0] | 873 | Kelvin^(1.0) | [873.0] | [0.83] | 0.83 |  |  |  | (The maximum ZT of Er-doped sample is 0.83 at 873 K for the Bi0.92Er0.08CuSeO sample) FROM: The maximum ZT of Er-doped sample is 0.83 at 873 K for the Bi0.92Er0.08CuSeO sample, which is ~X times as the undoped one. | 10.1016-j.ceramint.2018.11.130.xml |  |  |  |  | comma-level | maximum ZT | Enhanced thermoelectric performances in BiCuSeO oxyselenides via Er and 3D modulation doping | Elsevier | 2019 | no
10601 | ['doped Bi0.92Er0.08CuSeO bulk'] | doped Bi0.92Er0.08CuSeO bulk | ZT | ZT |  | [873.0] | 873 | Kelvin^(1.0) | [873.0] | [0.99] | 0.99 |  |  |  | ( a maximum power factor of xx mW m−1 K−2 and ZT value of 0.99 were achieved for the modulation doped Bi0.92Er0.08CuSeO bulk at 873 K) FROM: Finally, a maximum power factor of xx mW m−1 K−2 and ZT value of 0.99 were achieved for the modulation doped Bi0.92Er0.08CuSeO bulk at 873 K, which was ~X times and ~X times as that of the pristine BiCuSeO ceramic. | 10.1016-j.ceramint.2018.11.130.xml |  |  |  |  | comma-level | ZT | Enhanced thermoelectric performances in BiCuSeO oxyselenides via Er and 3D modulation doping | Elsevier | 2019 | no
10602 | ['NaCo2O4'] | NaCo2O4 | ZT | ZT |  | [900.0, 1000.0] | 950 | Kelvin^(1.0) | [900.0, 1000.0] | [1.0] | 1 |  |  |  | (In 1997, NaCo2O4 was found to be a good p-type thermoelectric material at high temperatures, ZT∼1 at 900–1000 K.) FROM: In 1997, NaCo2O4 was found to be a good p-type thermoelectric material at high temperatures, ZT∼1 at 900–1000 K. | 10.1016-B0-12-369401-9-00507-6.xml |  | high temperatures |  |  | comma-level | ZT | Thermoelectric and Energy Conversion Devices | Elsevier | 2005 | no
10603 | ['Cu2Se'] | Cu2Se | ZT | ZT |  | [1000.0] | 1000 | Kelvin^(1.0) | [1000.0] | [1.5] | 1.5 |  |  |  | ( it has been recently reported that a simple face-centered-cubic phase of Cu2Se reaches a zT of 1.5 at 1000 K for thermoelectric energy conversion .) FROM: Besides, it has been recently reported that a simple face-centered-cubic phase of Cu2Se reaches a zT of 1.5 at 1000 K for thermoelectric energy conversion . | 10.1016-j.jeurceramsoc.2016.04.031.xml |  |  |  |  | comma-level | zT | Low-temperature phase transition and transport properties of β-Cu2−xSe fabricated using hydrothermal synthesis and evacuating-and-encapsulating sintering | Elsevier | 2016 | no
10604 | ['Cu1.96Se'] | Cu1.96Se | ZT | ZT |  | [260.0] | 260 | Kelvin^(1.0) | [260.0] | [0.033] | 0.033 |  |  |  | (Cu1.96Se shows the highest zT = 0.033 at 260 K among the samples.) FROM: Cu1.96Se shows the highest zT = 0.033 at 260 K among the samples. | 10.1016-j.jeurceramsoc.2016.04.031.xml |  |  |  |  | comma-level | highest zT | Low-temperature phase transition and transport properties of β-Cu2−xSe fabricated using hydrothermal synthesis and evacuating-and-encapsulating sintering | Elsevier | 2016 | no
10605 | ['Mg2.16(Si0.4Sn0.6)0.97Bi0.03'] | Mg2.16(Si0.4Sn0.6)0.97Bi0.03 | ZT | ZT |  | [800.0] | 800 | Kelvin^(1.0) | [800.0] | [1.4] | 1.4 |  |  |  | (The highest ZT=1.4 at 800 K was achieved for Mg2.16(Si0.4Sn0.6)0.97Bi0.03.) FROM: The highest ZT=1.4 at 800 K was achieved for Mg2.16(Si0.4Sn0.6)0.97Bi0.03. | 10.1016-j.jssc.2013.04.041.xml |  |  |  |  | comma-level | highest ZT | High figure of merit and thermoelectric properties of Bi-doped Mg2Si0.4Sn0.6 solid solutions | Elsevier | 2013 | no
10606 | ['Mg2.16(Si0.4Sn0.6)0.97Bi0.03'] | Mg2.16(Si0.4Sn0.6)0.97Bi0.03 | ZT | ZT |  | [800.0] | 800 | Kelvin^(1.0) | [800.0] | [1.4] | 1.4 |  |  |  | (The highest ZT of ∼1.4 is achieved at 800 K with Mg2.16(Si0.4Sn0.6)0.97Bi0.03.) FROM: The highest ZT of ∼1.4 is achieved at 800 K with Mg2.16(Si0.4Sn0.6)0.97Bi0.03. | 10.1016-j.jssc.2013.04.041.xml |  |  |  |  | comma-level | highest ZT | High figure of merit and thermoelectric properties of Bi-doped Mg2Si0.4Sn0.6 solid solutions | Elsevier | 2013 | no
10607 | ['n-type Mg3.2Sb1.5Bi0.49Te0.01'] | n-type Mg3.2Sb1.5Bi0.49Te0.01 | ZT | ZT |  | [716.0] | 716 | Kelvin^(1.0) | [716.0] | [1.5] | 1.5 |  |  |  | ( Tamaki et al. [20] reported a prominent zT of 1.5 at 716 K in n-type Mg3.2Sb1.5Bi0.49Te0.01) FROM: In 2016, Tamaki et al. [20] reported a prominent zT of 1.5 at 716 K in n-type Mg3.2Sb1.5Bi0.49Te0.01, and this result has soon been verified by independent groups . | 10.1016-j.mtphys.2018.11.004.xml |  |  |  |  | comma-level | prominent zT | Growth and transport properties of Mg3 X 2 (X = Sb, Bi) single crystals | Elsevier | 2018 | no
10608 | ['PF ∼ 10 − 7–10 − 5 W m−1 K−2'] | PF ∼ 10 − 7–10 − 5 W m−1 K−2 | ZT | ZT |  | [400.0] | 400 | Kelvin^(1.0) | [400.0] | [1e-05] | 1e-05 |  |  |  | ( these specimens showed negligibly small ZT ∼ 10−5–10−3(ref. 16 and 17) and PF ∼ 10−7–10−5 W m−1 K−2 (ref. 18–21) at 400 K.) FROM: However, these specimens showed negligibly small ZT ∼ 10−5–10−3(ref. 16 and 17) and PF ∼ 10−7–10−5 W m−1 K−2 (ref. 18–21) at 400 K. | 10.1039-c9dt01902b.html |  |  |  |  | comma-level | ZT | Structural stability and thermoelectric performance of high quality synthetic and natural pyrites (FeS2) | RSC | 2019 | no
10609 | ['FeS2'] | FeS2 | ZT | ZT |  | [600.0] | 600 | Kelvin^(1.0) | [600.0] | [1e-06] | 1e-06 |  |  |  | (Pure synthetic and natural FeS2 were found to show very poor TE performance (i.e. ZT ∼ 10−6 at 600 K).) FROM: Pure synthetic and natural FeS2 were found to show very poor TE performance (i.e. ZT ∼ 10−6 at 600 K). | 10.1039-c9dt01902b.html |  |  |  |  | comma-level | ZT | Structural stability and thermoelectric performance of high quality synthetic and natural pyrites (FeS2) | RSC | 2019 | no
10610 | ['Mg2Si-based compounds'] | Mg2Si-based compounds | ZT | ZT |  | [800.0] | 800 | Kelvin^(1.0) | [800.0] | [1.22] | 1.22 |  |  |  | (Previous studies of n- and p-type thermoelectric properties of the Mg2Si-based compounds have reported a ZT of 1.22 at 800 K and 0.11 at 873 K in Mg2.10Si0.49Sn0.5Sb0.01 and Mg2SiAg0.01 compounds) FROM: Previous studies of n- and p-type thermoelectric properties of the Mg2Si-based compounds have reported a ZT of 1.22 at 800 K and 0.11 at 873 K in Mg2.10Si0.49Sn0.5Sb0.01 and Mg2SiAg0.01 compounds, respectively. | 10.1016-j.elspec.2015.11.002.xml |  |  |  |  | comma-level | ZT | Electronic and crystal structures of thermoelectric CaMgSi intermetallic compound | Elsevier | 2016 | no
10611 | ['n-type doped Bi2S3'] | n-type doped Bi2S3 | ZT | ZT |  | [900.0] | 900 | Kelvin^(1.0) | [900.0] | [0.21] | 0.21 |  |  |  | (For n-type doped Bi2S3, the optimal doping concentration is found in the range of (1.0–5.0) × 1019 cm−3, in which the maximal ZT reaches 0.21 at 900 K, but along ZZ direction, the maximal ZT reaches 0.36.) FROM: For n-type doped Bi2S3, the optimal doping concentration is found in the range of (1.0–5.0) × 1019 cm−3, in which the maximal ZT reaches 0.21 at 900 K, but along ZZ direction, the maximal ZT reaches 0.36. | 10.1016-j.materresbull.2013.02.004.xml |  |  |  |  | comma-level | maximal ZT | First-principles study on doping and temperature dependence of thermoelectric property of Bi2S3 thermoelectric material | Elsevier | 2013 | no
10612 | ['Bi2S3'] | Bi2S3 | ZT | ZT |  | [900.0] | 900 | Kelvin^(1.0) | [900.0] | [0.21] | 0.21 |  |  |  | (Under the optimal doping concentration, the maximal ZT reaches 0.21 at 900 K, but along ZZ direction, the maximal ZT reaches 0.36 at 900 K, which is three times as much as the maximal experimental value, indicating that Bi2S3 is a very promising thermoelectric material for application around 900 K.) FROM: Under the optimal doping concentration, the maximal ZT reaches 0.21 at 900 K, but along ZZ direction, the maximal ZT reaches 0.36 at 900 K, which is three times as much as the maximal experimental value, indicating that Bi2S3 is a very promising thermoelectric material for application around 900 K. | 10.1016-j.materresbull.2013.02.004.xml |  |  |  |  | comma-level | maximal ZT | First-principles study on doping and temperature dependence of thermoelectric property of Bi2S3 thermoelectric material | Elsevier | 2013 | no
10613 | ['n-type In0.12Yb0.20Co4.00Sb11.84'] | n-type In0.12Yb0.20Co4.00Sb11.84 | ZT | ZT |  | [800.0] | 800 | Kelvin^(1.0) | [800.0] | [1.48] | 1.48 |  |  |  | (The maximum zT values of filled skutterudites fabricated here were 1.48 ± 0.17 at 800 K for n-type In0.12Yb0.20Co4.00Sb11.84 and 1.15 ± 0.13 at 750 K for p-type Ce0.91Fe3.40Co0.59Sb12.14) FROM: The maximum zT values of filled skutterudites fabricated here were 1.48 ± 0.17 at 800 K for n-type In0.12Yb0.20Co4.00Sb11.84 and 1.15 ± 0.13 at 750 K for p-type Ce0.91Fe3.40Co0.59Sb12.14, which are comparable to the highest zT values reported for filled skutterudites fabricated by TMA-based processes. | 10.1016-j.actamat.2017.09.044.xml | 0.17 | fabricated |  |  | comma-level | maximum zT | Simple and efficient synthesis of nanograin structured single phase filled skutterudite for high thermoelectric performance | Elsevier | 2018 | no
10614 | ['n-type In0.12Yb0.20Co4.00Sb11.84'] | n-type In0.12Yb0.20Co4.00Sb11.84 | ZT | ZT |  | [800.0] | 800 | Kelvin^(1.0) | [800.0] | [1.48] | 1.48 |  |  |  | (The maximum zT values are 1.48 at 800 K for n-type In0.12Yb0.20Co4.00Sb11.84 and 1.15 at 750 K for p-type Ce0.91Fe3.40Co0.59Sb12.14 which are ) FROM: The maximum zT values are 1.48 at 800 K for n-type In0.12Yb0.20Co4.00Sb11.84 and 1.15 at 750 K for p-type Ce0.91Fe3.40Co0.59Sb12.14 which are comparable to the highest zT values compared with conventional melt spinning processes. | 10.1016-j.actamat.2017.09.044.xml |  |  |  |  | comma-level | maximum zT | Simple and efficient synthesis of nanograin structured single phase filled skutterudite for high thermoelectric performance | Elsevier | 2018 | no
10615 | ['n-type CoSb3-based'] | n-type CoSb3-based | ZT | ZT |  | [850.0] | 850 | Kelvin^(1.0) | [850.0] | [1.7] | 1.7 |  |  |  | ( a very high zT value of 1.7 at 850 K in n-type CoSb3-based multiple filled skutterudites was obtained by melt-solidification and subsequent 7 days annealing at 750 °C .) FROM: Indeed, a very high zT value of 1.7 at 850 K in n-type CoSb3-based multiple filled skutterudites was obtained by melt-solidification and subsequent 7 days annealing at 750 °C . | 10.1016-j.actamat.2017.09.044.xml |  | annealing at 750 °C |  |  | comma-level | zT | Simple and efficient synthesis of nanograin structured single phase filled skutterudite for high thermoelectric performance | Elsevier | 2018 | no
10616 | ['n-type In0.12Yb0.20Co4.00Sb11.84'] | n-type In0.12Yb0.20Co4.00Sb11.84 | ZT | ZT |  | [800.0] | 800 | Kelvin^(1.0) | [800.0] | [1.48] | 1.48 |  |  |  | ( this approach is feasible for both n- and p-type nanograined filled skutterudites and yields the high zT values of 1.48 ± 0.17 at 800 K for n-type In0.12Yb0.20Co4.00Sb11.84 and 1.15 ± 0.13 at 750 K for p-type Ce0.91Fe3.40Co0.59Sb12.14) FROM: Notably, this approach is feasible for both n- and p-type nanograined filled skutterudites and yields the high zT values of 1.48 ± 0.17 at 800 K for n-type In0.12Yb0.20Co4.00Sb11.84 and 1.15 ± 0.13 at 750 K for p-type Ce0.91Fe3.40Co0.59Sb12.14, which are comparable to the highest values ever reported filled skutterudites. | 10.1016-j.actamat.2017.09.044.xml | 0.17 |  |  |  | comma-level | zT | Simple and efficient synthesis of nanograin structured single phase filled skutterudite for high thermoelectric performance | Elsevier | 2018 | no
10617 | ['In0.12Yb0.2Co4Sb11.84'] | In0.12Yb0.2Co4Sb11.84 | ZT | ZT |  | [800.0] | 800 | Kelvin^(1.0) | [800.0] | [1.48] | 1.48 |  |  |  | ( a very high zT value of 1.48 ± 0.17 at 800 K is obtained for In0.12Yb0.2Co4Sb11.84 filled skutterudites) FROM: Due to this synergetic effect of wide-range frequency phonon scattering by fillers and grain boundaries combined with activated carrier transmitting (high power factor) by controlled electronic transport parameters (n, μ, and md∗), a very high zT value of 1.48 ± 0.17 at 800 K is obtained for In0.12Yb0.2Co4Sb11.84 filled skutterudites, which is one of the highest zT values reported so far . | 10.1016-j.actamat.2017.09.044.xml | 0.17 |  |  |  | comma-level | zT | Simple and efficient synthesis of nanograin structured single phase filled skutterudite for high thermoelectric performance | Elsevier | 2018 | no
10618 | ['Ce0.91Fe3.40Co0.59Sb12.14'] | Ce0.91Fe3.40Co0.59Sb12.14 | ZT | ZT |  | [750.0] | 750 | Kelvin^(1.0) | [750.0] | [1.15] | 1.15 |  |  |  | ( the present simple MS-SPS process yields a very high zT value in p-type filled skutterudites with 1.15 ± 0.13 at 750 K for Ce0.91Fe3.40Co0.59Sb12.14 (P2).) FROM: Although a small fluctuation in κlat according to the compositions is observed probably due to the random distribution of fillers, the present simple MS-SPS process yields a very high zT value in p-type filled skutterudites with 1.15 ± 0.13 at 750 K for Ce0.91Fe3.40Co0.59Sb12.14 (P2). | 10.1016-j.actamat.2017.09.044.xml | 0.13 | SPS |  | ['P2'] | comma-level | zT | Simple and efficient synthesis of nanograin structured single phase filled skutterudite for high thermoelectric performance | Elsevier | 2018 | no
10619 | ['n-type In0.12Yb0.20Co4.00Sb11.84'] | n-type In0.12Yb0.20Co4.00Sb11.84 | ZT | ZT |  | [800.0] | 800 | Kelvin^(1.0) | [800.0] | [1.48] | 1.48 |  |  |  | (Large size bulks with nanograined structure attain the maximum zT values of 1.48 ± 0.17 at 800 K for n-type In0.12Yb0.20Co4.00Sb11.84 and 1.15 ± 0.13 at 750 K for p-type Ce0.91Fe3.40Co0.59Sb12.14) FROM: Large size bulks with nanograined structure attain the maximum zT values of 1.48 ± 0.17 at 800 K for n-type In0.12Yb0.20Co4.00Sb11.84 and 1.15 ± 0.13 at 750 K for p-type Ce0.91Fe3.40Co0.59Sb12.14, which are comparable to the highest zT values reported for filled skutterudites, due to the controlled atomic and nanoscale structures. | 10.1016-j.actamat.2017.09.044.xml | 0.17 |  |  |  | comma-level | maximum zT | Simple and efficient synthesis of nanograin structured single phase filled skutterudite for high thermoelectric performance | Elsevier | 2018 | no
10620 | ['Sn2Bi'] | Sn2Bi | ZT | ZT |  | [300.0] | 300 | Kelvin^(1.0) | [300.0] | [2.45] | 2.45 |  |  |  | (The fluorinated Sn2Bi sheet exhibits an enlarged three-phonon scattering phase space, reduced group velocity and enhanced anharmonicity, leading to an ultralow lattice thermal conductivity of xx W m−1 K−1 and an ultrahigh ZT value of 2.45 (1.70) at 300 K for n- (p-) doping, which are much higher) FROM: The fluorinated Sn2Bi sheet exhibits an enlarged three-phonon scattering phase space, reduced group velocity and enhanced anharmonicity, leading to an ultralow lattice thermal conductivity of xx W m−1 K−1 and an ultrahigh ZT value of 2.45 (1.70) at 300 K for n- (p-) doping, which are much higher than the reported values for n-type Bi2Te2.79Se0.21 polycrystalline alloy (ZT~1.2 at 357 K), and p-type nanocomposites Bi0.48Sb1.52Te3 (ZT~1.4 at 475 K), thus the fluorinated Sn2Bi sheet can be a promising candidate for room-temperature thermoelectric applications. | 10.1016-j.nanoen.2019.104283.xml | 0.017 |  |  |  | comma-level | ZT | The ultralow thermal conductivity and ultrahigh thermoelectric performance of fluorinated Sn2Bi sheet in room temperature | Elsevier | 2020 | no
10621 | ['n-type Bi2Te2.79Se0.21 polycrystalline alloy'] | n-type Bi2Te2.79Se0.21 polycrystalline alloy | ZT | ZT |  | [357.0] | 357 | Kelvin^(1.0) | [357.0] | [1.2] | 1.2 |  |  |  | (the reported values for n-type Bi2Te2.79Se0.21 polycrystalline alloy (ZT~1.2 at 357 K)) FROM: The fluorinated Sn2Bi sheet exhibits an enlarged three-phonon scattering phase space, reduced group velocity and enhanced anharmonicity, leading to an ultralow lattice thermal conductivity of xx W m−1 K−1 and an ultrahigh ZT value of 2.45 (1.70) at 300 K for n- (p-) doping, which are much higher than the reported values for n-type Bi2Te2.79Se0.21 polycrystalline alloy (ZT~1.2 at 357 K), and p-type nanocomposites Bi0.48Sb1.52Te3 (ZT~1.4 at 475 K), thus the fluorinated Sn2Bi sheet can be a promising candidate for room-temperature thermoelectric applications. | 10.1016-j.nanoen.2019.104283.xml |  |  |  |  | comma-level | ZT | The ultralow thermal conductivity and ultrahigh thermoelectric performance of fluorinated Sn2Bi sheet in room temperature | Elsevier | 2020 | no
10622 | ['p-type nanocomposites Bi0.48Sb1.52Te3'] | p-type nanocomposites Bi0.48Sb1.52Te3 | ZT | ZT |  | [475.0] | 475 | Kelvin^(1.0) | [475.0] | [1.4] | 1.4 |  |  |  | ( and p-type nanocomposites Bi0.48Sb1.52Te3 (ZT~1.4 at 475 K)) FROM: The fluorinated Sn2Bi sheet exhibits an enlarged three-phonon scattering phase space, reduced group velocity and enhanced anharmonicity, leading to an ultralow lattice thermal conductivity of xx W m−1 K−1 and an ultrahigh ZT value of 2.45 (1.70) at 300 K for n- (p-) doping, which are much higher than the reported values for n-type Bi2Te2.79Se0.21 polycrystalline alloy (ZT~1.2 at 357 K), and p-type nanocomposites Bi0.48Sb1.52Te3 (ZT~1.4 at 475 K), thus the fluorinated Sn2Bi sheet can be a promising candidate for room-temperature thermoelectric applications. | 10.1016-j.nanoen.2019.104283.xml |  |  |  |  | comma-level | ZT | The ultralow thermal conductivity and ultrahigh thermoelectric performance of fluorinated Sn2Bi sheet in room temperature | Elsevier | 2020 | no
10623 | ['n-type Bi2Te2.79Se0.21 polycrystalline alloy'] | n-type Bi2Te2.79Se0.21 polycrystalline alloy | ZT | ZT |  | [357.0] | 357 | Kelvin^(1.0) | [357.0] | [1.2] | 1.2 |  |  |  | ( including n-type Bi2Te2.79Se0.21 polycrystalline alloy (ZT~1.2 at 357 K) []) FROM: Currently the commercially used TE materials are Bi2Te3-based alloys [], including n-type Bi2Te2.79Se0.21 polycrystalline alloy (ZT~1.2 at 357 K) [], p-type nanocomposites Bi0.48Sb1.52Te3 (ZT~1.4 at 475 K) []. | 10.1016-j.nanoen.2019.104283.xml |  |  |  |  | comma-level | ZT | The ultralow thermal conductivity and ultrahigh thermoelectric performance of fluorinated Sn2Bi sheet in room temperature | Elsevier | 2020 | no
10624 | ['p-type nanocomposites Bi0.48Sb1.52Te3'] | p-type nanocomposites Bi0.48Sb1.52Te3 | ZT | ZT |  | [475.0] | 475 | Kelvin^(1.0) | [475.0] | [1.4] | 1.4 |  |  |  | ( p-type nanocomposites Bi0.48Sb1.52Te3 (ZT~1.4 at 475 K) [].) FROM: Currently the commercially used TE materials are Bi2Te3-based alloys [], including n-type Bi2Te2.79Se0.21 polycrystalline alloy (ZT~1.2 at 357 K) [], p-type nanocomposites Bi0.48Sb1.52Te3 (ZT~1.4 at 475 K) []. | 10.1016-j.nanoen.2019.104283.xml |  |  |  |  | comma-level | ZT | The ultralow thermal conductivity and ultrahigh thermoelectric performance of fluorinated Sn2Bi sheet in room temperature | Elsevier | 2020 | no
10625 | ['Sn2Bi–H'] | Sn2Bi–H | ZT | ZT |  | [300.0] | 300 | Kelvin^(1.0) | [300.0] | [0.37] | 0.37 |  |  |  | ({ ZT at 300 K }: the corresponding value of 0.37 and 0.64 for Sn2Bi–H.) FROM: At 300 K, the ZT value for n-, and p-type is 2.45 and 1.71, respectively, much higher than the corresponding value of 0.37 and 0.64 for Sn2Bi–H. | 10.1016-j.nanoen.2019.104283.xml |  |  |  |  | comma-level | ZT | The ultralow thermal conductivity and ultrahigh thermoelectric performance of fluorinated Sn2Bi sheet in room temperature | Elsevier | 2020 | no
10626 | ['LaOBiPbS3'] | LaOBiPbS3 | ZT | ZT |  | [295] | 295 | Kelvin^(1.0) |  | [2.45] | 2.45 |  |  |  | (Inspired by the recent experimental finding that the thermoelectric property of LaOBiPbS3 can be considerably improved when fluorine is introduced [], we carry out first-principles calculations combined with Boltzmann transport theory, and find that the thermoelectric performance at room temperature for Sn2Bi sheet synthesized recently [] can be considerably enhanced by fluorination, leading to a high PF factor of xx μWm−1K−2, an ultralow κl of xx W m−1 K−1, an ultrahigh ZT value of 2.45 and 1.70 for n- and p-doped sheets, showing a great promise for thermoelectric applications at room temperature.) FROM: Inspired by the recent experimental finding that the thermoelectric property of LaOBiPbS3 can be considerably improved when fluorine is introduced [], we carry out first-principles calculations combined with Boltzmann transport theory, and find that the thermoelectric performance at room temperature for Sn2Bi sheet synthesized recently [] can be considerably enhanced by fluorination, leading to a high PF factor of xx μWm−1K−2, an ultralow κl of xx W m−1 K−1, an ultrahigh ZT value of 2.45 and 1.70 for n- and p-doped sheets, showing a great promise for thermoelectric applications at room temperature. | 10.1016-j.nanoen.2019.104283.xml |  |  |  |  | comma-level | ZT | The ultralow thermal conductivity and ultrahigh thermoelectric performance of fluorinated Sn2Bi sheet in room temperature | Elsevier | 2020 | no
10627 | ['CoSb2.8Te0.15Se0.05'] | CoSb2.8Te0.15Se0.05 | ZT | ZT |  | [780.0] | 780 | Kelvin^(1.0) | [780.0] | [1.29] | 1.29 |  |  |  | (The highest ZT value of 1.29 is achieved at 780 K for CoSb2.8Te0.15Se0.05 with an appropriate Te/Se co-doping) FROM: The highest ZT value of 1.29 is achieved at 780 K for CoSb2.8Te0.15Se0.05 with an appropriate Te/Se co-doping, which is the best ZT value for unfilled n-type skutterudites to the best of our knowledge. | 10.1016-j.jallcom.2015.05.171.xml |  |  |  |  | comma-level | highest ZT | Structure and thermoelectric properties of Se- and Se/Te-doped CoSb3 skutterudites synthesized by high-pressure technique | Elsevier | 2015 | no
10628 | ['CoSb2.9Se0.1'] | CoSb2.9Se0.1 | ZT | ZT |  | [640.0] | 640 | Kelvin^(1.0) | [640.0] | [0.42] | 0.42 |  |  |  | (The highest ZT value of 0.42 is achieved at 640 K for CoSb2.9Se0.1) FROM: The highest ZT value of 0.42 is achieved at 640 K for CoSb2.9Se0.1, which is higher than that of Sn-doped but lower than that of Te-doped CoSb3. | 10.1016-j.jallcom.2015.05.171.xml |  |  |  |  | comma-level | highest ZT | Structure and thermoelectric properties of Se- and Se/Te-doped CoSb3 skutterudites synthesized by high-pressure technique | Elsevier | 2015 | no
10629 | ['CoSb2.8Te0.15Se0.05'] | CoSb2.8Te0.15Se0.05 | ZT | ZT |  | [780.0] | 780 | Kelvin^(1.0) | [780.0] | [1.29] | 1.29 |  |  |  | ( the highest ZT value of 1.29 is achieved at 780 K for CoSb2.8Te0.15Se0.05.) FROM: Owing to the superior S2/ρ and moderate κ, the highest ZT value of 1.29 is achieved at 780 K for CoSb2.8Te0.15Se0.05. | 10.1016-j.jallcom.2015.05.171.xml |  |  |  |  | comma-level | highest ZT | Structure and thermoelectric properties of Se- and Se/Te-doped CoSb3 skutterudites synthesized by high-pressure technique | Elsevier | 2015 | no
10630 | ['CoSb2.8Te0.15Se0.05'] | CoSb2.8Te0.15Se0.05 | ZT | ZT |  | [780.0] | 780 | Kelvin^(1.0) | [780.0] | [1.29] | 1.29 |  |  |  | (A high ZT value of 1.29 is achieved at 780 K for CoSb2.8Te0.15Se0.05 through Te/Se co-doping) FROM: A high ZT value of 1.29 is achieved at 780 K for CoSb2.8Te0.15Se0.05 through Te/Se co-doping, which records the highest ZT for unfilled n-type skutterudites to date. | 10.1016-j.jallcom.2015.05.171.xml |  |  |  |  | comma-level | ZT | Structure and thermoelectric properties of Se- and Se/Te-doped CoSb3 skutterudites synthesized by high-pressure technique | Elsevier | 2015 | no
10631 | ['Bi doped Mg2Si'] | Bi doped Mg2Si | ZT | ZT |  | [773.0] | 773 | Kelvin^(1.0) | [773.0] | [0.7] | 0.7 |  | Ge substitution |  | ( the positive effect of Ge substitution on the thermoelectric properties of Bi doped Mg2Si resulted in a figure of merit of 0.7 at 773 K for Mg2Si0.677Ge0.3Bi0.023 sample.) FROM: In total, the positive effect of Ge substitution on the thermoelectric properties of Bi doped Mg2Si resulted in a figure of merit of 0.7 at 773 K for Mg2Si0.677Ge0.3Bi0.023 sample. | 10.1016-j.jallcom.2015.04.190.xml |  |  |  |  | comma-level | figure of merit | Local structure and thermoelectric properties of Mg2Si0.977− x Ge x Bi0.023 (0.1⩽ x ⩽0.4) | Elsevier | 2015 | no
10632 | ['Mg2Si1−x(Ge,Sn)x'] | Mg2Si1−x(Ge,Sn)x | ZT | ZT |  | [823.0] | 823 | Kelvin^(1.0) | [823.0] | [1.2] | 1.2 |  |  |  | (Sb and Bi have proven to be promising dopants in the Mg2Si1−x(Ge,Sn)x system by enhancing zT to 1.2 and 1.4 at 823 K, respectively .) FROM: Sb and Bi have proven to be promising dopants in the Mg2Si1−x(Ge,Sn)x system by enhancing zT to 1.2 and 1.4 at 823 K, respectively . | 10.1016-j.jallcom.2015.04.190.xml |  |  |  |  | comma-level | zT | Local structure and thermoelectric properties of Mg2Si0.977− x Ge x Bi0.023 (0.1⩽ x ⩽0.4) | Elsevier | 2015 | no
10633 | ['Mg2Si0.677Ge0.3Bi0.023'] | Mg2Si0.677Ge0.3Bi0.023 | ZT | ZT |  | [773.0] | 773 | Kelvin^(1.0) | [773.0] | [0.7] | 0.7 |  |  |  | ({ zT }: and the Mg2Si0.677Ge0.3Bi0.023 sample culminates in the highest value of 0.7 at 773 K.) FROM: In each case, zT increases with increasing temperature, and the Mg2Si0.677Ge0.3Bi0.023 sample culminates in the highest value of 0.7 at 773 K. | 10.1016-j.jallcom.2015.04.190.xml |  |  |  |  | comma-level | zT | Local structure and thermoelectric properties of Mg2Si0.977− x Ge x Bi0.023 (0.1⩽ x ⩽0.4) | Elsevier | 2015 | no
10634 | ['Mg2Si0.677Ge0.3Bi0.023'] | Mg2Si0.677Ge0.3Bi0.023 | ZT | ZT |  | [773.0] | 773 | Kelvin^(1.0) | [773.0] | [0.3] | 0.3 |  |  |  | ({ zT }: The Mg2Si0.677Ge0.3Bi0.023 sample is also superior to Mg2Si0.7Ge0.3:Bi0.02 over the entire temperature range with the exception of our last data point at 773 K, where both 0.3 Ge samples ) FROM: The Mg2Si0.677Ge0.3Bi0.023 sample is also superior to Mg2Si0.7Ge0.3:Bi0.02 over the entire temperature range with the exception of our last data point at 773 K, where both 0.3 Ge samples equally exhibit zT = 0.71: the averaged zT values over the measured temperature range are zTave = 0.35 for Mg2Si0.677Ge0.3Bi0.023 and 0.30 for Mg2Si0.7Ge0.3:Bi0.02 . | 10.1016-j.jallcom.2015.04.190.xml |  |  |  |  | comma-level | zT | Local structure and thermoelectric properties of Mg2Si0.977− x Ge x Bi0.023 (0.1⩽ x ⩽0.4) | Elsevier | 2015 | no
10635 | ['Mg2Si0.677Ge0.3Bi0.023'] | Mg2Si0.677Ge0.3Bi0.023 | ZT | ZT |  | [773.0] | 773 | Kelvin^(1.0) | [773.0] | [0.71] | 0.71 |  |  |  | ({ at 773 K }: ly exhibit zT = 0.71: the averaged zT values over the measured temperature range are zTave = 0.35 for Mg2Si0.677Ge0.3Bi0.023 and 0.30 for Mg2Si0.7Ge0.3:Bi0.02 .) FROM: The Mg2Si0.677Ge0.3Bi0.023 sample is also superior to Mg2Si0.7Ge0.3:Bi0.02 over the entire temperature range with the exception of our last data point at 773 K, where both 0.3 Ge samples equally exhibit zT = 0.71: the averaged zT values over the measured temperature range are zTave = 0.35 for Mg2Si0.677Ge0.3Bi0.023 and 0.30 for Mg2Si0.7Ge0.3:Bi0.02 . | 10.1016-j.jallcom.2015.04.190.xml |  |  |  |  | comma-level | zT | Local structure and thermoelectric properties of Mg2Si0.977− x Ge x Bi0.023 (0.1⩽ x ⩽0.4) | Elsevier | 2015 | no
10636 | ['n-type (PbS)0.53(PbSe)0.25(PbTe)0.2Sb0.02'] | n-type (PbS)0.53(PbSe)0.25(PbTe)0.2Sb0.02 | ZT | ZT |  | [923.0] | 923 | Kelvin^(1.0) | [923.0] | [1.0] | 1 |  |  |  | ( a maximum ZT value ∼1.0 was obtained in n-type (PbS)0.53(PbSe)0.25(PbTe)0.2Sb0.02 at 923 K.) FROM: Combined the enhanced power factor with suppressed thermal conductivity, a maximum ZT value ∼1.0 was obtained in n-type (PbS)0.53(PbSe)0.25(PbTe)0.2Sb0.02 at 923 K. | 10.1016-j.jallcom.2018.02.152.xml |  |  |  |  | comma-level | maximum ZT | High performance of n-type (PbS)1-x-y(PbSe)x(PbTe)y thermoelectric materials | Elsevier | 2018 | no
10637 | ['n-type PbS'] | n-type PbS | ZT | ZT |  | [923.0] | 923 | Kelvin^(1.0) | [923.0] | [1.1] | 1.1 |  |  |  | ( resulting in a high ZT of 1.1 at 923 K in n-type PbS [].) FROM: The lattice thermal conductivity of PbS can be reduced to xx Wm−1K−1 at 923 K through introducing Bi2S3 and Sb2S3 nanostructures, resulting in a high ZT of 1.1 at 923 K in n-type PbS []. | 10.1016-j.jallcom.2018.02.152.xml |  |  |  |  | comma-level | ZT | High performance of n-type (PbS)1-x-y(PbSe)x(PbTe)y thermoelectric materials | Elsevier | 2018 | no
10638 | ['(PbS)0.53(PbSe)0.25(PbTe)0.2Sb0.02'] | (PbS)0.53(PbSe)0.25(PbTe)0.2Sb0.02 | ZT | ZT |  | [923.0] | 923 | Kelvin^(1.0) | [923.0] | [1.0] | 1 |  |  |  | ( we obtained a ZT value ∼1.0 at 923 K in (PbS)0.53(PbSe)0.25(PbTe)0.2Sb0.02.) FROM: As a result, we obtained a ZT value ∼1.0 at 923 K in (PbS)0.53(PbSe)0.25(PbTe)0.2Sb0.02. | 10.1016-j.jallcom.2018.02.152.xml |  |  |  |  | comma-level | ZT | High performance of n-type (PbS)1-x-y(PbSe)x(PbTe)y thermoelectric materials | Elsevier | 2018 | no
10639 | ['(PbS)0.53(PbSe)0.25(PbTe)0.2Sb0.02'] | (PbS)0.53(PbSe)0.25(PbTe)0.2Sb0.02 | ZT | ZT |  | [923.0] | 923 | Kelvin^(1.0) | [923.0] | [1.0] | 1 |  |  |  | ( the maximum value of ZT reaches ∼1.0 at 923 K for (PbS)0.53(PbSe)0.25(PbTe)0.2Sb0.02 sample.) FROM: At last, the maximum value of ZT reaches ∼1.0 at 923 K for (PbS)0.53(PbSe)0.25(PbTe)0.2Sb0.02 sample. | 10.1016-j.jallcom.2018.02.152.xml |  |  |  |  | comma-level | ZT | High performance of n-type (PbS)1-x-y(PbSe)x(PbTe)y thermoelectric materials | Elsevier | 2018 | no
10640 | ['strontium titanate'] | strontium titanate | ZT | ZT |  | [295] | 295 | Kelvin^(1.0) |  | [0.08] | 0.08 |  |  |  | ( the thermoelectric characteristic (performance index ZT) of strontium titanate (SrTiO3) is 0.08 or so at room temperature and it is far from ZT > 1) FROM: For example, the thermoelectric characteristic (performance index ZT) of strontium titanate (SrTiO3) is 0.08 or so at room temperature and it is far from ZT > 1, which is supposed to be the index for practical application. | 10.1016-B978-0-12-385469-8.00001-0.xml |  |  |  |  | comma-level | ZT | Chapter 1.1.1 The Latest Analytical Electron Microscope and its Application to Ceramics | Elsevier | 2013 | no
10641 | ['β-Zn4Sb3'] | β-Zn4Sb3 | ZT | ZT |  | [473.0, 673.0] | 573 | Kelvin^(1.0) | [473.0, 673.0] | [1.3] | 1.3 |  |  |  | (It makes β-Zn4Sb3 a very promising thermoelectric material, especially in the 473–673 K temperature range due to high values of the figure of merit ZT which reach 1.3 at 673 K .) FROM: It makes β-Zn4Sb3 a very promising thermoelectric material, especially in the 473–673 K temperature range due to high values of the figure of merit ZT which reach 1.3 at 673 K . | 10.1016-j.jallcom.2014.07.120.xml |  |  |  |  | comma-level | figure of merit | Properties of thermoelectric Zn–Sb type material directly synthesized by spark plasma sintering | Elsevier | 2014 | no
10642 | ['Ca0.98Bi0.02Mn0.98Si0.02O3−δ'] | Ca0.98Bi0.02Mn0.98Si0.02O3−δ | ZT | ZT |  | [300.0] | 300 | Kelvin^(1.0) | [300.0] | [0.021] | 0.021 |  |  |  | (► Ca0.98Bi0.02Mn0.98Si0.02O3−δ has the highest ZT of 0.021 at 300 K.) FROM: ► Ca0.98Bi0.02Mn0.98Si0.02O3−δ has the highest ZT of 0.021 at 300 K. | 10.1016-j.jallcom.2012.10.078.xml |  |  |  |  | comma-level | highest ZT | Thermoelectric properties of n-type Ca1− x Bi x Mn1− y Si y O3− δ (x = y =0.00, 0.02, 0.03, 0.04, and 0.05) system | Elsevier | 2013 | no
10643 | ['LaCo1-xFexO3'] | LaCo1-xFexO3 | ZT | ZT |  | [295] | 295 | Kelvin^(1.0) |  | [0.04] | 0.04 |  |  |  | (They reported that at room temperature LaCo1-xFexO3 (x = 0.05) has a figure of merit ZT = 0.04) FROM: They reported that at room temperature LaCo1-xFexO3 (x = 0.05) has a figure of merit ZT = 0.04, above than that of LaCoO3 (ZT < 0.01) and double substitution of both yields better thermoelectric efficiency with ZT = 0.16. | 10.1007-s12034-015-1149-8.txt |  |  |  | ['x = 0.05'] | comma-level | figure of merit | Effect of Bi and Sr doping on morphological and magnetic properties of LaCo0.6Fe0.4O3 nanosized perovskites | Springer | 2016 | no
10644 | ['LaCoO3'] | LaCoO3 | ZT | ZT |  | [295] | 295 | Kelvin^(1.0) |  | [0.01] | 0.01 |  |  |  | ({ figure of merit at room temperature }: that of LaCoO3 (ZT < 0.01) and double substitution of both yields better thermoelectric efficiency with ZT = 0.16.) FROM: They reported that at room temperature LaCo1-xFexO3 (x = 0.05) has a figure of merit ZT = 0.04, above than that of LaCoO3 (ZT < 0.01) and double substitution of both yields better thermoelectric efficiency with ZT = 0.16. | 10.1007-s12034-015-1149-8.txt |  |  |  |  | comma-level | figure of merit | Effect of Bi and Sr doping on morphological and magnetic properties of LaCo0.6Fe0.4O3 nanosized perovskites | Springer | 2016 | no
10645 | ['Y0.2Bi1.8Se0.3Te2.7'] | Y0.2Bi1.8Se0.3Te2.7 | ZT | ZT |  | [413.0] | 413 | Kelvin^(1.0) | [413.0] | [1.21] | 1.21 |  |  |  | ( the ZT values of Y0.2Bi1.8Se0.3Te2.7 can reach 1.21 at 413 K) FROM: As a result, the ZT values of Y0.2Bi1.8Se0.3Te2.7 can reach 1.21 at 413 K, which is higher than those of Bi2Se0.3Te2.7 ingots made by zone-melting method. | 10.1007-s12034-014-0038-x.txt |  |  |  |  | comma-level | ZT | Thermoelectric properties of rare earth-doped n-type Bi2Se0.3Te2.7 nanocomposites | Springer | 2014 | no
10646 | ['Ag2S0.4Se0.6 material'] | Ag2S0.4Se0.6 material | ZT | ZT |  | [350.0] | 350 | Kelvin^(1.0) | [350.0] | [1.08] | 1.08 |  |  |  | ( with a maximum value of ZT = 1.08 at 350 K for the Ag2S0.4Se0.6 material.) FROM: We were able to achieve ZT equal to unity in a wide temperature range of 350–400 K, with a maximum value of ZT = 1.08 at 350 K for the Ag2S0.4Se0.6 material. | 10.1007-s11664-019-07879-z.txt |  |  |  |  | comma-level | ZT | Investigation of Thermoelectric Properties of Ag2SxSe1-x (x = 0.0, 0.2 and 0.4) | Springer | 2020 | no
10647 | ['Ba0.1Eu0.9TiO3−δ'] | Ba0.1Eu0.9TiO3−δ | ZT | ZT |  | [1123.0] | 1123 | Kelvin^(1.0) | [1123.0] | [0.24] | 0.24 |  |  |  | ( Ba0.1Eu0.9TiO3−δ showed a ZT value of 0.24 at 1123 K.) FROM: Due to a remarkable improvement of the power factor, Ba0.1Eu0.9TiO3−δ showed a ZT value of 0.24 at 1123 K. | 10.1039-c7cp00020k.html |  |  |  |  | comma-level | ZT | Tailoring the structure and thermoelectric properties of BaTiO3via Eu2+ substitution | RSC | 2017 | no
10648 | ['Ba0.1Eu0.9TiO3−δ'] | Ba0.1Eu0.9TiO3−δ | ZT | ZT |  | [1123.0] | 1123 | Kelvin^(1.0) | [1123.0] | [0.24] | 0.24 |  |  |  | (The highest ZT value of 0.24 was obtained at 1123 K for the Eu2+-richest compound, Ba0.1Eu0.9TiO3−δ.) FROM: The highest ZT value of 0.24 was obtained at 1123 K for the Eu2+-richest compound, Ba0.1Eu0.9TiO3−δ. | 10.1039-c7cp00020k.html |  |  |  |  | comma-level | highest ZT | Tailoring the structure and thermoelectric properties of BaTiO3via Eu2+ substitution | RSC | 2017 | no
10649 | ['Hf)NiSn'] | Hf)NiSn | ZT | ZT |  | [700.0] | 700 | Kelvin^(1.0) | [700.0] | [1.5] | 1.5 |  |  |  | (Hf)NiSn displayed a figure of merit (zT) of 1.5 at 700 K.) FROM: For instance, Ti doped (Zr,Hf)NiSn displayed a figure of merit (zT) of 1.5 at 700 K. | 10.1039-c5cc09635a.html |  |  |  |  | comma-level | figure of merit | Got LiZnP? Solution phase synthesis of filled tetrahedral semiconductors in the nanoregime | RSC | 2016 | no
10650 | ['LiZnSb'] | LiZnSb | ZT | ZT |  | [600.0] | 600 | Kelvin^(1.0) | [600.0] | [2.0] | 2 |  |  |  | ( LiZnSb was suggested as a thermoelectric material with zT ≈ 2 at 600 K. Nowotny–Juza phases have also attracted attention as a buffer layer in CuInxGa1−xSe2 (CIGS) solar cells.) FROM: For example, LiZnSb was suggested as a thermoelectric material with zT ≈ 2 at 600 K. Nowotny–Juza phases have also attracted attention as a buffer layer in CuInxGa1−xSe2 (CIGS) solar cells. | 10.1039-c5cc09635a.html |  |  |  |  | comma-level | zT | Got LiZnP? Solution phase synthesis of filled tetrahedral semiconductors in the nanoregime | RSC | 2016 | no
10651 | ['iron oxide'] | iron oxide | ZT | ZT |  | [850.0] | 850 | Kelvin^(1.0) | [850.0] | [0.024] | 0.024 |  |  |  | (Thus, the sample with x = 1 showed power factor of xx μW m-1 K-2 at 850 K leading to ZT of 0.024 at this temperature, indicating that hole-doped perovskite-type iron oxide is a good candidate high-temperature thermoelectric p-type oxide.) FROM: Thus, the sample with x = 1 showed power factor of xx μW m-1 K-2 at 850 K leading to ZT of 0.024 at this temperature, indicating that hole-doped perovskite-type iron oxide is a good candidate high-temperature thermoelectric p-type oxide. | 10.1007-s11664-017-5366-3.txt |  | high - temperature |  |  | comma-level | ZT | High-Temperature Thermoelectric Properties of Perovskite-Type Pr0.9Sr0.1Mn1-xFexO3 (0 ≤ x ≤ 1) | Springer | 2017 | no
10652 | ['EuZn2Sb2'] | EuZn2Sb2 | ZT | ZT |  | [700.0] | 700 | Kelvin^(1.0) | [700.0] | [0.92] | 0.92 |  |  |  | ( EuZn2Sb2 gives a peak ZT value of 0.92 at 700 K) FROM: In particular, EuZn2Sb2 gives a peak ZT value of 0.92 at 700 K, EuCd2Sb2 that of 0.66 at 616 K. | 10.1039-b916346h.html |  |  |  |  | comma-level | peak ZT | Thermoelectric properties of Eu(Zn1−xCdx)2Sb2 | RSC | 2010 | no
10653 | ['EuCd2Sb2'] | EuCd2Sb2 | ZT | ZT |  | [616.0] | 616 | Kelvin^(1.0) | [616.0] | [0.66] | 0.66 |  |  |  | ({ peak ZT }: EuCd2Sb2 that of 0.66 at 616 K.) FROM: In particular, EuZn2Sb2 gives a peak ZT value of 0.92 at 700 K, EuCd2Sb2 that of 0.66 at 616 K. | 10.1039-b916346h.html |  |  |  |  | comma-level | peak ZT | Thermoelectric properties of Eu(Zn1−xCdx)2Sb2 | RSC | 2010 | no
10654 | ['Eu(Zn0.9Cd0.1)2Sb2'] | Eu(Zn0.9Cd0.1)2Sb2 | ZT | ZT |  | [650.0] | 650 | Kelvin^(1.0) | [650.0] | [1.06] | 1.06 |  |  |  | (The thermoelectric figure of merit strongly increases with temperature to 1.06 for Eu(Zn0.9Cd0.1)2Sb2 at 650 K.) FROM: The thermoelectric figure of merit strongly increases with temperature to 1.06 for Eu(Zn0.9Cd0.1)2Sb2 at 650 K. | 10.1039-b916346h.html |  |  |  |  | comma-level | figure of merit | Thermoelectric properties of Eu(Zn1−xCdx)2Sb2 | RSC | 2010 | no
10655 | ['Eu(Zn0.9Cd0.1)2Sb2'] | Eu(Zn0.9Cd0.1)2Sb2 | ZT | ZT |  | [650.0] | 650 | Kelvin^(1.0) | [650.0] | [1.06] | 1.06 |  |  |  | ( Eu(Zn0.9Cd0.1)2Sb2 shows a maximum ZT value of 1.06 at 650 K and good compatibility in the temperature range 300 to 650 K.) FROM: In particular, Eu(Zn0.9Cd0.1)2Sb2 shows a maximum ZT value of 1.06 at 650 K and good compatibility in the temperature range 300 to 650 K. | 10.1039-b916346h.html |  |  |  |  | comma-level | maximum ZT | Thermoelectric properties of Eu(Zn1−xCdx)2Sb2 | RSC | 2010 | no
10656 | ['Bi2Te3 alloys'] | Bi2Te3 alloys | ZT | ZT |  | [295] | 295 | Kelvin^(1.0) |  | [1.3, 1.7] | 1.5 |  |  |  | ({ p - type ZT }: Although the performances of Bi2Te3 alloys have been strategically improved over the past 60 years, only the p-type ZT has shown drastic improvement with values reaching 1.3–1.7 (ref. 13 and 27) while the n-type ZT still remains below unity at room temperature.) FROM: Although the performances of Bi2Te3 alloys have been strategically improved over the past 60 years, only the p-type ZT has shown drastic improvement with values reaching 1.3–1.7 (ref. 13 and 27) while the n-type ZT still remains below unity at room temperature. | 10.1039-d0ta02614j.html |  |  |  |  | comma-level | p - type ZT | Structural stability enables high thermoelectric performance in room temperature Ag2Se | RSC | 2020 | no
10657 | ['p-type MgAgSb'] | p-type MgAgSb | ZT | ZT |  | [300.0] | 300 | Kelvin^(1.0) | [300.0] | [0.8] | 0.8 |  |  |  | (Recent reports on p-type MgAgSb, and p-type SnS0.91Se0.09 (ref. 25) have shown promise for their use at low temperatures with ZT ∼ 0.8 and ∼0.7, respectively at 300 K.) FROM: Recent reports on p-type MgAgSb, and p-type SnS0.91Se0.09 (ref. 25) have shown promise for their use at low temperatures with ZT ∼ 0.8 and ∼0.7, respectively at 300 K. | 10.1039-d0ta02614j.html |  | low temperatures |  |  | comma-level | ZT | Structural stability enables high thermoelectric performance in room temperature Ag2Se | RSC | 2020 | no
10658 | ['bulk Ag2Se'] | bulk Ag2Se | ZT | ZT |  | [300.0, 400.0] | 350 | Kelvin^(1.0) | [300.0, 400.0] | [0.3, 0.96] | 0.63 |  |  |  | ({ at 300–400 K }: large discrepancy in reported values (0.3–0.96 in the 300–400 K temperature range) (Fig. 1) and lack of consensus on establishing optimum parameters for attainment of high ZT have prevented bulk Ag2Se from being tested in device configurations.) FROM: However, large discrepancy in reported values (0.3–0.96 in the 300–400 K temperature range) (Fig. 1) and lack of consensus on establishing optimum parameters for attainment of high ZT have prevented bulk Ag2Se from being tested in device configurations. | 10.1039-d0ta02614j.html |  |  |  |  | comma-level | ZT | Structural stability enables high thermoelectric performance in room temperature Ag2Se | RSC | 2020 | no
10659 | ['Ag2Se'] | Ag2Se | ZT | ZT |  | [300.0] | 300 | Kelvin^(1.0) | [300.0] | [0.7] | 0.7 |  |  |  | ( Ag2Se was first identified as a potential thermoelectric material with reported ZT ∼ 0.7 at 300 K.) FROM: In the 1960s, Ag2Se was first identified as a potential thermoelectric material with reported ZT ∼ 0.7 at 300 K. | 10.1039-d0ta02614j.html |  |  |  |  | comma-level | ZT | Structural stability enables high thermoelectric performance in room temperature Ag2Se | RSC | 2020 | no
10660 | ['Ag1.975Se1.025'] | Ag1.975Se1.025 | ZT | ZT |  | [295] | 295 | Kelvin^(1.0) |  | [0.6] | 0.6 |  |  |  | ({ maximum ZT at room temperature }: Lee et al. (∼0.6 for Ag1.975Se1.025)) FROM: For example, a large deviation can be observed in the maximum ZT value at room temperature reported by Alieve et al. (∼1.0), Lee et al. (∼0.6 for Ag1.975Se1.025), Mi et al. (∼0.84 for Ag2Se1.06), and Day et al. (∼0.6 for Ag2.0006Se) for nearly similar values of n ∼ 6 × 1018 cm−3 (Fig. 1). | 10.1039-d0ta02614j.html |  |  |  |  | comma-level | maximum ZT | Structural stability enables high thermoelectric performance in room temperature Ag2Se | RSC | 2020 | no
10661 | ['Ag2Se1.06'] | Ag2Se1.06 | ZT | ZT |  | [295] | 295 | Kelvin^(1.0) |  | [0.84] | 0.84 |  |  |  | ({ maximum ZT at room temperature }: Mi et al. (∼0.84 for Ag2Se1.06)) FROM: For example, a large deviation can be observed in the maximum ZT value at room temperature reported by Alieve et al. (∼1.0), Lee et al. (∼0.6 for Ag1.975Se1.025), Mi et al. (∼0.84 for Ag2Se1.06), and Day et al. (∼0.6 for Ag2.0006Se) for nearly similar values of n ∼ 6 × 1018 cm−3 (Fig. 1). | 10.1039-d0ta02614j.html |  |  |  |  | comma-level | maximum ZT | Structural stability enables high thermoelectric performance in room temperature Ag2Se | RSC | 2020 | no
10662 | ['Ag2.0006Se'] | Ag2.0006Se | ZT | ZT |  | [295] | 295 | Kelvin^(1.0) |  | [0.6] | 0.6 |  |  |  | ({ maximum ZT at room temperature }: and Day et al. (∼0.6 for Ag2.0006Se) for nearly similar values of n ∼ 6 × 1018 cm−3 (Fig. 1).) FROM: For example, a large deviation can be observed in the maximum ZT value at room temperature reported by Alieve et al. (∼1.0), Lee et al. (∼0.6 for Ag1.975Se1.025), Mi et al. (∼0.84 for Ag2Se1.06), and Day et al. (∼0.6 for Ag2.0006Se) for nearly similar values of n ∼ 6 × 1018 cm−3 (Fig. 1). | 10.1039-d0ta02614j.html |  |  |  |  | comma-level | maximum ZT | Structural stability enables high thermoelectric performance in room temperature Ag2Se | RSC | 2020 | no
10664 | ['p-type SnS0.91Se0.09'] | p-type SnS0.91Se0.09 | ZT | ZT |  | [300.0, 375.0] | 337.5 | Kelvin^(1.0) | [300.0, 375.0] | [1.0] | 1 |  |  |  | ({ ZT at 300–375 K }: and p-type SnS0.91Se0.09 (ref. 25) (Fig. 1).) FROM: This paper reports achievement of a high ZT value of 0.9–1 over the 300–375 K temperature range, thereby demonstrating the competitiveness of n-type bulk Ag2Se as a thermoelectric material with performance comparable and even higher to that of the state-of-the-art low temperature thermoelectric materials, such as n-type Bi2Te3, p-type MgAgSb, and p-type SnS0.91Se0.09 (ref. 25) (Fig. 1). | 10.1039-d0ta02614j.html |  |  |  |  | comma-level | ZT | Structural stability enables high thermoelectric performance in room temperature Ag2Se | RSC | 2020 | no
10665 | ['Ag2Se'] | Ag2Se | ZT | ZT |  | [295] | 295 | Kelvin^(1.0) |  | [1.0] | 1 |  |  |  | (The proposed study presents an effective strategy to achieve high ZT values by (1) revealing structural transformations in bulk stoichiometric Ag2Se at room temperature and (2) stabilizing the main orthorhombic structure) FROM: The proposed study presents an effective strategy to achieve high ZT values by (1) revealing structural transformations in bulk stoichiometric Ag2Se at room temperature and (2) stabilizing the main orthorhombic structure, via addition of minute anion excess. | 10.1039-d0ta02614j.html |  |  |  |  | comma-level | ZT | Structural stability enables high thermoelectric performance in room temperature Ag2Se | RSC | 2020 | no
10666 | ['polycrystalline InSb'] | polycrystalline InSb | ZT | ZT |  | [773.0] | 773 | Kelvin^(1.0) | [773.0] | [0.4] | 0.4 |  |  |  | (Bowers et al. have reported a polycrystalline InSb with a ZT value of about 0.4 at 773 K. Yamaguchi et al. grew n-type Te doped InSb single crystals by the Czochralski method and reported a maximum ZT value of 0.60 at 673 K.) FROM: Bowers et al. have reported a polycrystalline InSb with a ZT value of about 0.4 at 773 K. Yamaguchi et al. grew n-type Te doped InSb single crystals by the Czochralski method and reported a maximum ZT value of 0.60 at 673 K. | 10.1039-c6ta10827j.html |  |  |  |  | comma-level | ZT | New insight into InSb-based thermoelectric materials: from a divorced eutectic design to a remarkably high thermoelectric performance | RSC | 2017 | no
10667 | ['InSb compound'] | InSb compound | ZT | ZT |  | [700.0] | 700 | Kelvin^(1.0) | [700.0] | [0.49] | 0.49 |  |  |  | (Su et al. fabricated an InSb compound via melt spinning and achieved a ZT value of 0.49 at 700 K.) FROM: Su et al. fabricated an InSb compound via melt spinning and achieved a ZT value of 0.49 at 700 K. | 10.1039-c6ta10827j.html |  | fabricated |  |  | comma-level | ZT | New insight into InSb-based thermoelectric materials: from a divorced eutectic design to a remarkably high thermoelectric performance | RSC | 2017 | no
10668 | ['InSb-based'] | InSb-based | ZT | ZT |  | [773.0] | 773 | Kelvin^(1.0) | [773.0] | [1.28] | 1.28 |  |  |  | (By optimizing the eutectic content, the thermoelectric performance of the InSb-based alloys was greatly improved, and an unprecedented high ZT of 1.28 has been achieved at 773 K in this work.) FROM: By optimizing the eutectic content, the thermoelectric performance of the InSb-based alloys was greatly improved, and an unprecedented high ZT of 1.28 has been achieved at 773 K in this work. | 10.1039-c6ta10827j.html |  | alloys |  |  | comma-level | ZT | New insight into InSb-based thermoelectric materials: from a divorced eutectic design to a remarkably high thermoelectric performance | RSC | 2017 | no
10669 | ['InSb1.04'] | InSb1.04 | ZT | ZT |  | [773.0] | 773 | Kelvin^(1.0) | [773.0] | [1.28] | 1.28 |  |  |  | ( and the maximum ZT of 1.28 has been achieved in the InSb1.04 sample at 773 K.) FROM: As shown in Fig. 11a, a remarkable enhancement of ZT was obtained at 773 K, and the maximum ZT of 1.28 has been achieved in the InSb1.04 sample at 773 K. | 10.1039-c6ta10827j.html |  |  |  |  | comma-level | maximum ZT | New insight into InSb-based thermoelectric materials: from a divorced eutectic design to a remarkably high thermoelectric performance | RSC | 2017 | no
10670 | ['Bi2Te3 compound'] | Bi2Te3 compound | ZT | ZT |  | [400.0] | 400 | Kelvin^(1.0) | [400.0] | [1.0] | 1 |  |  |  | ( the best performances have been currently obtained for the well-known Bi2Te3 compound with maximum ZT values around 1 (or higher) at 400 K) FROM: To date, for low and medium temperature range applications (i.e. below 700 K), the best performances have been currently obtained for the well-known Bi2Te3 compound with maximum ZT values around 1 (or higher) at 400 K, or AgPbmSbTe2+m, Zn4Sb3, and Yb0.19Co4Sb12 for temperatures between 400 K and 700 K. | 10.1039-c5cp01795e.html |  |  |  |  | comma-level | maximum ZT | On the effects of substitution, intercalation, non-stoichiometry and block layer concept in TiS2 based thermoelectrics | RSC | 2015 | no
10671 | ['Ag0.1TiS2'] | Ag0.1TiS2 | ZT | ZT |  | [700.0] | 700 | Kelvin^(1.0) | [700.0] | [0.46] | 0.46 |  |  |  | ( the ZT values are relatively close at 700 K with ZT = 0.46 for Ag0.1TiS2 against ZT = 0.38 for Cu0.1TiS2 (Table 1).) FROM: Accordingly, the ZT values are relatively close at 700 K with ZT = 0.46 for Ag0.1TiS2 against ZT = 0.38 for Cu0.1TiS2 (Table 1). | 10.1039-c5cp01795e.html |  |  |  |  | comma-level | ZT | On the effects of substitution, intercalation, non-stoichiometry and block layer concept in TiS2 based thermoelectrics | RSC | 2015 | no
10672 | ['TiS2 monolayers'] | TiS2 monolayers | ZT | ZT |  | [373.0] | 373 | Kelvin^(1.0) | [373.0] | [0.28] | 0.28 |  |  |  | ( recent fabrication of hybrid superlattices of alternating inorganic TiS2 monolayers and organic cations with ultra-low thermal conductivity (ZT = 0.28 at 373 K) is an attractive synthesis route that could lead to the discovery of new high efficiency thermoelectric materials.) FROM: In this sense, recent fabrication of hybrid superlattices of alternating inorganic TiS2 monolayers and organic cations with ultra-low thermal conductivity (ZT = 0.28 at 373 K) is an attractive synthesis route that could lead to the discovery of new high efficiency thermoelectric materials. | 10.1039-c5cp01795e.html |  | fabrication |  |  | comma-level | ZT | On the effects of substitution, intercalation, non-stoichiometry and block layer concept in TiS2 based thermoelectrics | RSC | 2015 | no
10673 | ['PEDOT : PSS nanofilms'] | PEDOT : PSS nanofilms | ZT | ZT |  | [295] | 295 | Kelvin^(1.0) |  | [0.1] | 0.1 |  |  |  | (With a low intrinsic thermal conductivity of PEDOT:PSS nanofilms (∼xx W m−1 K−1), ZT has reached ∼0.1 at room temperature.) FROM: With a low intrinsic thermal conductivity of PEDOT:PSS nanofilms (∼xx W m−1 K−1), ZT has reached ∼0.1 at room temperature. | 10.1039-c3ta14960a.html |  |  |  |  | comma-level | ZT | Enhanced thermoelectric properties of PEDOT:PSS nanofilms by a chemical dedoping process | RSC | 2014 | no
10674 | ['pristine PEDOT : PSS nanofilms'] | pristine PEDOT : PSS nanofilms | ZT | ZT |  | [295] | 295 | Kelvin^(1.0) |  | [0.007] | 0.007 |  |  |  | ({ at room temperature }: that of the pristine PEDOT:PSS nanofilms (ZT = 0.007) and ∼X times of the DMSO-treated PEDOT:PSS nanofilms (ZT = 0.063).) FROM: The thermoelectric figure-of-merit, ZT, of dedoped nanofilms was as high as 0.093 at room temperature, which is ∼X times higher than that of the pristine PEDOT:PSS nanofilms (ZT = 0.007) and ∼X times of the DMSO-treated PEDOT:PSS nanofilms (ZT = 0.063). | 10.1039-c3ta14960a.html |  |  |  |  | comma-level | ZT | Enhanced thermoelectric properties of PEDOT:PSS nanofilms by a chemical dedoping process | RSC | 2014 | no
10675 | ['AlInN'] | AlInN | ZT | ZT |  | [295] | 295 | Kelvin^(1.0) | [300.0] | [0.532] | 0.532 |  |  |  | ({ figure of merit }: ed AlInN obtained as high as 0.532 at room temperature (T=300 K) .) FROM: Recent works have demonstrated the suitability of AlInN alloy as a strong material candidate for solid state cooling and solid state lighting applications, with the thermoelectric figure of merit (Z*T) value of nearly lattice-matched AlInN obtained as high as 0.532 at room temperature (T=300 K) . | 10.1016-j.jcrysgro.2011.12.037.xml |  |  |  |  | comma-level | figure of merit | Metalorganic vapor phase epitaxy and characterizations of nearly-lattice-matched AlInN alloys on GaN/sapphire templates and free-standing GaN substrates | Elsevier | 2012 | no
10676 | ['Mg2Si1−xSnx based'] | Mg2Si1−xSnx based | ZT | ZT |  | [773.0] | 773 | Kelvin^(1.0) | [773.0] | [1.3] | 1.3 |  |  |  | (Lastly, all the samples attained a maximum zT of approximately 1.3 at 773 K, which is among the highest hitherto proclaimed for Mg2Si1−xSnx based thermoelectric materials.) FROM: Lastly, all the samples attained a maximum zT of approximately 1.3 at 773 K, which is among the highest hitherto proclaimed for Mg2Si1−xSnx based thermoelectric materials. | 10.1039-c9ra04800f.html |  |  |  |  | comma-level | maximum zT | High efficiency Mg2(Si,Sn)-based thermoelectric materials: scale-up synthesis, functional homogeneity, and thermal stability | RSC | 2019 | yes
10677 | ['PbTe / PbSe-based'] | PbTe / PbSe-based | ZT | ZT |  | [295] | 295 | Kelvin^(1.0) | [570.0] | [1.6] | 1.6 |  |  |  | ( Harmanet al. reported a greatly enhanced ZT of 1.6 at room temperature and 3.5 at 570 K was achieved using a PbTe/PbSe-based quantum dot superlattice.) FROM: In 2002, Harmanet al. reported a greatly enhanced ZT of 1.6 at room temperature and 3.5 at 570 K was achieved using a PbTe/PbSe-based quantum dot superlattice. | 10.1039-b914644j.html |  |  |  |  | comma-level | ZT | Improvement of the thermoelectric power factor through anisotropic growth of nanostructured PbSe thin films | RSC | 2010 | no
10678 | ['OO-AuBr2'] | OO-AuBr2 | ZT | ZT |  | [130.0] | 130 | Kelvin^(1.0) | [130.0] | [0.042] | 0.042 |  |  |  | (For OO-AuBr2, ZT amounts to 0.042 at 130 K, while it is only 1/10 for (TMTSF)2PF6 at most.) FROM: For OO-AuBr2, ZT amounts to 0.042 at 130 K, while it is only 1/10 for (TMTSF)2PF6 at most. | 10.1016-j.synthmet.2009.08.030.xml |  |  |  |  | comma-level | ZT | Thermoelectric figure of merit of τ -(EDO-S,S-DMEDT-TTF)2(AuBr2)1+y , ( y ≤ 0.875 ) and (TMTSF)2PF6 | Elsevier | 2009 | no
10679 | ['p-type FeNb1−x TixSb'] | p-type FeNb1−x TixSb | ZT | ZT |  | [1100.0] | 1100 | Kelvin^(1.0) | [1100.0] | [1.1] | 1.1 |  |  |  | (The ZT value was further improved to 1.1 at 1100 K in the p-type FeNb1−x TixSb (0.04 ≤ x ≤ 0.24) ) FROM: The ZT value was further improved to 1.1 at 1100 K in the p-type FeNb1−x TixSb (0.04 ≤ x ≤ 0.24) , which inspired us to seek for new high ZT thermoelectric material in various half-Heusler compounds. | 10.1016-j.jallcom.2016.05.013.xml |  |  |  | ['0.04 ≤ x ≤ 0.24'] | comma-level | ZT | Electronic structure and thermoelectric properties of Pb-based half-Heusler compounds: ABPb (A = Hf, Zr; B = Ni, Pd) | Elsevier | 2016 | no
10680 | ['Zr0.5 Hf0.5 NiSn'] | Zr0.5 Hf0.5 NiSn | ZT | ZT |  | [700.0] | 700 | Kelvin^(1.0) | [700.0] | [0.5] | 0.5 |  |  |  | (that of Zr0.5 Hf0.5 NiSn with power factor 3.0 μW cm−2 K−1 and ZT > 0.5 at 700 K .) FROM: This is higher than that of Zr0.5 Hf0.5 NiSn with power factor 3.0 μW cm−2 K−1 and ZT > 0.5 at 700 K . | 10.1016-j.jallcom.2016.05.013.xml |  |  |  |  | comma-level | ZT | Electronic structure and thermoelectric properties of Pb-based half-Heusler compounds: ABPb (A = Hf, Zr; B = Ni, Pd) | Elsevier | 2016 | no
10681 | ['Al5.2Re4.7Si4.8'] | Al5.2Re4.7Si4.8 | ZT | ZT |  | [973.0] | 973 | Kelvin^(1.0) | [973.0] | [0.19] | 0.19 |  |  |  | (The maximum zT reached 0.19 at 973 K for Al5.2Re4.7Si4.8 (x = 0.8)) FROM: The maximum zT reached 0.19 at 973 K for Al5.2Re4.7Si4.8 (x = 0.8), whose value is close to that of the optimal zT determined using the SPB model. | 10.1039-c5tc01608h.html |  |  |  | ['x = 0.8'] | comma-level | maximum zT | MoSi2-type narrow band gap intermetallic compound Al6Re5Si4 as a thermoelectric material | RSC | 2015 | no
10682 | ['Cu1.9Ag0.1Ge0.997Ga0.003Se3'] | Cu1.9Ag0.1Ge0.997Ga0.003Se3 | ZT | ZT |  | [320.0, 786.0] | 553 | Kelvin^(1.0) | [320.0, 786.0] | [0.58] | 0.58 |  |  |  | ({ at 320–786 K }: the average zT for Cu1.9Ag0.1Ge0.997Ga0.003Se3 sample is 0.58 in the temperature range of 320–786 K) FROM: Besides, the average zT for Cu1.9Ag0.1Ge0.997Ga0.003Se3 sample is 0.58 in the temperature range of 320–786 K, which is the highest value for Cu2GeSe3 based TE materials till now, as shown in (b). | 10.1016-j.jallcom.2018.07.318.xml |  |  |  |  | comma-level | average zT | Enhanced thermoelectric performance in Cu2GeSe3 via (Ag,Ga)-co-doping on cation sites | Elsevier | 2018 | no
10683 | ['rare earth chalcogenide'] | rare earth chalcogenide | ZT | ZT |  | [1273.0] | 1273 | Kelvin^(1.0) | [1273.0] | [1.1] | 1.1 |  |  |  | ( a self-doped refractory rare earth chalcogenide with a reported zT of 1.1 at 1273 K when x = 0.23.) FROM: The high temperature (875–1273 K) n-type segment of this high efficiency prototype is lanthanum telluride, La3−xTe4, a self-doped refractory rare earth chalcogenide with a reported zT of 1.1 at 1273 K when x = 0.23. | 10.1039-c5tc01648g.html |  |  |  |  | comma-level | zT | Mechanochemical synthesis and high temperature thermoelectric properties of calcium-doped lanthanum telluride La3−xCaxTe4 | RSC | 2015 | yes
10684 | ['lanthanum strontium aluminate'] | lanthanum strontium aluminate | ZT | ZT |  | [295] | 295 | Kelvin^(1.0) |  | [0.49] | 0.49 |  |  |  | (A maximum power factor of xx W m−1 K−2 and a thermoelectric figure of merit of 0.49 were measured at room temperature in 50 nm-thick films grown on lanthanum strontium aluminate.) FROM: A maximum power factor of xx W m−1 K−2 and a thermoelectric figure of merit of 0.49 were measured at room temperature in 50 nm-thick films grown on lanthanum strontium aluminate. | 10.1039-c9na00361d.html |  |  |  |  | comma-level | figure of merit | Enhanced thermoelectric properties of lightly Nb doped SrTiO3 thin films | RSC | 2019 | yes
10685 | ['ZnO'] | ZnO | ZT | ZT |  | [1000.0] | 1000 | Kelvin^(1.0) | [1000.0] | [0.5] | 0.5 |  |  |  | ( however, for n-type oxides, ZT barely exceeds 0.5, and this value has only been measured in ZnO ceramics at very high temperatures (T > 1000 K).) FROM: Figures of ZT > 1 have already been reported for p-type oxides; however, for n-type oxides, ZT barely exceeds 0.5, and this value has only been measured in ZnO ceramics at very high temperatures (T > 1000 K). | 10.1039-c9na00361d.html |  | high temperatures |  |  | comma-level | ZT | Enhanced thermoelectric properties of lightly Nb doped SrTiO3 thin films | RSC | 2019 | yes
10686 | ['Bi2Te3 materials'] | Bi2Te3 materials | ZT | ZT |  | [295] | 295 | Kelvin^(1.0) | [290.0] | [1.65] | 1.65 |  |  |  | (We show that the sample with a nominal composition of x = 1.55 exhibits a dimensionless figure of merit ZT = 1.65 at 290 K and 1.75 at 270 K with significant 60–## % change of that of the commercial state-of-the-art Bi2Te3 materials around room temperature.) FROM: We show that the sample with a nominal composition of x = 1.55 exhibits a dimensionless figure of merit ZT = 1.65 at 290 K and 1.75 at 270 K with significant 60–70% improvement of that of the commercial state-of-the-art Bi2Te3 materials around room temperature. | 10.1039-c2jm15185e.html |  |  |  |  | comma-level | figure of merit | High thermoelectric figure-of-merit in p-type nanostructured (Bi,Sb)2Te3 fabricated viahydrothermal synthesis and evacuated-and-encapsulated sintering | RSC | 2012 | no
10687 | ['Bi0.5Sb1.5Te3nanocrystal powders'] | Bi0.5Sb1.5Te3nanocrystal powders | ZT | ZT |  | [295.0] | 295 | Kelvin^(1.0) | [295.0] | [0.37] | 0.37 |  |  |  | (We have recently demonstrated that consolidating the Bi0.5Sb1.5Te3nanocrystal powders by cold pressing and sintering in an evacuated Pyrex ampoule is an easy and effective way to obtain a very low thermal conductivity of 0.37 W m−1 K with a dimensionless figure of merit ZT = 0.93 at 295 K.) FROM: We have recently demonstrated that consolidating the Bi0.5Sb1.5Te3nanocrystal powders by cold pressing and sintering in an evacuated Pyrex ampoule is an easy and effective way to obtain a very low thermal conductivity of 0.37 W m−1 K with a dimensionless figure of merit ZT = 0.93 at 295 K. | 10.1039-c2jm15185e.html |  | coldpressing and sintering |  |  | comma-level | figure of merit | High thermoelectric figure-of-merit in p-type nanostructured (Bi,Sb)2Te3 fabricated viahydrothermal synthesis and evacuated-and-encapsulated sintering | RSC | 2012 | no
10688 | ['Bi2Te3 materials'] | Bi2Te3 materials | ZT | ZT |  | [290.0] | 290 | Kelvin^(1.0) | [290.0] | [1.65] | 1.65 |  |  |  | (The x = 1.55 sample shows a state-of-the-art dimensionless figure of merit ZT = 1.65 at 290 K and 1.75 at 270 K with significant improvement of that of the commercial Bi2Te3 materials.) FROM: The x = 1.55 sample shows a state-of-the-art dimensionless figure of merit ZT = 1.65 at 290 K and 1.75 at 270 K with significant improvement of that of the commercial Bi2Te3 materials. | 10.1039-c2jm15185e.html |  |  |  |  | comma-level | figure of merit | High thermoelectric figure-of-merit in p-type nanostructured (Bi,Sb)2Te3 fabricated viahydrothermal synthesis and evacuated-and-encapsulated sintering | RSC | 2012 | no
10689 | ['Bi2Te3 materials'] | Bi2Te3 materials | ZT | ZT |  | [290.0] | 290 | Kelvin^(1.0) | [290.0] | [1.65] | 1.65 |  |  |  | (We have shown that the x = 1.55 sample exhibits a state-of-the-art dimensionless figure of merit ZT = 1.65 at 290 K and 1.75 at 270 K with significant improvement of that for the commercial Bi2Te3 materials because of low thermal conductivity and the decrease of resistivity.) FROM: We have shown that the x = 1.55 sample exhibits a state-of-the-art dimensionless figure of merit ZT = 1.65 at 290 K and 1.75 at 270 K with significant improvement of that for the commercial Bi2Te3 materials because of low thermal conductivity and the decrease of resistivity. | 10.1039-c2jm15185e.html |  |  |  |  | comma-level | figure of merit | High thermoelectric figure-of-merit in p-type nanostructured (Bi,Sb)2Te3 fabricated viahydrothermal synthesis and evacuated-and-encapsulated sintering | RSC | 2012 | no
10690 | ['graphene / CuAlO2 composite'] | graphene / CuAlO2 composite | ZT | ZT |  | [575.0] | 575 | Kelvin^(1.0) | [575.0] | [0.0045] | 0.0045 |  |  |  | ( the maximum value for ZT of 0.0045 was recorded at 575 K with the graphene/CuAlO2 composite (0.05 wt%).) FROM: In addition, the maximum value for ZT of 0.0045 was recorded at 575 K with the graphene/CuAlO2 composite (0.05 wt%). | 10.1016-j.jallcom.2018.04.276.xml |  |  |  |  | comma-level | ZT | Achieving thermoelectric improvement through the addition of a small amount of graphene to CuAlO2 synthesized by solid-state reaction | Elsevier | 2018 | no
10691 | ['Bi2Te3-graphene'] | Bi2Te3-graphene | ZT | ZT |  | [295] | 295 | Kelvin^(1.0) |  | [0.24] | 0.24 |  |  |  | ({ at room temperature }: The ZT of Bi2Te3-graphene (bulk) increased from 0.24) FROM: The ZT of Bi2Te3-graphene (bulk) increased from 0.24 to 0.30 at room temperature []. | 10.1016-j.jallcom.2018.04.276.xml |  |  |  |  | comma-level | ZT | Achieving thermoelectric improvement through the addition of a small amount of graphene to CuAlO2 synthesized by solid-state reaction | Elsevier | 2018 | no
10692 | ['PbTe-graphene'] | PbTe-graphene | ZT | ZT |  | [650.0] | 650 | Kelvin^(1.0) | [650.0] | [0.65] | 0.65 |  |  |  | ( the ZT value at 650 K of PbTe-graphene and CoSb3-graphene increased to 0.65 and 0.40) FROM: Moreover, the ZT value at 650 K of PbTe-graphene and CoSb3-graphene increased to 0.65 and 0.40, respectively [,]. | 10.1016-j.jallcom.2018.04.276.xml |  |  |  |  | comma-level | ZT | Achieving thermoelectric improvement through the addition of a small amount of graphene to CuAlO2 synthesized by solid-state reaction | Elsevier | 2018 | no
10693 | ['graphene / CuAlO2 composite'] | graphene / CuAlO2 composite | ZT | ZT |  | [575.0] | 575 | Kelvin^(1.0) | [575.0] | [0.0045] | 0.0045 |  |  |  | (The improved power factor and reduced thermal conductivity were achieved at a maximum ZT value of 0.0045 at 575 K with the graphene/CuAlO2 composite.) FROM: The improved power factor and reduced thermal conductivity were achieved at a maximum ZT value of 0.0045 at 575 K with the graphene/CuAlO2 composite. | 10.1016-j.jallcom.2018.04.276.xml |  |  |  |  | comma-level | maximum ZT | Achieving thermoelectric improvement through the addition of a small amount of graphene to CuAlO2 synthesized by solid-state reaction | Elsevier | 2018 | no
10694 | ['Ca5Al2Sb6'] | Ca5Al2Sb6 | ZT | ZT |  | [1000.0] | 1000 | Kelvin^(1.0) | [1000.0] | [0.6] | 0.6 |  | substitution of Na |  | (The thermoelectric properties of Ca5Al2Sb6 have been improved by the partial substitution of Na on the Ca site and a maximum ZT > 0.6 is obtained at 1000 K.) FROM: The thermoelectric properties of Ca5Al2Sb6 have been improved by the partial substitution of Na on the Ca site and a maximum ZT > 0.6 is obtained at 1000 K. | 10.1039-c2jm32945j.html |  |  |  |  | comma-level | maximum ZT | Electronic structure and thermoelectric performance of Zintl compound Ca5Ga2As6 | RSC | 2012 | no
10695 | ['pure Ca5Ga2As6'] | pure Ca5Ga2As6 | ZT | ZT |  | [930.0] | 930 | Kelvin^(1.0) | [930.0] | [0.7] | 0.7 |  |  |  | (For pure Ca5Ga2As6, the maximum thermoelectric figure of merit (ZeT) is 0.7 at 930 K.) FROM: For pure Ca5Ga2As6, the maximum thermoelectric figure of merit (ZeT) is 0.7 at 930 K. | 10.1039-c2jm32945j.html |  |  |  |  | comma-level | figure of merit | Electronic structure and thermoelectric performance of Zintl compound Ca5Ga2As6 | RSC | 2012 | no
10696 | ['In2O3(ZnO)3'] | In2O3(ZnO)3 | ZT | ZT |  | [973.0] | 973 | Kelvin^(1.0) | [973.0] | [0.24] | 0.24 |  |  |  | (In2O3(ZnO)3 samples obtained a maximum power factor of 651 Î¼W m-1 K-2 at 973 K, and also achieved a maximum ZT value of 0.24 at 973 K.) FROM: In2O3(ZnO)3 samples obtained a maximum power factor of 651 Î¼W m-1 K-2 at 973 K, and also achieved a maximum ZT value of 0.24 at 973 K. | 10.1007-s11664-019-07521-y.txt |  |  |  |  | comma-level | maximum ZT | Thermoelectric Properties of In2O3(ZnO)k (k = 3, 4, 5, 7) Superlattice Ceramics | Springer | 2019 | no
10697 | ['In2O3(ZnO)3+0.5 mol % Ga2O3'] | In2O3(ZnO)3+0.5 mol % Ga2O3 | ZT | ZT |  | [973.0] | 973 | Kelvin^(1.0) | [973.0] | [0.23] | 0.23 |  |  |  | ( the In2O3(ZnO)3+0.5 mol% Ga2O3 sample achieved the highest ZT value of 0.23 at 973 K.) FROM: As a result, the In2O3(ZnO)3+0.5 mol% Ga2O3 sample achieved the highest ZT value of 0.23 at 973 K. | 10.1016-j.jssc.2019.121022.xml |  |  |  |  | comma-level | highest ZT | Significantly reduced lattice thermal conductivity and enhanced thermoelectric performance of In2O3(ZnO)3 ceramics by Ga2O3 doping | Elsevier | 2020 | no
10698 | ['In2O3(ZnO)3 with 0.5 mol % Ga2O3'] | In2O3(ZnO)3 with 0.5 mol % Ga2O3 | ZT | ZT |  | [973.0] | 973 | Kelvin^(1.0) | [973.0] | [0.23] | 0.23 |  |  |  | (The highest ZT value reaches 0.23 at 973 K for In2O3(ZnO)3 with 0.5 mol% Ga2O3.) FROM: The highest ZT value reaches 0.23 at 973 K for In2O3(ZnO)3 with 0.5 mol% Ga2O3. | 10.1016-j.jssc.2019.121022.xml |  |  |  |  | comma-level | highest ZT | Significantly reduced lattice thermal conductivity and enhanced thermoelectric performance of In2O3(ZnO)3 ceramics by Ga2O3 doping | Elsevier | 2020 | no
10699 | ['In2O3(ZnO)3 bulk sample with 0.5 mol % Ga2O3'] | In2O3(ZnO)3 bulk sample with 0.5 mol % Ga2O3 | ZT | ZT |  | [973.0] | 973 | Kelvin^(1.0) | [973.0] | [0.23] | 0.23 |  |  |  | (For the In2O3(ZnO)3 bulk sample with 0.5 mol%Ga2O3 doping, the highest ZT value of 0.23 was achieved at 973 K, mainly due to the decrease of thermal conductivity.) FROM: For the In2O3(ZnO)3 bulk sample with 0.5 mol%Ga2O3 doping, the highest ZT value of 0.23 was achieved at 973 K, mainly due to the decrease of thermal conductivity. | 10.1016-j.jssc.2019.121022.xml |  |  |  |  | comma-level | highest ZT | Significantly reduced lattice thermal conductivity and enhanced thermoelectric performance of In2O3(ZnO)3 ceramics by Ga2O3 doping | Elsevier | 2020 | no
10700 | ['0.5 mol % Ga2O3'] | 0.5 mol % Ga2O3 | ZT | ZT |  | [973.0] | 973 | Kelvin^(1.0) | [973.0] | [0.23] | 0.23 |  | mol % Ga2O3 doping |  | ( the highest ZT of 0.23 at 973 K was achieved for the sample with 0.5 mol%Ga2O3 doping.) FROM: Due to the decrease in thermal conductivity, the highest ZT of 0.23 at 973 K was achieved for the sample with 0.5 mol%Ga2O3 doping. | 10.1016-j.jssc.2019.121022.xml |  |  |  |  | comma-level | highest ZT | Significantly reduced lattice thermal conductivity and enhanced thermoelectric performance of In2O3(ZnO)3 ceramics by Ga2O3 doping | Elsevier | 2020 | no
10701 | ['CuGa0.99Gd0.01Te2'] | CuGa0.99Gd0.01Te2 | ZT | ZT |  | [737.0] | 737 | Kelvin^(1.0) | [737.0] | [0.75] | 0.75 |  |  |  | (The thermoelectric figure of merit value (ZT) reaches 0.75 at 737 K for the specimen CuGa0.99Gd0.01Te2/0.7 vol.%Te) FROM: The thermoelectric figure of merit value (ZT) reaches 0.75 at 737 K for the specimen CuGa0.99Gd0.01Te2/0.7 vol.%Te, which is ∼115% larger than that of pure CuGaTe2. | 10.1016-j.intermet.2015.01.009.xml |  |  |  |  | comma-level | figure of merit | Enhanced thermoelectric performance of CuGaTe2 by Gd-doping and Te incorporation | Elsevier | 2015 | no
10702 | ['CuGa0.99Gd0.01Te2'] | CuGa0.99Gd0.01Te2 | ZT | ZT |  | [737.0] | 737 | Kelvin^(1.0) | [737.0] | [0.75] | 0.75 |  |  |  | (The maximum ZT = 0.75 at 737 K is obtained for the specimen CuGa0.99Gd0.01Te2/0.7 vol.%Te.) FROM: The maximum ZT = 0.75 at 737 K is obtained for the specimen CuGa0.99Gd0.01Te2/0.7 vol.%Te. | 10.1016-j.intermet.2015.01.009.xml |  |  |  |  | comma-level | maximum ZT | Enhanced thermoelectric performance of CuGaTe2 by Gd-doping and Te incorporation | Elsevier | 2015 | no
10703 | ['Cu0.98GaSb0.02Te2'] | Cu0.98GaSb0.02Te2 | ZT | ZT |  | [700.0] | 700 | Kelvin^(1.0) | [700.0] | [1.6] | 1.6 |  |  |  | ( Mn-substituted compound Pb1−xMnxTe presented ZT = 1.6 at 700 K. Cui et al. synthesized the sample Cu0.98GaSb0.02Te2) FROM: For example, Mn-substituted compound Pb1−xMnxTe presented ZT = 1.6 at 700 K. Cui et al. synthesized the sample Cu0.98GaSb0.02Te2, its ZT reached 1.07 at 721 K. | 10.1016-j.intermet.2015.01.009.xml |  |  |  |  | comma-level | ZT | Enhanced thermoelectric performance of CuGaTe2 by Gd-doping and Te incorporation | Elsevier | 2015 | no
10704 | ['Bi0.3Sb1.7Te3'] | Bi0.3Sb1.7Te3 | ZT | ZT |  | [373.0] | 373 | Kelvin^(1.0) | [373.0] | [1.33] | 1.33 |  |  |  | (Li et al. obtained a high ZT value of 1.33 at 373 K in Bi0.3Sb1.7Te3 incorporated with only 0.4 vol.% SiC nanoparticles.) FROM: Li et al. obtained a high ZT value of 1.33 at 373 K in Bi0.3Sb1.7Te3 incorporated with only 0.4 vol.% SiC nanoparticles. | 10.1016-j.intermet.2015.01.009.xml |  |  |  |  | comma-level | ZT | Enhanced thermoelectric performance of CuGaTe2 by Gd-doping and Te incorporation | Elsevier | 2015 | no
10705 | ['In4Se3-based'] | In4Se3-based | ZT | ZT |  | [700.0] | 700 | Kelvin^(1.0) | [700.0] | [0.9] | 0.9 |  |  |  | (Zhai et al. reported a maximum ZT of 0.9 at 700 K in In4Se3-based composite embedded with elemental indium.) FROM: Zhai et al. reported a maximum ZT of 0.9 at 700 K in In4Se3-based composite embedded with elemental indium. | 10.1016-j.intermet.2015.01.009.xml |  |  |  |  | comma-level | maximum ZT | Enhanced thermoelectric performance of CuGaTe2 by Gd-doping and Te incorporation | Elsevier | 2015 | no
10706 | ['β-Zn4Sb3 with 5 vol. % of Cu3SbSe4'] | β-Zn4Sb3 with 5 vol. % of Cu3SbSe4 | ZT | ZT |  | [648.0] | 648 | Kelvin^(1.0) | [648.0] | [1.37] | 1.37 |  |  |  | ( the ZT value reached 1.37 at 648 K in the composite system β-Zn4Sb3 with 5 vol.% of Cu3SbSe4.) FROM: And in the reference , through an energy filtering effect caused by carrier scattering at interface barriers and reduction in lattice thermal conductivity due to interface scattering, the ZT value reached 1.37 at 648 K in the composite system β-Zn4Sb3 with 5 vol.% of Cu3SbSe4. | 10.1016-j.intermet.2015.01.009.xml |  |  |  |  | comma-level | ZT | Enhanced thermoelectric performance of CuGaTe2 by Gd-doping and Te incorporation | Elsevier | 2015 | no
10707 | ['pure CuGaTe2'] | pure CuGaTe2 | ZT | ZT |  | [737.0] | 737 | Kelvin^(1.0) | [737.0] | [0.34] | 0.34 |  |  |  | (that of pure CuGaTe2 at the same temperature (ZT = 0.34 at 737 K).) FROM: ZT of the sample for x = 0.01 have a maximum value, reaching 0.75 at 737 K, which is ∼115% larger than that of pure CuGaTe2 at the same temperature (ZT = 0.34 at 737 K). | 10.1016-j.intermet.2015.01.009.xml |  |  |  |  | comma-level | ZT | Enhanced thermoelectric performance of CuGaTe2 by Gd-doping and Te incorporation | Elsevier | 2015 | no
10708 | ['CuGa0.99Gd0.01Te2'] | CuGa0.99Gd0.01Te2 | ZT | ZT |  | [737.0] | 737 | Kelvin^(1.0) | [737.0] | [0.7] | 0.7 |  |  |  | ({ at 737 K }: The sample CuGa0.99Gd0.01Te2/0.7 vol.% has the largest ZT value) FROM: The sample CuGa0.99Gd0.01Te2/0.7 vol.% has the largest ZT value, reaching 0.75 at 737 K, which is ∼115% larger than that of pure CuGaTe2 at the same temperature. | 10.1016-j.intermet.2015.01.009.xml |  |  |  |  | comma-level | ZT | Enhanced thermoelectric performance of CuGaTe2 by Gd-doping and Te incorporation | Elsevier | 2015 | no
10709 | ['NiTiSn []'] | NiTiSn [] | ZT | ZT |  | [295] | 295 | Kelvin^(1.0) |  | [0.96] | 0.96 |  |  |  | ({ at room temperature }: such as NiTiSn [] and CuI–Pb co-doped Bi2Te3 (ZT = 0.96) [] it can be concluded that this quaternary combination will be very suitable for application in the thermoelectric cooling industry.) FROM: But in spin down, we observe that at temperatures below room temperature the ZT value is about 0.99 so in comparison with other values of the figure of Merit at the room temperature in the previous theoretical and experimental studies, such as NiTiSn [] and CuI–Pb co-doped Bi2Te3 (ZT = 0.96) [] it can be concluded that this quaternary combination will be very suitable for application in the thermoelectric cooling industry. | 10.1016-j.ssc.2020.113838.xml |  |  |  |  | comma-level | ZT | Mechanical stability and thermoelectric properties of the PdZrTiAl quaternary Heusler: A DFT study | Elsevier | 2020 | no
10710 | ['MoS2'] | MoS2 | ZT | ZT |  | [300.0] | 300 | Kelvin^(1.0) | [300.0] | [2.34] | 2.34 |  |  |  | (We calculate ZT as a function of chemical potential at T = 300 K for a MoS2/WS2 hybrid nanoribbon (L = 8.37 nm and W = 2.34 nm) where the central region only consists of one MoS2/WS2 interface) FROM: We calculate ZT as a function of chemical potential at T = 300 K for a MoS2/WS2 hybrid nanoribbon (L = 8.37 nm and W = 2.34 nm) where the central region only consists of one MoS2/WS2 interface, as shown in Fig. 2(a). | 10.1038-srep21639.txt |  |  |  |  | comma-level | ZT | A theoretical prediction of super high-performance thermoelectric materials based on MoS2/WS2 hybrid nanoribbons | Springer | 2016 | yes
10711 | ['MoS2'] | MoS2 | ZT | ZT |  | [600.0] | 600 | Kelvin^(1.0) | [600.0] | [2.3] | 2.3 |  |  |  | ( the highest ZT of the MoS2/WS2 hybrid nanoribbon appears at T = 600 K with a value of 3.5 while the maximum values for the pure MoS2 and WS2 nanoribbons are only 2.3 (at 700 K) and 1.8 (at 400 K)) FROM: With the variation of T, the highest ZT of the MoS2/WS2 hybrid nanoribbon appears at T = 600 K with a value of 3.5 while the maximum values for the pure MoS2 and WS2 nanoribbons are only 2.3 (at 700 K) and 1.8 (at 400 K), respectively. | 10.1038-srep21639.txt |  |  |  |  | comma-level | highest ZT | A theoretical prediction of super high-performance thermoelectric materials based on MoS2/WS2 hybrid nanoribbons | Springer | 2016 | yes
10712 | ['MoS2 nanoribbons'] | MoS2 nanoribbons | ZT | ZT |  | [600.0] | 600 | Kelvin^(1.0) | [600.0] | [2.0] | 2 |  |  |  | ({ highest ZT at 600 K }: which are 2 ~ X times those of pure WS2 and MoS2 nanoribbons.) FROM: The highest ZT exists at N = 6, and the values at T = 100, 300, and 600 K are 2.0, 4.0, and 5.5, respectively, which are 2 ~ X times those of pure WS2 and MoS2 nanoribbons. | 10.1038-srep21639.txt |  |  |  |  | comma-level | highest ZT | A theoretical prediction of super high-performance thermoelectric materials based on MoS2/WS2 hybrid nanoribbons | Springer | 2016 | yes
10713 | ['Ba6Sr2AuGa14Ge31'] | Ba6Sr2AuGa14Ge31 | ZT | ZT |  | [850.0] | 850 | Kelvin^(1.0) | [850.0] | [0.5] | 0.5 |  |  |  | (The maximum ZT value of Ba6Sr2AuGa14Ge31 is about 0.5 at 850 K.) FROM: The maximum ZT value of Ba6Sr2AuGa14Ge31 is about 0.5 at 850 K. | 10.1007-s11664-009-0730-6.txt |  |  |  |  | comma-level | maximum ZT | Electronic Structure and Thermoelectric Properties of Si-Based Clathrate Compounds | Springer | 2009 | no
10714 | ['Mg2Si'] | Mg2Si | ZT | ZT |  | [860.0] | 860 | Kelvin^(1.0) | [860.0] | [0.5, 0.8] | 0.65 |  |  |  | ({ at 860 K }: while Mg2Si prepared by the sintering technique typically tends to exhibit ZT values between 0.5 and 0.8 when the powder size is of the order of a micron or larger.) FROM: In the case of Mg2Si, a higher value of 1.08 at 860 K has been reported for a single crystalline sample doped with Bi which was fabricated by the Bridgman growth method , while Mg2Si prepared by the sintering technique typically tends to exhibit ZT values between 0.5 and 0.8 when the powder size is of the order of a micron or larger. | 10.1016-j.tsf.2011.05.031.xml |  | sintering |  |  | comma-level | ZT | Thermoelectric properties and power generation characteristics of sintered undoped n-type Mg2Si | Elsevier | 2011 | no
10715 | ['Cu2.8Ag0.2Sb0.95Sn0.05Se4'] | Cu2.8Ag0.2Sb0.95Sn0.05Se4 | ZT | ZT |  | [623.0] | 623 | Kelvin^(1.0) | [623.0] | [1.18] | 1.18 |  |  |  | ( the sample with the nominal composition of Cu2.8Ag0.2Sb0.95Sn0.05Se4 reaches a minimum lattice thermal conductivity of xx W m−1 K−1 and a maximum zT of 1.18 at 623 K) FROM: Overall, the sample with the nominal composition of Cu2.8Ag0.2Sb0.95Sn0.05Se4 reaches a minimum lattice thermal conductivity of xx W m−1 K−1 and a maximum zT of 1.18 at 623 K, which is the best result for the Cu3SbSe4-based materials in the same temperature region. | 10.1039-c8nr03550d.html |  |  |  |  | comma-level | maximum zT | High thermoelectric performance of Cu3SbSe4 nanocrystals with Cu2−xSe in situ inclusions synthesized by a microwave-assisted solvothermal method | RSC | 2018 | no
10716 | ['Cu2.8Ag0.2Sb0.95Sn0.05Se4'] | Cu2.8Ag0.2Sb0.95Sn0.05Se4 | ZT | ZT |  | [627.0] | 627 | Kelvin^(1.0) | [627.0] | [1.18] | 1.18 |  |  |  | ( a maximum zT = 1.18 at 627 K is obtained for the Cu2.8Ag0.2Sb0.95Sn0.05Se4 sample) FROM: As a result, a maximum zT = 1.18 at 627 K is obtained for the Cu2.8Ag0.2Sb0.95Sn0.05Se4 sample, which is improved by 83% compared with the undoped Cu3SbSe4. | 10.1039-c8nr03550d.html |  |  |  |  | comma-level | maximum zT | High thermoelectric performance of Cu3SbSe4 nanocrystals with Cu2−xSe in situ inclusions synthesized by a microwave-assisted solvothermal method | RSC | 2018 | no
10717 | ['Cu3Sb0.97Sn0.03Se4'] | Cu3Sb0.97Sn0.03Se4 | ZT | ZT |  | [623.0] | 623 | Kelvin^(1.0) | [623.0] | [0.8] | 0.8 |  |  |  | ({ zT }: reaching 0.8 at 623 K for Cu3Sb0.97Sn0.03Se4) FROM: Overall, primarily owing to the enhancement of the power factor, zT is significantly enhanced with increasing Sn concentration, reaching 0.8 at 623 K for Cu3Sb0.97Sn0.03Se4, more than a 4-fold increase compared with the undoped sample (Fig. 3f). | 10.1039-c8nr03550d.html |  |  |  |  | comma-level | zT | High thermoelectric performance of Cu3SbSe4 nanocrystals with Cu2−xSe in situ inclusions synthesized by a microwave-assisted solvothermal method | RSC | 2018 | no
10718 | ['Cu2.8Ag0.2Sb0.95Sn0.05Se4'] | Cu2.8Ag0.2Sb0.95Sn0.05Se4 | ZT | ZT |  | [623.0] | 623 | Kelvin^(1.0) | [623.0] | [1.18] | 1.18 |  |  |  | ( and the best zT value of 1.18 at 623 K is obtained for Cu2.8Ag0.2Sb0.95Sn0.05Se4) FROM: The zT values of the four samples increase linearly with the increasing temperature, and the best zT value of 1.18 at 623 K is obtained for Cu2.8Ag0.2Sb0.95Sn0.05Se4, which is attributed to its relatively high power factor and rather low thermal conductivity. | 10.1039-c8nr03550d.html |  |  |  |  | comma-level | zT | High thermoelectric performance of Cu3SbSe4 nanocrystals with Cu2−xSe in situ inclusions synthesized by a microwave-assisted solvothermal method | RSC | 2018 | no
10719 | ['Cu2.8Ag0.2Sb0.95Sn0.05Se4'] | Cu2.8Ag0.2Sb0.95Sn0.05Se4 | ZT | ZT |  | [623.0] | 623 | Kelvin^(1.0) | [623.0] | [1.18] | 1.18 |  |  |  | (Cu2.8Ag0.2Sb0.95Sn0.05Se4 reaches a minimum lattice thermal conductivity of xx W m−1 K−1 and attains a maximum zT of 1.18 at 623 K) FROM: Cu2.8Ag0.2Sb0.95Sn0.05Se4 reaches a minimum lattice thermal conductivity of xx W m−1 K−1 and attains a maximum zT of 1.18 at 623 K, which is the best result for the reported Cu3SbSe4-based materials at the same temperature until now. | 10.1039-c8nr03550d.html |  |  |  |  | comma-level | maximum zT | High thermoelectric performance of Cu3SbSe4 nanocrystals with Cu2−xSe in situ inclusions synthesized by a microwave-assisted solvothermal method | RSC | 2018 | no
10720 | ['(Bi0.98In0.02)2'] | (Bi0.98In0.02)2 | ZT | ZT |  | [350.0] | 350 | Kelvin^(1.0) | [350.0] | [0.6] | 0.6 |  |  |  | (The maximum ZT was found to be 0.6 at 350 K for the sample (Bi0.98In0.02)2 Te 2.7 Se0.3 which is about X times that of the pristine sample Bi2Te3.) FROM: The maximum ZT was found to be 0.6 at 350 K for the sample (Bi0.98In0.02)2 Te 2.7 Se0.3 which is about X times that of the pristine sample Bi2Te3. | 10.1016-j.physb.2020.412087.xml |  |  |  |  | comma-level | maximum ZT | Enhancement of thermoelectric performance of In doped Bi2Te2.7Se0.3 compounds | Elsevier | 2020 | no
10721 | ['Bismuth Telluride matrix'] | Bismuth Telluride matrix | ZT | ZT |  | [300.0] | 300 | Kelvin^(1.0) | [300.0] | [0.3] | 0.3 |  |  |  | (Q. Zang et al. [] have reported that silver nano wire which is inserted into the Bismuth Telluride matrix exhibits ZT of 0.3 at 300 K.) FROM: Q. Zang et al. [] have reported that silver nano wire which is inserted into the Bismuth Telluride matrix exhibits ZT of 0.3 at 300 K. | 10.1016-j.physb.2020.412087.xml |  |  |  |  | comma-level | ZT | Enhancement of thermoelectric performance of In doped Bi2Te2.7Se0.3 compounds | Elsevier | 2020 | no
10722 | ['Bismuth Telluride'] | Bismuth Telluride | ZT | ZT |  | [300.0] | 300 | Kelvin^(1.0) | [300.0] | [0.3] | 0.3 |  | incorporation of Germanium |  | (H. Jay et al. [] have reported that incorporation of Germanium in to the matrix of Bismuth Telluride gives ZT of about 0.3 at 300 K.) FROM: H. Jay et al. [] have reported that incorporation of Germanium in to the matrix of Bismuth Telluride gives ZT of about 0.3 at 300 K. | 10.1016-j.physb.2020.412087.xml |  |  |  |  | comma-level | ZT | Enhancement of thermoelectric performance of In doped Bi2Te2.7Se0.3 compounds | Elsevier | 2020 | no
10723 | ['Nickel doped Bismuth Selenide'] | Nickel doped Bismuth Selenide | ZT | ZT |  | [300.0] | 300 | Kelvin^(1.0) | [300.0] | [0.22] | 0.22 |  |  |  | (C. Kulsi et al. [] have reported Nickel doped Bismuth Selenide with ZT value of 0.22 at 300 K.) FROM: C. Kulsi et al. [] have reported Nickel doped Bismuth Selenide with ZT value of 0.22 at 300 K. | 10.1016-j.physb.2020.412087.xml |  |  |  |  | comma-level | ZT | Enhancement of thermoelectric performance of In doped Bi2Te2.7Se0.3 compounds | Elsevier | 2020 | no
10724 | ['p-type Bi0.52Sb1.48Te3'] | p-type Bi0.52Sb1.48Te3 | ZT | ZT |  | [300.0] | 300 | Kelvin^(1.0) | [300.0] | [0.9] | 0.9 |  |  |  | (In the recent study K. Kim et al. [] have reported that p-type Bi0.52Sb1.48Te3 which has attained ZT value of 0.9 at 300 K and G.) FROM: In the recent study K. Kim et al. [] have reported that p-type Bi0.52Sb1.48Te3 which has attained ZT value of 0.9 at 300 K and G. | 10.1016-j.physb.2020.412087.xml |  |  |  |  | comma-level | ZT | Enhancement of thermoelectric performance of In doped Bi2Te2.7Se0.3 compounds | Elsevier | 2020 | no
10725 | ['Selenium doped Bismuth Telluride'] | Selenium doped Bismuth Telluride | ZT | ZT |  | [500.0] | 500 | Kelvin^(1.0) | [500.0] | [0.42] | 0.42 |  |  |  | (Xu et al. [] have obtained ZT of 0.42 at 500 K for the material antimony and Selenium doped Bismuth Telluride.) FROM: Xu et al. [] have obtained ZT of 0.42 at 500 K for the material antimony and Selenium doped Bismuth Telluride. | 10.1016-j.physb.2020.412087.xml |  |  |  |  | comma-level | ZT | Enhancement of thermoelectric performance of In doped Bi2Te2.7Se0.3 compounds | Elsevier | 2020 | no
10726 | ['pristine Bi2Te3'] | pristine Bi2Te3 | ZT | ZT |  | [350.0] | 350 | Kelvin^(1.0) | [350.0] | [0.12] | 0.12 |  |  |  | (ZT value of pristine Bi2Te3 was 0.12 at 350 K.) FROM: ZT value of pristine Bi2Te3 was 0.12 at 350 K. | 10.1016-j.physb.2020.412087.xml |  |  |  |  | comma-level | ZT | Enhancement of thermoelectric performance of In doped Bi2Te2.7Se0.3 compounds | Elsevier | 2020 | no
10727 | ['(Bi0.98In0.02)2'] | (Bi0.98In0.02)2 | ZT | ZT |  | [350.0] | 350 | Kelvin^(1.0) | [350.0] | [0.6] | 0.6 |  |  |  | (The highest value of ZT is 0.6 at 350 K was observed for (Bi0.98In0.02)2 Te 2.7 Se0.3.) FROM: The highest value of ZT is 0.6 at 350 K was observed for (Bi0.98In0.02)2 Te 2.7 Se0.3. | 10.1016-j.physb.2020.412087.xml |  |  |  |  | comma-level | ZT | Enhancement of thermoelectric performance of In doped Bi2Te2.7Se0.3 compounds | Elsevier | 2020 | no
10728 | ['(Bi0.98In0.02)2'] | (Bi0.98In0.02)2 | ZT | ZT |  | [295] | 295 | Kelvin^(1.0) |  | [2.7] | 2.7 |  |  |  | (Because of high ZT value of (Bi0.98In0.02)2 Te 2.7 Se0.3 near room temperature) FROM: Because of high ZT value of (Bi0.98In0.02)2 Te 2.7 Se0.3 near room temperature, it can perhaps be used for Peltier cooling applications. | 10.1016-j.physb.2020.412087.xml |  |  |  |  | comma-level | ZT | Enhancement of thermoelectric performance of In doped Bi2Te2.7Se0.3 compounds | Elsevier | 2020 | no
10729 | ['Bi2Te3'] | Bi2Te3 | ZT | ZT |  | [295] | 295 | Kelvin^(1.0) |  | [2.4] | 2.4 |  |  |  | (For instance, the p-type nanostructured thin film superlattices of Bi2Te3 and Sb2Te3, grown from chemical vapor deposition, have ZT values of about 2.4 at room temperature.) FROM: For instance, the p-type nanostructured thin film superlattices of Bi2Te3 and Sb2Te3, grown from chemical vapor deposition, have ZT values of about 2.4 at room temperature. | 10.1039-c1ra00642h.html |  | deposition |  |  | comma-level | ZT | Solvothermal synthesis and growth mechanism of ultrathin Sb2Te3 hexagonal nanoplates with thermoelectric transport properties | RSC | 2012 | no
10730 | ['monolayer InP3'] | monolayer InP3 | ZT | ZT |  | [295] | 295 | Kelvin^(1.0) |  | [2.06] | 2.06 |  |  |  | ({ at room temperature }: the room temperature thermoelectric figure of merit of monolayer InP3 is found to be as high as 2.06 (with p-type doping) and 0.61 (with n-type doping) along the armchair and zigzag directions) FROM: By using the electron relaxation time estimated from deformation potential theory, the room temperature thermoelectric figure of merit of monolayer InP3 is found to be as high as 2.06 (with p-type doping) and 0.61 (with n-type doping) along the armchair and zigzag directions, which are substantially larger than for black phosphorene (ZT ∼ 0.4 at room temperature). | 10.1039-c8ta07012a.html |  |  | armchair and zigzag directions |  | comma-level | figure of merit | Thermal and thermoelectric properties of monolayer indium triphosphide (InP3): a first-principles study | RSC | 2018 | no
10731 | ['monolayer InP3'] | monolayer InP3 | ZT | ZT |  | [295] | 295 | Kelvin^(1.0) |  | [2.06] | 2.06 |  |  |  | ( the thermoelectric figure of merit of monolayer InP3 is found to approach 2.06 (with p-type doping at room temperature) or 0.61 (with n-type doping at room temperature) along the armchair and zigzag directions.) FROM: Based on the predicted electron relaxation time, the thermoelectric figure of merit of monolayer InP3 is found to approach 2.06 (with p-type doping at room temperature) or 0.61 (with n-type doping at room temperature) along the armchair and zigzag directions. | 10.1039-c8ta07012a.html |  |  | armchair and zigzag directions |  | comma-level | figure of merit | Thermal and thermoelectric properties of monolayer indium triphosphide (InP3): a first-principles study | RSC | 2018 | no
10732 | ['monolayer InP3'] | monolayer InP3 | ZT | ZT |  | [295] | 295 | Kelvin^(1.0) |  | [2.06] | 2.06 |  |  |  | ({ at room temperature }: the room temperature thermoelectric figure of merit of monolayer InP3 is found to be about 2.06 (with p-type doping) and 0.61 (with n-type doping) along the armchair and zigzag directions) FROM: Finally, by utilizing the electron relaxation time estimated from the deformation potential theory, the room temperature thermoelectric figure of merit of monolayer InP3 is found to be about 2.06 (with p-type doping) and 0.61 (with n-type doping) along the armchair and zigzag directions, which is substantially larger that of black phosphorene (ZT ∼ 0.4). | 10.1039-c8ta07012a.html |  |  | armchair and zigzag directions |  | comma-level | figure of merit | Thermal and thermoelectric properties of monolayer indium triphosphide (InP3): a first-principles study | RSC | 2018 | no
10733 | ['Sn-doped (Bi85Sb15)1−xSnx'] | Sn-doped (Bi85Sb15)1−xSnx | ZT | ZT |  | [260.0] | 260 | Kelvin^(1.0) | [260.0] | [0.23] | 0.23 |  |  |  | ({ at 260 K }: a maximum value of zT ≈ 0.23 was attained for Sn-doped (Bi85Sb15)1−xSnx with x = 0.00 fabricated using pressureless sintering techniques) FROM: For comparison with other similar bismuth antimony alloy systems, a maximum value of zT ≈ 0.23 was attained for Sn-doped (Bi85Sb15)1−xSnx with x = 0.00 fabricated using pressureless sintering techniques; a maximum value of zT ≈ 0.26 was attained at 260 K for (Bi85Sb15)1−xPbx with x = 0.00 fabricated using mechanical alloying in combination with pressureless sintering. | 10.1039-c8ra03858a.html |  | fabricated |  | ['x = 0.00'] | comma-level | zT | Enhanced thermoelectric properties of hydrothermally synthesized Bi0.88−xZnxSb0.12 nanoalloys below the semiconductor–semimetal transition temperature | RSC | 2018 | yes
10734 | ['(Bi85Sb15)1−xPbx'] | (Bi85Sb15)1−xPbx | ZT | ZT |  | [260.0] | 260 | Kelvin^(1.0) | [260.0] | [0.26] | 0.26 |  |  |  | ( a maximum value of zT ≈ 0.26 was attained at 260 K for (Bi85Sb15)1−xPbx with x = 0.00 fabricated using mechanical alloying in combination with pressureless sintering.) FROM: For comparison with other similar bismuth antimony alloy systems, a maximum value of zT ≈ 0.23 was attained for Sn-doped (Bi85Sb15)1−xSnx with x = 0.00 fabricated using pressureless sintering techniques; a maximum value of zT ≈ 0.26 was attained at 260 K for (Bi85Sb15)1−xPbx with x = 0.00 fabricated using mechanical alloying in combination with pressureless sintering. | 10.1039-c8ra03858a.html |  | fabricated |  | ['x = 0.00'] | comma-level | zT | Enhanced thermoelectric properties of hydrothermally synthesized Bi0.88−xZnxSb0.12 nanoalloys below the semiconductor–semimetal transition temperature | RSC | 2018 | yes
10735 | ['Bi85Sb13Nb2'] | Bi85Sb13Nb2 | ZT | ZT |  | [200.0] | 200 | Kelvin^(1.0) | [200.0] | [0.36] | 0.36 |  |  |  | (For Bi85Sb13Nb2 fabricated using high-press sintering, a maximum of zT = 0.36 was attained at 200 K.) FROM: For Bi85Sb13Nb2 fabricated using high-press sintering, a maximum of zT = 0.36 was attained at 200 K. | 10.1039-c8ra03858a.html |  | fabricated |  |  | comma-level | zT | Enhanced thermoelectric properties of hydrothermally synthesized Bi0.88−xZnxSb0.12 nanoalloys below the semiconductor–semimetal transition temperature | RSC | 2018 | yes
10736 | ['Bi–Sb–Te alloys'] | Bi–Sb–Te alloys | ZT | ZT |  | [295] | 295 | Kelvin^(1.0) |  | [1.0] | 1 |  |  |  | (It should be noted that zT > 1 could be attained for Bi–Sb–Te alloys around room temperature.) FROM: It should be noted that zT > 1 could be attained for Bi–Sb–Te alloys around room temperature. | 10.1039-c8ra03858a.html |  |  |  |  | comma-level | zT | Enhanced thermoelectric properties of hydrothermally synthesized Bi0.88−xZnxSb0.12 nanoalloys below the semiconductor–semimetal transition temperature | RSC | 2018 | yes
10737 | ['Bi2Te3'] | Bi2Te3 | ZT | ZT |  | [400.0] | 400 | Kelvin^(1.0) | [400.0] | [1.2] | 1.2 |  |  |  | ( we adopt κL = 1.2 W K−1 m−1 for ABI3 and Bi2Te3 for direct comparison of their thermoelectric properties in estimating the ZT values for ABI3 and Bi2Te3 at 400 K.) FROM: Although the measured lattice thermal conductivity of (MA)PbI3 is xx W K−1 m−1, we adopt κL = 1.2 W K−1 m−1 for ABI3 and Bi2Te3 for direct comparison of their thermoelectric properties in estimating the ZT values for ABI3 and Bi2Te3 at 400 K. | 10.1039-c5ra12536g.html |  |  |  |  | comma-level | ZT | Organic–inorganic hybrid perovskites ABI3 (A = CH3NH3, NH2CHNH2; B = Sn, Pb) as potential thermoelectric materials: a density functional evaluation | RSC | 2015 | no
10738 | ['CuFeO2'] | CuFeO2 | ZT | ZT |  | [960.0] | 960 | Kelvin^(1.0) | [960.0] | [0.04] | 0.04 |  |  |  | ( many studies have reported that CuFeO2 delafossite has a ZT value approximately 0.04 at 960 K .) FROM: Moreover, many studies have reported that CuFeO2 delafossite has a ZT value approximately 0.04 at 960 K . | 10.1016-j.jallcom.2011.01.113.xml |  |  |  |  | comma-level | ZT | Thermoelectric properties of Cu1−x Pt x FeO2 (0.0≤ x ≤0.05) delafossite-type transition oxide | Elsevier | 2011 | no
10739 | ['Y-doped Mg3Bi1.25Sb0.75 single crystals'] | Y-doped Mg3Bi1.25Sb0.75 single crystals | ZT | ZT |  | [315.0] | 315 | Kelvin^(1.0) | [315.0] | [0.82] | 0.82 |  |  |  | (High weighted mobility ∼140 cm2 V−1 s−1 and a high zT of 0.82 at 315 K are achieved in Y-doped Mg3Bi1.25Sb0.75 single crystals.) FROM: High weighted mobility ∼140 cm2 V−1 s−1 and a high zT of 0.82 at 315 K are achieved in Y-doped Mg3Bi1.25Sb0.75 single crystals. | 10.1039-d0ee00838a.html |  |  |  |  | comma-level | zT | Mg3(Bi,Sb)2 single crystals towards high thermoelectric performance | RSC | 2020 | yes
10740 | ['Mg3(Bi,Sb)2'] | Mg3(Bi,Sb)2 | ZT | ZT |  | [700.0] | 700 | Kelvin^(1.0) | [700.0] | [1.5] | 1.5 |  |  |  | (The remarkable zT, which is greater than 1.5 at high temperatures (700 K), has led to extensive studies on Mg3(Bi,Sb)2, in which excess Mg is commonly added to compensate for evaporation.) FROM: The remarkable zT, which is greater than 1.5 at high temperatures (700 K), has led to extensive studies on Mg3(Bi,Sb)2, in which excess Mg is commonly added to compensate for evaporation. | 10.1039-d0ee00838a.html |  | high temperatures |  |  | comma-level | zT | Mg3(Bi,Sb)2 single crystals towards high thermoelectric performance | RSC | 2020 | yes
10741 | ['Y-doped Mg3Bi1.25Sb0.75 single crystals'] | Y-doped Mg3Bi1.25Sb0.75 single crystals | ZT | ZT |  | [315.0] | 315 | Kelvin^(1.0) | [315.0] | [0.82] | 0.82 |  |  |  | (A zT of 0.82 is achieved at 315 K in Y-doped Mg3Bi1.25Sb0.75 single crystals) FROM: A zT of 0.82 is achieved at 315 K in Y-doped Mg3Bi1.25Sb0.75 single crystals, which is much higher than values seen for fine-grained polycrystalline samples. | 10.1039-d0ee00838a.html |  |  |  |  | comma-level | zT | Mg3(Bi,Sb)2 single crystals towards high thermoelectric performance | RSC | 2020 | yes
10742 | ['Y-doped Mg3Bi1.25Sb0.75'] | Y-doped Mg3Bi1.25Sb0.75 | ZT | ZT |  | [315.0] | 315 | Kelvin^(1.0) | [315.0] | [0.82] | 0.82 |  |  |  | ( the high-quality n-type single crystal results in a high zT over 0.82 at 315 K for Y-doped Mg3Bi1.25Sb0.75) FROM: Consequently, the high-quality n-type single crystal results in a high zT over 0.82 at 315 K for Y-doped Mg3Bi1.25Sb0.75, as shown in Fig. 1(e). | 10.1039-d0ee00838a.html |  |  |  |  | comma-level | zT | Mg3(Bi,Sb)2 single crystals towards high thermoelectric performance | RSC | 2020 | yes
10743 | ['Y-doped Mg3Bi1.25Sb0.75 single crystal'] | Y-doped Mg3Bi1.25Sb0.75 single crystal | ZT | ZT |  | [315.0] | 315 | Kelvin^(1.0) | [315.0] | [0.82] | 0.82 |  |  |  | (A high zT over 0.82 at 315 K is achieved in a Y-doped Mg3Bi1.25Sb0.75 single crystal) FROM: A high zT over 0.82 at 315 K is achieved in a Y-doped Mg3Bi1.25Sb0.75 single crystal, demonstrating its great potential in application of low-grade waste heat recovery and room temperature Peltier coolers. | 10.1039-d0ee00838a.html |  |  |  |  | comma-level | zT | Mg3(Bi,Sb)2 single crystals towards high thermoelectric performance | RSC | 2020 | yes
10744 | ['Ca3Co4O9'] | Ca3Co4O9 | ZT | ZT |  | [1073.0] | 1073 | Kelvin^(1.0) | [1073.0] | [2.46] | 2.46 |  |  |  | (The figure of merit ZT of a Ca3Co4O9 ceramic was determined from the calculated power factors σ · α2 of 2.46 (open diamond) μW cm−1 K−2 and the entropy conductivity Λ of xx mW m−1 K−2 at 1073 K) FROM: The figure of merit ZT of a Ca3Co4O9 ceramic was determined from the calculated power factors σ · α2 of 2.46 (open diamond) μW cm−1 K−2 and the entropy conductivity Λ of xx mW m−1 K−2 at 1073 K, which was measured via a laser flash setup. | 10.1016-j.jeurceramsoc.2017.04.059.xml |  |  |  |  | comma-level | figure of merit | Porous Ca3Co4O9 with enhanced thermoelectric properties derived from Sol–Gel synthesis | Elsevier | 2017 | no
10745 | ['Ca3Co4O9'] | Ca3Co4O9 | ZT | ZT |  | [1073.0] | 1073 | Kelvin^(1.0) | [1073.0] | [0.4] | 0.4 |  |  |  | (The figure of merit of a Ca3Co4O9 ceramic achieves 0.4 at 1073 K.) FROM: The figure of merit of a Ca3Co4O9 ceramic achieves 0.4 at 1073 K. | 10.1016-j.jeurceramsoc.2017.04.059.xml |  |  |  |  | comma-level | figure of merit | Porous Ca3Co4O9 with enhanced thermoelectric properties derived from Sol–Gel synthesis | Elsevier | 2017 | no
10746 | ['p-type PbSe'] | p-type PbSe | ZT | ZT |  | [900.0] | 900 | Kelvin^(1.0) | [900.0] | [1.1] | 1.1 |  |  |  | ({ at 900 K }: Therefore we conclude that the change in the band structure with formation of solid solution accounts for the improvement of zT in p-type PbSe from 1.1) FROM: Therefore we conclude that the change in the band structure with formation of solid solution accounts for the improvement of zT in p-type PbSe from 1.1 to 1.5 at 900 K. | 10.1039-c3ee43438a.html |  |  |  |  | comma-level | zT | Tuning bands of PbSe for better thermoelectric efficiency | RSC | 2014 | no
10747 | ['p-type PbSe'] | p-type PbSe | ZT | ZT |  | [850.0] | 850 | Kelvin^(1.0) | [850.0] | [1.2] | 1.2 |  |  |  | (The previously reported zT of 1.2 at 850 K for p-type PbSe) FROM: The previously reported zT of 1.2 at 850 K for p-type PbSe, which although has been reproduced by other researchers, is reevaluated here to be 1.1 at 900 K (1.0 at 850 K). | 10.1039-c3ee43438a.html |  |  |  |  | comma-level | zT | Tuning bands of PbSe for better thermoelectric efficiency | RSC | 2014 | no
10748 | ['PbSe'] | PbSe | ZT | ZT |  | [900.0] | 900 | Kelvin^(1.0) | [900.0] | [2.0] | 2 |  |  |  | (Compared with PbSe, a noticeable improvement of zT is seen in Pb1−xSrxSe alloys for the Sr content as low as 2%: both this study and the recent report have measured a zT of 1.3 at 900 K.) FROM: Compared with PbSe, a noticeable improvement of zT is seen in Pb1−xSrxSe alloys for the Sr content as low as 2%: both this study and the recent report have measured a zT of 1.3 at 900 K. | 10.1039-c3ee43438a.html |  | alloys |  |  | comma-level | zT | Tuning bands of PbSe for better thermoelectric efficiency | RSC | 2014 | no
10749 | ['bulk Fe2-based'] | bulk Fe2-based | ZT | ZT |  | [300.0] | 300 | Kelvin^(1.0) | [300.0] | [0.1] | 0.1 |  |  |  | (For example, the power factors of bulk Fe2-based alloys are more (or comparable) than the conventional Bi2Te3 but the ZT value is very low, ∼0.1, due to the high lattice thermal conductivity (xx W m−1 K−1 at 300 K).) FROM: For example, the power factors of bulk Fe2-based alloys are more (or comparable) than the conventional Bi2Te3 but the ZT value is very low, ∼0.1, due to the high lattice thermal conductivity (xx W m−1 K−1 at 300 K). | 10.1039-c9tc00570f.html |  | alloys |  |  | comma-level | ZT | The n- and p-type thermoelectric response of a semiconducting Co-based quaternary Heusler alloy: a density functional approach | RSC | 2019 | no
10750 | ['Ag2Te nanoparticles'] | Ag2Te nanoparticles | ZT | ZT |  | [550.0] | 550 | Kelvin^(1.0) | [550.0] | [0.62] | 0.62 |  |  |  | ( e.g. 15 nm Ag2Te nanoparticles with effective sulphur doping show a maximum ZT value of ∼0.62 at 550 K.) FROM: It is demonstrated that Ag2Te particles prepared by this solvothermal process can exhibit high ZT values, e.g. 15 nm Ag2Te nanoparticles with effective sulphur doping show a maximum ZT value of ∼0.62 at 550 K. | 10.1039-c2nr30469d.html |  |  |  |  | comma-level | maximum ZT | Preparation and thermoelectric properties of sulfur doped Ag2Te nanoparticlesvia solvothermal methods | RSC | 2012 | no
10751 | ['Ag2Te nanoparticles'] | Ag2Te nanoparticles | ZT | ZT |  | [550.0] | 550 | Kelvin^(1.0) | [550.0] | [0.6] | 0.6 |  |  |  | ( the pellet made from 15 nm Ag2Te nanoparticles with effective sulfur doping shows a maximum ZT value of ∼0.6 at 550 K as ) FROM: For example, the pellet made from 15 nm Ag2Te nanoparticles with effective sulfur doping shows a maximum ZT value of ∼0.6 at 550 K as compared to that of the bulk Ag2Te (e.g. ∼0.4) prepared by a solid state reaction. | 10.1039-c2nr30469d.html |  |  |  |  | comma-level | maximum ZT | Preparation and thermoelectric properties of sulfur doped Ag2Te nanoparticlesvia solvothermal methods | RSC | 2012 | no
10752 | ['bulk Ag2Te'] | bulk Ag2Te | ZT | ZT |  | [550.0] | 550 | Kelvin^(1.0) | [550.0] | [0.4] | 0.4 |  |  |  | ({ maximum ZT at 550 K }: that of the bulk Ag2Te (e.g. ∼0.4) prepared by a solid state reaction.) FROM: For example, the pellet made from 15 nm Ag2Te nanoparticles with effective sulfur doping shows a maximum ZT value of ∼0.6 at 550 K as compared to that of the bulk Ag2Te (e.g. ∼0.4) prepared by a solid state reaction. | 10.1039-c2nr30469d.html |  |  |  |  | comma-level | maximum ZT | Preparation and thermoelectric properties of sulfur doped Ag2Te nanoparticlesvia solvothermal methods | RSC | 2012 | no
10753 | ['Ag2Te nanoparticle pellet'] | Ag2Te nanoparticle pellet | ZT | ZT |  | [550.0] | 550 | Kelvin^(1.0) | [550.0] | [0.62] | 0.62 |  |  |  | (The maximum ZT value of ∼0.62 is obtained for the 15 nm Ag2Te nanoparticle pellet at T = 550 K) FROM: The maximum ZT value of ∼0.62 is obtained for the 15 nm Ag2Te nanoparticle pellet at T = 550 K, which is 32% higher than that of bulk Ag2Te prepared by us (e.g. 0.47 at T = 550 K). | 10.1039-c2nr30469d.html |  |  |  |  | comma-level | maximum ZT | Preparation and thermoelectric properties of sulfur doped Ag2Te nanoparticlesvia solvothermal methods | RSC | 2012 | no
10754 | ['bulk Ag2Te'] | bulk Ag2Te | ZT | ZT |  | [550.0] | 550 | Kelvin^(1.0) | [550.0] | [0.47] | 0.47 |  |  |  | ({ maximum ZT }: that of bulk Ag2Te prepared by us (e.g. 0.47 at T = 550 K).) FROM: The maximum ZT value of ∼0.62 is obtained for the 15 nm Ag2Te nanoparticle pellet at T = 550 K, which is 32% higher than that of bulk Ag2Te prepared by us (e.g. 0.47 at T = 550 K). | 10.1039-c2nr30469d.html |  |  |  |  | comma-level | maximum ZT | Preparation and thermoelectric properties of sulfur doped Ag2Te nanoparticlesvia solvothermal methods | RSC | 2012 | no
10755 | ['Ag2Te'] | Ag2Te | ZT | ZT |  | [550.0] | 550 | Kelvin^(1.0) | [550.0] | [1.0] | 1 |  |  |  | (the maximum ZT of the pellet made of undoped ∼1 μm Ag2Te particles (e.g. 0.29 at T = 550 K).) FROM: This value is also 114% higher than the maximum ZT of the pellet made of undoped ∼1 μm Ag2Te particles (e.g. 0.29 at T = 550 K). | 10.1039-c2nr30469d.html |  |  |  |  | comma-level | maximum ZT | Preparation and thermoelectric properties of sulfur doped Ag2Te nanoparticlesvia solvothermal methods | RSC | 2012 | no
10756 | ['Ag2Te nanoparticles'] | Ag2Te nanoparticles | ZT | ZT |  | [550.0] | 550 | Kelvin^(1.0) | [550.0] | [0.62] | 0.62 |  |  |  | ( the 15 nm Ag2Te nanoparticles showed a maximum ZT value of ∼0.62 at T = 550 K) FROM: When tested as thermoelectric materials, the 15 nm Ag2Te nanoparticles showed a maximum ZT value of ∼0.62 at T = 550 K, which is higher than the bulk Ag2Te prepared by us. | 10.1039-c2nr30469d.html |  |  |  |  | comma-level | maximum ZT | Preparation and thermoelectric properties of sulfur doped Ag2Te nanoparticlesvia solvothermal methods | RSC | 2012 | no
10757 | ['MnSi1.73'] | MnSi1.73 | ZT | ZT |  | [823.0] | 823 | Kelvin^(1.0) | [823.0] | [0.41] | 0.41 |  |  |  | (The maximum dimensionless thermoelectric figure of merit ZTmax was obtained as 0.41 at 823 K for MnSi1.73:Al0.005 due to its increased power factor.) FROM: The maximum dimensionless thermoelectric figure of merit ZTmax was obtained as 0.41 at 823 K for MnSi1.73:Al0.005 due to its increased power factor. | 10.3938-jkps.64.1412.txt |  |  |  |  | comma-level | figure of merit ZTmax | Solid-state synthesis and thermoelectric properties of Al-doped MnSi1.73 | Springer | 2014 | no
10758 | ['PbTe–PbS ( 4 % )'] | PbTe–PbS ( 4 % ) | ZT | ZT |  | [642.0] | 642 | Kelvin^(1.0) | [642.0] | [1.5] | 1.5 |  |  |  | (Exceptionally high ZT values have recently been reported for composites of PbTe–PbS (4%) (1.5 at 642 K) and PbSe/PbTe (1.85 at 623 K) based on thermodynamic spinodal decomposition and wet-chemical synthesis) FROM: Exceptionally high ZT values have recently been reported for composites of PbTe–PbS (4%) (1.5 at 642 K) and PbSe/PbTe (1.85 at 623 K) based on thermodynamic spinodal decomposition and wet-chemical synthesis, respectively. | 10.1039-c7ta02643a.html |  | spinodal |  |  | comma-level | ZT | High thermoelectric performance due to nano-inclusions and randomly distributed interface potentials in N-type (PbTe0.93−xSe0.07Clx)0.93(PbS)0.07 composites | RSC | 2017 | no
10759 | ['n-type (PbTe0.93−xSe0.07Clx)0.93(PbS)0.07'] | n-type (PbTe0.93−xSe0.07Clx)0.93(PbS)0.07 | ZT | ZT |  | [700.0] | 700 | Kelvin^(1.0) | [700.0] | [1.52] | 1.52 |  |  |  | (The simultaneous emergence of the high Seebeck coefficient and low thermal conductivity in n-type (PbTe0.93−xSe0.07Clx)0.93(PbS)0.07 (x = 0.0005, 0.01, 0.1, and 0.2) composites resulted in a high ZT value of 1.52 at 700 K for x = 0.0005.) FROM: The simultaneous emergence of the high Seebeck coefficient and low thermal conductivity in n-type (PbTe0.93−xSe0.07Clx)0.93(PbS)0.07 (x = 0.0005, 0.01, 0.1, and 0.2) composites resulted in a high ZT value of 1.52 at 700 K for x = 0.0005. | 10.1039-c7ta02643a.html |  |  |  | ['x = 0.0005 , 0.01 , 0.1 , and 0.2'] | comma-level | ZT | High thermoelectric performance due to nano-inclusions and randomly distributed interface potentials in N-type (PbTe0.93−xSe0.07Clx)0.93(PbS)0.07 composites | RSC | 2017 | no
10760 | ['(PbTe0.93−xSe0.07Clx)0.93(PbS)0.07 compounds'] | (PbTe0.93−xSe0.07Clx)0.93(PbS)0.07 compounds | ZT | ZT |  | [700.0] | 700 | Kelvin^(1.0) | [700.0] | [1.52] | 1.52 |  |  |  | ( the (PbTe0.93−xSe0.07Clx)0.93(PbS)0.07 compounds exhibit an exceptionally high ZT value of 1.52 at 700 K for x = 0.005) FROM: Due to the low thermal conductivity and high Seebeck coefficient, the (PbTe0.93−xSe0.07Clx)0.93(PbS)0.07 compounds exhibit an exceptionally high ZT value of 1.52 at 700 K for x = 0.005, as shown in Fig. 6, which is a 10–28% enhancement in thermoelectric performance compared to the previously reported n-type PbS, PbSe, PbTe, and (PbTe)0.75(PbS)0.15(PbSe)0.1 compounds. | 10.1039-c7ta02643a.html |  |  |  |  | comma-level | ZT | High thermoelectric performance due to nano-inclusions and randomly distributed interface potentials in N-type (PbTe0.93−xSe0.07Clx)0.93(PbS)0.07 composites | RSC | 2017 | no
10764 | ['AgBO2'] | AgBO2 | ZT | ZT |  | [800.0] | 800 | Kelvin^(1.0) | [800.0] | [0.75] | 0.75 |  |  |  | ({ figure of merit }: was shown to increase with temperature and reached maximum values at 800 K of 0.75 and 0.89 for AgBO2 and AgAlO2) FROM: On the other hand, the dimensionless figure of merit ZT, was shown to increase with temperature and reached maximum values at 800 K of 0.75 and 0.89 for AgBO2 and AgAlO2, respectively. | 10.1016-j.ijleo.2019.164158.xml |  |  |  |  | comma-level | figure of merit | Optoelectronic, thermoelectric and thermodynamic properties of AgBO2 delafossite structure: An ab initio comparative study with AgAlO2 | Elsevier | 2020 | no
10765 | ['AgBO2'] | AgBO2 | ZT | ZT |  | [800.0] | 800 | Kelvin^(1.0) | [800.0] | [0.15] | 0.15 |  |  |  | (be 0.15 while the ZT peak was 0.75 at 800 K for AgBO2 and it increased from 0.23) FROM: At ambient temperature, it turned out to be 0.15 while the ZT peak was 0.75 at 800 K for AgBO2 and it increased from 0.23 to 0.89 for the second compound. | 10.1016-j.ijleo.2019.164158.xml |  |  |  |  | comma-level | ZT | Optoelectronic, thermoelectric and thermodynamic properties of AgBO2 delafossite structure: An ab initio comparative study with AgAlO2 | Elsevier | 2020 | no
10766 | ['AgBO2'] | AgBO2 | ZT | ZT |  | [800.0] | 800 | Kelvin^(1.0) | [800.0] | [0.75] | 0.75 |  |  |  | ( that AgBO2 and AgAlO2 become high-performance thermoelectric material with high ZT values respectively of 0.75 and 0.89 at high temperature (800 K).) FROM: The present calculations showed also, that AgBO2 and AgAlO2 become high-performance thermoelectric material with high ZT values respectively of 0.75 and 0.89 at high temperature (800 K). | 10.1016-j.ijleo.2019.164158.xml |  | high temperature |  |  | comma-level | ZT | Optoelectronic, thermoelectric and thermodynamic properties of AgBO2 delafossite structure: An ab initio comparative study with AgAlO2 | Elsevier | 2020 | no
10767 | ['Ti0.5(Zr0.5Hf0.5)0.5 NiSn0.998Sb0.002 compound'] | Ti0.5(Zr0.5Hf0.5)0.5 NiSn0.998Sb0.002 compound | ZT | ZT |  | [700.0] | 700 | Kelvin^(1.0) | [700.0] | [1.5] | 1.5 |  |  |  | (The highest ZT value (ZT = 1.5 at 700 K), so far, was obtained for the complex Ti0.5(Zr0.5Hf0.5)0.5 NiSn0.998Sb0.002 compound in which Sb was added as a donor to tune the electronic properties.,) FROM: The highest ZT value (ZT = 1.5 at 700 K), so far, was obtained for the complex Ti0.5(Zr0.5Hf0.5)0.5 NiSn0.998Sb0.002 compound in which Sb was added as a donor to tune the electronic properties., | 10.1557-jmr.2011.107.txt |  |  |  |  | comma-level | highest ZT | Thermoelectric properties of spark plasma sintered composites based on TiNiSn half-Heusler alloys | Springer | 2011 | no
10768 | ['layered calcium cobaltite-based'] | layered calcium cobaltite-based | ZT | ZT |  | [300.0] | 300 | Kelvin^(1.0) | [300.0] | [0.0228, 0.0275] | 0.02515 |  |  |  | ({ at 300 K }: The 300 K ZT (ZT300) of the layered calcium cobaltite-based ceramics modified with copper particles is 0.0228–0.0275) FROM: The 300 K ZT (ZT300) of the layered calcium cobaltite-based ceramics modified with copper particles is 0.0228–0.0275, and estimated ZT1100 (evaluated with no allowance for the temperature dependence of λ) exceeds 0.2 (Table 3), which is considerably higher than that of Ca3Co4O9 + δ materials produced by standard solid-state reactions and approaches the ZT of high-density ceramics produced by hot pressing or spark plasma sintering. | 10.1134-S0020168520110059.txt |  |  |  |  | comma-level | ZT | Effect of Copper Additions on the Thermoelectric Properties of a Layered Calcium Cobaltite Prepared by Hot Pressing | Springer | 2020 | no
10769 | ['Bi0.4Sb1.6Te3'] | Bi0.4Sb1.6Te3 | ZT | ZT |  | [323.0] | 323 | Kelvin^(1.0) | [323.0] | [0.87] | 0.87 |  |  |  | (The maximum figure of merit, ZTmax = 1.04, and the average figure of merit, ZTave = 0.87, were achieved at 323 K for Bi0.4Sb1.6Te3 *process*.) FROM: The maximum figure of merit, ZTmax = 1.04, and the average figure of merit, ZTave = 0.87, were achieved at 323 K for Bi0.4Sb1.6Te3 hot-extruded at 698 K. | 10.3938-jkps.70.511.txt |  | hot-extruded at 698 K |  |  | comma-level | maximum figure of merit | Thermoelectric and mechanical properties of Bi0.4Sb1.6Te3 prepared by using encapsulated melting and hot extrusion | Springer | 2017 | no
10770 | ['BiCuSeO'] | BiCuSeO | ZT | ZT |  | [923.0] | 923 | Kelvin^(1.0) | [923.0] | [1.0] | 1 |  |  |  | ( BiCuSeO was found to exhibit high efficiency in the wide temperature range (zT >1.0 at 923 K for Ba doped BiCuSeO) [) FROM: As an emerging layered oxygen-containing thermoelectric material, BiCuSeO was found to exhibit high efficiency in the wide temperature range (zT >1.0 at 923 K for Ba doped BiCuSeO) [,]. | 10.1016-j.scriptamat.2020.06.043.xml |  |  |  |  | comma-level | zT | Direct synthesis of p-type bulk BiCuSeO oxyselenides by reactive spark plasma sintering and related thermoelectric properties | Elsevier | 2020 | no
10771 | ['Bi2Te3'] | Bi2Te3 | ZT | ZT |  | [300.0] | 300 | Kelvin^(1.0) | [300.0] | [1.0] | 1 |  |  |  | ({ at 300 K) }: the highest values of parameter Y ~ ZT are observed in degenerated semiconductors such as Bi2Te3 with high thermoelectric quality (ZT ~ 1) FROM: According to Table 4, the highest values of parameter Y ~ ZT are observed in degenerated semiconductors such as Bi2Te3 with high thermoelectric quality (ZT ~ 1, T = 300 K). | 10.1134-S2075113319050137.txt |  |  |  |  | comma-level | ZT | Magnetic Field Production Abilities of Thermoelectric Materials Based on Layered Crystals of the Family [(Ge, Sn, Pb) Te]m [(Bi, Sb)2 (Te, Se)3]n (m, n = 0, 1, 2, …) with Non-Isovalent Cationic Substitution | Springer | 2019 | no
10772 | ['SnTe'] | SnTe | ZT | ZT |  | [873.0] | 873 | Kelvin^(1.0) | [873.0] | [1.1] | 1.1 |  |  |  | ( the peak ZT values of SnTe reach values of 1.1 at 873 K.) FROM: With 0.25 atom % In, the peak ZT values of SnTe reach values of 1.1 at 873 K. | 10.1016-j.nanoen.2013.09.003.xml |  |  |  |  | comma-level | peak ZT | Nanoparticles hold potential for cheaper solar power | Elsevier | 2013 | no
10773 | ['δ-Ti–Ru–B'] | δ-Ti–Ru–B | ZT | ZT |  | [773.0] | 773 | Kelvin^(1.0) | [773.0] | [0.008] | 0.008 |  |  |  | (The highest zT of 0.008 is obtained in δ-Ti–Ru–B at 773 K.) FROM: The highest zT of 0.008 is obtained in δ-Ti–Ru–B at 773 K. | 10.1016-j.solidstatesciences.2015.02.008.xml |  |  |  |  | comma-level | highest zT | Thermoelectric properties of (α-, δ-, ζ-) Ti–Ru–B approximants for the decagonal quasicrystal | Elsevier | 2015 | no
10774 | ['δ-Ti–Ru–B'] | δ-Ti–Ru–B | ZT | ZT |  | [773.0] | 773 | Kelvin^(1.0) | [773.0] | [0.008] | 0.008 |  |  |  | (The highest zT of 0.008 is obtained in the δ-Ti–Ru–B at 773 K.) FROM: The highest zT of 0.008 is obtained in the δ-Ti–Ru–B at 773 K. | 10.1016-j.solidstatesciences.2015.02.008.xml |  |  |  |  | comma-level | highest zT | Thermoelectric properties of (α-, δ-, ζ-) Ti–Ru–B approximants for the decagonal quasicrystal | Elsevier | 2015 | no
10775 | ['Te 3 + 3 % Te ingot'] | Te 3 + 3 % Te ingot | ZT | ZT |  | [298.0] | 298 | Kelvin^(1.0) | [298.0] | [1.12] | 1.12 |  |  |  | (The maximum ZT (T=298K) was 1.12, which was obtained in the p-type(Bi 0.26 Sb 0.74 ) 2 Te 3 +3%Te ingot prepared at a cooling rate of 4K/min.) FROM: The maximum ZT (T=298K) was 1.12, which was obtained in the p-type(Bi 0.26 Sb 0.74 ) 2 Te 3 +3%Te ingot prepared at a cooling rate of 4K/min. | 10.1016-j.proeng.2011.12.435.xml |  |  |  |  | comma-level | maximum ZT | Thermoelectric properties of P-type(Bi0.26Sb0.74)2Te3+3%Te ingots prepared by vacuum melting | Elsevier | 2012 | yes
10776 | ['n-doped BaCd2Sb2'] | n-doped BaCd2Sb2 | ZT | ZT |  | [850.0] | 850 | Kelvin^(1.0) | [850.0] | [1.9] | 1.9 |  |  |  | (A highest ZT of ∼1.9 and 1.6 can be achieved for n-doped BaCd2Sb2 and CaCd2Sb2 at moderate temperature of 850 K.) FROM: A highest ZT of ∼1.9 and 1.6 can be achieved for n-doped BaCd2Sb2 and CaCd2Sb2 at moderate temperature of 850 K. | 10.1039-c5cp02344k.html |  |  |  |  | comma-level | highest ZT | High thermopower and ultra low thermal conductivity in Cd-based Zintl phase compounds | RSC | 2015 | no
10777 | ['Bi2Te3'] | Bi2Te3 | ZT | ZT |  | [295] | 295 | Kelvin^(1.0) |  | [2.38] | 2.38 |  |  |  | (For example, high performance Bi2Te3 [] with S = 236 μV/K, σTEG = 8.13 × 104 S/m and kTEG = xx W/m/K has ZT ≈ 2.38 at room temperature.) FROM: For example, high performance Bi2Te3 [] with S = 236 μV/K, σTEG = 8.13 × 104 S/m and kTEG = xx W/m/K has ZT ≈ 2.38 at room temperature. | 10.1016-j.renene.2017.12.063.xml |  |  |  |  | comma-level | ZT | A numerical study on the design trade-offs of a thin-film thermoelectric generator for large-area applications | Elsevier | 2018 | no
10778 | ['doped Bi2Te3'] | doped Bi2Te3 | ZT | ZT |  | [295] | 295 | Kelvin^(1.0) | [250.0] | [1.1] | 1.1 |  |  |  | (The most common commercially available thermoelectric material is doped Bi2Te3, which has a power factor of xx μW m−1 K−2 and a thermal conductivity of xx W m−1 K−1 yielding a ZT of ∼1.1 at room temperature and a resulting efficiency of <13% for a temperature difference of ∼250 K.) FROM: The most common commercially available thermoelectric material is doped Bi2Te3, which has a power factor of xx μW m−1 K−2 and a thermal conductivity of xx W m−1 K−1 yielding a ZT of ∼1.1 at room temperature and a resulting efficiency of <13% for a temperature difference of ∼250 K. | 10.1039-c3cp44558e.html |  |  |  |  | comma-level | ZT | Thermoelectric power factor optimization in PEDOT:PSS tellurium nanowire hybrid composites | RSC | 2013 | no
10779 | ['YB66'] | YB66 | ZT | ZT |  | [990.0] | 990 | Kelvin^(1.0) | [990.0] | [0.1] | 0.1 |  |  |  | ({ ZT }: conventional YB66, and takes a value of approximately 0.1 at 990 K which is a promising start as a new high temperature material.) FROM: YB66 had been reported to be a poor thermoelectric material but through thermoelectric measurements of this unexpectedly metal-rich phase (YB48) of YB66 showed a X times higher ZT than conventional YB66, and takes a value of approximately 0.1 at 990 K which is a promising start as a new high temperature material. | 10.1016-j.jpcs.2015.08.015.xml |  | high temperature |  |  | comma-level | ZT | YB48 the metal rich boundary of YB66; crystal growth and thermoelectric properties | Elsevier | 2015 | no
10780 | ['YB48'] | YB48 | ZT | ZT |  | [990.0] | 990 | Kelvin^(1.0) | [990.0] | [0.1] | 0.1 |  |  |  | (Maximum ZT value (0.1) was found for both YB48 and YB47 at 990 K.) FROM: Maximum ZT value (0.1) was found for both YB48 and YB47 at 990 K. | 10.1016-j.jpcs.2015.08.015.xml |  |  |  |  | comma-level | ZT | YB48 the metal rich boundary of YB66; crystal growth and thermoelectric properties | Elsevier | 2015 | no
10781 | ['bismuth telluride'] | bismuth telluride | ZT | ZT |  | [295] | 295 | Kelvin^(1.0) |  | [1.0] | 1 |  |  |  | ( values such as ZT~1 for bismuth telluride at room temperature ) FROM: Although this value is not high compared to values such as ZT~1 for bismuth telluride at room temperature , the experimental results discussed in this article were obtained for non-doped YB48 and it should be noted that the trend of the temperature dependence of ZT shows a sharp increase to even higher temperatures exceeding 1000 K. | 10.1016-j.jpcs.2015.08.015.xml |  |  |  |  | comma-level | ZT | YB48 the metal rich boundary of YB66; crystal growth and thermoelectric properties | Elsevier | 2015 | no
10782 | ['single layer MoS2'] | single layer MoS2 | ZT | ZT |  | [500.0] | 500 | Kelvin^(1.0) | [500.0] | [0.26] | 0.26 |  |  |  | (By using molecular dynamics simulation, Jin et al. [] calculated high thermal conductivity of single layer MoS2, i.e.116.8 Wm−1K−1 resulting in a relative low ZT value of 0.26 at 500 K.) FROM: By using molecular dynamics simulation, Jin et al. [] calculated high thermal conductivity of single layer MoS2, i.e.116.8 Wm−1K−1 resulting in a relative low ZT value of 0.26 at 500 K. | 10.1016-j.physe.2019.01.029.xml |  |  |  |  | comma-level | ZT | Monolayer MoS2 thermoelectric properties engineering via strain effect | Elsevier | 2019 | no
10783 | ['p-type K3AuO'] | p-type K3AuO | ZT | ZT |  | [750.0] | 750 | Kelvin^(1.0) | [750.0] | [2.41] | 2.41 |  |  |  | (A high thermoelectric figure of merit is revealed in p-type K3AuO (ZT = 2.41 at 750 K) which indicate that K3AuO is a promising candidate for thermoelectric applications.) FROM: A high thermoelectric figure of merit is revealed in p-type K3AuO (ZT = 2.41 at 750 K) which indicate that K3AuO is a promising candidate for thermoelectric applications. | 10.1016-j.cocom.2020.e00484.xml |  |  |  |  | comma-level | figure of merit | A density functional theory study of the thermoelectric properties of K3AuO | Elsevier | 2020 | no
10785 | ['polycrystalline CCO'] | polycrystalline CCO | ZT | ZT |  | [973.0] | 973 | Kelvin^(1.0) | [973.0] | [0.87] | 0.87 |  |  |  | (However, comparing with ZT = 0.87 for single crystal at 973 K, the polycrystalline CCO presents the unsatisfactory thermoelectric performance due to the worse of densification [].) FROM: However, comparing with ZT = 0.87 for single crystal at 973 K, the polycrystalline CCO presents the unsatisfactory thermoelectric performance due to the worse of densification []. | 10.1016-j.jmat.2019.04.007.xml |  |  |  |  | comma-level | ZT | Influence of liquid−phase sintering on microstructure and thermoelectric properties of Ca3Co4O9−based ceramics with Bi2O3 additive | Elsevier | 2019 | yes
10787 | ['Bi2Te3 / Sb2Te3 superlattice film'] | Bi2Te3 / Sb2Te3 superlattice film | ZT | ZT |  | [300.0] | 300 | Kelvin^(1.0) | [300.0] | [2.4] | 2.4 |  |  |  | (The maximum ZT value of 2.4 at 300 K in the Bi2Te3/Sb2Te3 superlattice film was obtained in a superlattice device [].) FROM: The maximum ZT value of 2.4 at 300 K in the Bi2Te3/Sb2Te3 superlattice film was obtained in a superlattice device []. | 10.1016-j.cap.2019.12.010.xml |  |  |  |  | comma-level | maximum ZT | Study on the thermoelectric properties of porous Bi-Te films deposited using thermal evaporation on AAO template | Elsevier | 2020 | no
10788 | ['Ca2.4Sr0.6Co4O9'] | Ca2.4Sr0.6Co4O9 | ZT | ZT |  | [923.0] | 923 | Kelvin^(1.0) | [650.0] | [0.37] | 0.37 |  |  |  | (The highest ZT of 0.37 was achieved for Ca2.4Sr0.6Co4O9 sample at 650 °C.) FROM: The highest ZT of 0.37 was achieved for Ca2.4Sr0.6Co4O9 sample at 650 °C. | 10.1016-j.solidstatesciences.2020.106190.xml |  |  |  |  | comma-level | highest ZT | Enhanced thermoelectric properties of Ca3Co4O9+δ ceramics by Sr substitution | Elsevier | 2020 | no
10789 | ['CCO'] | CCO | ZT | ZT |  | [923.0] | 923 | Kelvin^(1.0) | [650.0] | [0.37] | 0.37 |  |  |  | (The ZT value of 0.37 at 650 °C for the CCO–Sr0.6 sample is significantly higher) FROM: The ZT value of 0.37 at 650 °C for the CCO–Sr0.6 sample is significantly higher than that of the pure CCO sample at the same temperature. | 10.1016-j.solidstatesciences.2020.106190.xml |  |  |  |  | comma-level | ZT | Enhanced thermoelectric properties of Ca3Co4O9+δ ceramics by Sr substitution | Elsevier | 2020 | no
10790 | ['ThSb'] | ThSb | ZT | ZT |  | [500.0] | 500 | Kelvin^(1.0) | [500.0] | [0.18] | 0.18 |  |  |  | ({ figure of merit }: those of ThSb (0.18 at 500 K) and ThBi (0.14 at 500 K) [].) FROM: At 900 K, the thermoelectric figure of merit at the chemical potential −1 eV has a maximum value of 0.04, smaller than those of ThSb (0.18 at 500 K) and ThBi (0.14 at 500 K) []. | 10.1016-j.jnucmat.2019.06.032.xml |  |  |  |  | comma-level | figure of merit | Electronic structure, elastic and thermal transport properties of thorium monocarbide based on first-principles study | Elsevier | 2019 | no
10791 | ['undoped Zn4Sb3'] | undoped Zn4Sb3 | ZT | ZT |  | [300.0] | 300 | Kelvin^(1.0) | [300.0] | [0.3] | 0.3 |  |  |  | (The thermoelectric figure of merit was found to be about 0.3 for both doped and undoped Zn4Sb3 at 300 K.) FROM: The thermoelectric figure of merit was found to be about 0.3 for both doped and undoped Zn4Sb3 at 300 K. | 10.1016-j.mser.2008.09.003.xml |  |  |  |  | comma-level | figure of merit | Consolidation/synthesis of materials by electric current activated/assisted sintering | Elsevier | 2009 | no
10792 | ['pyrite-FeS2'] | pyrite-FeS2 | ZT | ZT |  | [210.0] | 210 | Kelvin^(1.0) | [210.0] | [1e-05] | 1e-05 |  |  |  | ({ figure of merit at 210 K }: the experimental results in pyrite-FeS2 (about 10−5/K) .) FROM: Due to the low S and high value of κ as shown in a,c, the maximum value of figure of merit ZT is 2.5×10−6/K at 210 K, which is smaller than the experimental results in pyrite-FeS2 (about 10−5/K) . | 10.1016-j.jallcom.2017.03.256.xml |  |  |  |  | comma-level | figure of merit | High-pressure induced phase transition of FeS2: Electronic, mechanical and thermoelectric properties | Elsevier | 2017 | no
10793 | ['PEDOT : PSS'] | PEDOT : PSS | ZT | ZT |  | [300.0] | 300 | Kelvin^(1.0) | [300.0] | [0.2] | 0.2 |  | adding Te |  | ( and then spin-coated the mixture to yield thin films with a ZT of 0.2 at 300 K. Bae et al. enhanced the TE properties of PEDOT:PSS by adding Te nanorods and using chemical treatment.) FROM: For example, Kato et al. prepared a mixture of Bi0.4Te3Sb1.6 particles, conductive PEDOT:PSS and PAA (Poly (acrylic acid)), and other organic additives, and then spin-coated the mixture to yield thin films with a ZT of 0.2 at 300 K. Bae et al. enhanced the TE properties of PEDOT:PSS by adding Te nanorods and using chemical treatment. | 10.1038-s41598-017-07654-2.txt |  | spin |  |  | comma-level | ZT | High-Performance Screen-Printed Thermoelectric Films on Fabrics | Springer | 2017 | yes
10794 | ['p-type Bi0.5Sb1.5Te3'] | p-type Bi0.5Sb1.5Te3 | ZT | ZT |  | [295] | 295 | Kelvin^(1.0) |  | [0.65] | 0.65 |  |  |  | ({ at room - temperature }: the screen-printed TE layers displayed high room-temperature ZT values of 0.65 and 0.81 for p-type Bi0.5Sb1.5Te3 and n-type Bi2Te2.7Se0.3) FROM: With the high electrical conductivity and low thermal conductivity, the screen-printed TE layers displayed high room-temperature ZT values of 0.65 and 0.81 for p-type Bi0.5Sb1.5Te3 and n-type Bi2Te2.7Se0.3, respectively. | 10.1038-s41598-017-07654-2.txt |  | screen-printed |  |  | comma-level | ZT | High-Performance Screen-Printed Thermoelectric Films on Fabrics | Springer | 2017 | yes
10795 | ['Bi0.5Sb1.5Te3'] | Bi0.5Sb1.5Te3 | ZT | ZT |  | [295] | 295 | Kelvin^(1.0) |  | [0.77] | 0.77 |  |  |  | (The starting bulk TE ingots have the compositions of Bi0.5Sb1.5Te3 for p-type (referred to as “BST” hereafter) and Bi2Te2.7Se0.3 for n-type (referred to as “BTS” hereafter), where ZT values at room temperature are 0.77 and 0.75, respectively (see Fig. S510 µm size and smaller particles with <1 µm size, as shown in Fig. 2.) FROM: The starting bulk TE ingots have the compositions of Bi0.5Sb1.5Te3 for p-type (referred to as “BST” hereafter) and Bi2Te2.7Se0.3 for n-type (referred to as “BTS” hereafter), where ZT values at room temperature are 0.77 and 0.75, respectively (see Fig. S510 µm size and smaller particles with <1 µm size, as shown in Fig. 2. | 10.1038-s41598-017-07654-2.txt |  |  |  |  | comma-level | ZT | High-Performance Screen-Printed Thermoelectric Films on Fabrics | Springer | 2017 | yes
10796 | ['p-type SiGe'] | p-type SiGe | ZT | ZT |  | [1200.0] | 1200 | Kelvin^(1.0) | [1200.0] | [1.7] | 1.7 |  |  |  | ( resulting a ZT value of 1.7 even at 1200 K. Zhang et al. reported an enhancement in the thermal stability of a TEG consisting of n- and p-type SiGe elements that peaked their figures of merit at ∼1073 K by means of TaAlN thin films resistant to high-temperature oxidization.) FROM: Cheikh et al. shed new light on praseodymium telluride by modifying its density of states for an improved Seebeck coefficient and lower thermal conductivity, resulting a ZT value of 1.7 even at 1200 K. Zhang et al. reported an enhancement in the thermal stability of a TEG consisting of n- and p-type SiGe elements that peaked their figures of merit at ∼1073 K by means of TaAlN thin films resistant to high-temperature oxidization. | 10.1016-j.enconman.2018.12.108.xml |  | high - temperature |  |  | comma-level | ZT | Highly enhanced thermoelectric energy harvesting from a high-temperature heat source by boosting thermal interface conduction | Elsevier | 2019 | no
10797 | ['Fe2(Ti1−xNbx)O5'] | Fe2(Ti1−xNbx)O5 | ZT | ZT |  | [1000.0] | 1000 | Kelvin^(1.0) | [1000.0] | [0.006] | 0.006 |  |  |  | (It is found that similar ZT value (∼ 0.006) is obtained for Fe2(Ti1−xNbx)O5 with x = 0.01 and 0.02 at 1000 K.) FROM: It is found that similar ZT value (∼ 0.006) is obtained for Fe2(Ti1−xNbx)O5 with x = 0.01 and 0.02 at 1000 K. | 10.1016-j.jeurceramsoc.2017.06.027.xml |  |  |  | ['x = 0.01 and 0.02'] | comma-level | ZT | Thermoelectric properties of Fe2(Ti1−xNbx)O5 pseudobrookite ceramics with low thermal conductivity | Elsevier | 2017 | no
10798 | ['Fe2Ti1−xNbxO5'] | Fe2Ti1−xNbxO5 | ZT | ZT |  | [1000.0] | 1000 | Kelvin^(1.0) | [1000.0] | [0.006] | 0.006 |  |  |  | (The highest ZT value of ∼ 0.006 is obtained in Fe2Ti1−xNbxO5 with x = 0.01 and 0.02 at 1000 K.) FROM: The highest ZT value of ∼ 0.006 is obtained in Fe2Ti1−xNbxO5 with x = 0.01 and 0.02 at 1000 K. | 10.1016-j.jeurceramsoc.2017.06.027.xml |  |  |  | ['x = 0.01 and 0.02'] | comma-level | highest ZT | Thermoelectric properties of Fe2(Ti1−xNbx)O5 pseudobrookite ceramics with low thermal conductivity | Elsevier | 2017 | no
10799 | ['AgSn4SbTe6'] | AgSn4SbTe6 | ZT | ZT |  | [723.0] | 723 | Kelvin^(1.0) | [723.0] | [1.0] | 1 |  |  |  | (A high dimensionless figure of merit (ZT) value up to 1.0 at a relatively low temperature (723 K) is achieved in AgSn4SbTe6 incorporated with a small amount (1 vol%) of SiC nanoparticles.) FROM: A high dimensionless figure of merit (ZT) value up to 1.0 at a relatively low temperature (723 K) is achieved in AgSn4SbTe6 incorporated with a small amount (1 vol%) of SiC nanoparticles. | 10.1016-j.jallcom.2016.06.133.xml |  | low temperature |  |  | comma-level | figure of merit | Lead-free AgSn4SbTe6 nanocomposites with enhanced thermoelectric properties by SiC nanodispersion | Elsevier | 2016 | no
10800 | ['AgSn4SbTe6 + 1 vol % SiC'] | AgSn4SbTe6 + 1 vol % SiC | ZT | ZT |  | [723.0] | 723 | Kelvin^(1.0) | [723.0] | [1.0] | 1 |  |  |  | (The optimum composition is AgSn4SbTe6 + 1 vol% SiC, with a maximal ZT value reaching 1.0 at 723 K, which is ## % change) FROM: The optimum composition is AgSn4SbTe6 + 1 vol% SiC, with a maximal ZT value reaching 1.0 at 723 K, which is 27% higher than that without SiC samples. | 10.1016-j.jallcom.2016.06.133.xml |  |  |  |  | comma-level | maximal ZT | Lead-free AgSn4SbTe6 nanocomposites with enhanced thermoelectric properties by SiC nanodispersion | Elsevier | 2016 | no
10801 | ['Cu2ZnSn0.9In0.1Se4'] | Cu2ZnSn0.9In0.1Se4 | ZT | ZT |  | [773.0] | 773 | Kelvin^(1.0) | [773.0] | [0.59] | 0.59 |  |  |  | ({ ZT }: and reached 0.59 at 773 K for the composition of Cu2ZnSn0.9In0.1Se4.) FROM: The ZT of the Cu2ZnSnSe4 samples was clearly improved by partial substitution of Sn with In, and reached 0.59 at 773 K for the composition of Cu2ZnSn0.9In0.1Se4. | 10.1016-j.matdes.2015.12.172.xml |  |  |  |  | comma-level | ZT | Direct fabrication of highly-dense Cu2ZnSnSe4 bulk materials by combustion synthesis for enhanced thermoelectric properties | Elsevier | 2016 | no
10802 | ['Cu2ZnSn0.9In0.1Se4'] | Cu2ZnSn0.9In0.1Se4 | ZT | ZT |  | [773.0] | 773 | Kelvin^(1.0) | [773.0] | [0.59] | 0.59 |  | By In-doping |  | (By In-doping the Cu2ZnSn0.9In0.1Se4 sample shows an enhanced ZT of 0.59 at 773 K.) FROM: By In-doping the Cu2ZnSn0.9In0.1Se4 sample shows an enhanced ZT of 0.59 at 773 K. | 10.1016-j.matdes.2015.12.172.xml |  |  |  |  | comma-level | ZT | Direct fabrication of highly-dense Cu2ZnSnSe4 bulk materials by combustion synthesis for enhanced thermoelectric properties | Elsevier | 2016 | no
10803 | ['Cu2.1Zn0.9SnSe4'] | Cu2.1Zn0.9SnSe4 | ZT | ZT |  | [773.0] | 773 | Kelvin^(1.0) | [773.0] | [0.59] | 0.59 |  |  |  | ( the In-doped sample (Cu2.1Zn0.9SnSe4) has the largest ZT of 0.59 at 773 K) FROM: Among the four samples, the In-doped sample (Cu2.1Zn0.9SnSe4) has the largest ZT of 0.59 at 773 K, which almost doubles those of the other three samples (ZT = 0.30–0.33) and is comparable to the best results reported for Cu2ZnSnSe4 materials . | 10.1016-j.matdes.2015.12.172.xml |  |  |  |  | comma-level | ZT | Direct fabrication of highly-dense Cu2ZnSnSe4 bulk materials by combustion synthesis for enhanced thermoelectric properties | Elsevier | 2016 | no
10804 | ['Cu2ZnSn0.9In0.1Se4'] | Cu2ZnSn0.9In0.1Se4 | ZT | ZT |  | [773.0] | 773 | Kelvin^(1.0) | [773.0] | [0.59] | 0.59 |  |  |  | (The In-doped sample (Cu2ZnSn0.9In0.1Se4) exhibited relatively high power factor and low thermal conductivity and thus showed the largest ZT of 0.59 at 773 K) FROM: The In-doped sample (Cu2ZnSn0.9In0.1Se4) exhibited relatively high power factor and low thermal conductivity and thus showed the largest ZT of 0.59 at 773 K, which was comparable to the best results reported for Cu2ZnSnSe4-based materials. | 10.1016-j.matdes.2015.12.172.xml |  |  |  |  | comma-level | ZT | Direct fabrication of highly-dense Cu2ZnSnSe4 bulk materials by combustion synthesis for enhanced thermoelectric properties | Elsevier | 2016 | no
10805 | ['Ga0.2Co4Sb12.3'] | Ga0.2Co4Sb12.3 | ZT | ZT |  | [573.0] | 573 | Kelvin^(1.0) | [573.0] | [0.56] | 0.56 |  |  |  | ( the maximum ZT is increased from 0.56 for Ga0.2Co4Sb12.3 at 573 K) FROM: Consequently, the maximum ZT is increased from 0.56 for Ga0.2Co4Sb12.3 at 573 K to 1.48 for Ga0.2Co4Sb11.3Te at 873 K, which is advantageous to improve the thermoelectric conversion efficiency for commercial application. | 10.1016-j.jmat.2020.02.005.xml |  |  |  |  | comma-level | maximum ZT | Enhanced thermoelectric performance in Ga x Co4Sb12.3-y Te y skutterudites via suppressing bipolar effects for commercial application | Elsevier | 2020 | yes
10806 | ['Ga0.2Co4Sb11.3Te'] | Ga0.2Co4Sb11.3Te | ZT | ZT |  | [873.0] | 873 | Kelvin^(1.0) | [873.0] | [1.48] | 1.48 |  |  |  | ({ maximum ZT }: 1.48 for Ga0.2Co4Sb11.3Te at 873 K) FROM: Consequently, the maximum ZT is increased from 0.56 for Ga0.2Co4Sb12.3 at 573 K to 1.48 for Ga0.2Co4Sb11.3Te at 873 K, which is advantageous to improve the thermoelectric conversion efficiency for commercial application. | 10.1016-j.jmat.2020.02.005.xml |  |  |  |  | comma-level | maximum ZT | Enhanced thermoelectric performance in Ga x Co4Sb12.3-y Te y skutterudites via suppressing bipolar effects for commercial application | Elsevier | 2020 | yes
10807 | ['Ga0.2Co4Sb12.3'] | Ga0.2Co4Sb12.3 | ZT | ZT |  | [623.0] | 623 | Kelvin^(1.0) | [623.0] | [0.56] | 0.56 |  |  |  | ( the highest ZT of 0.56 was achieved at 623 K for Ga0.2Co4Sb12.3) FROM: As a result, the highest ZT of 0.56 was achieved at 623 K for Ga0.2Co4Sb12.3, which was ∼X times that of CoSb3 at 610 K [] and was also ∼X times that of Ga0.25Co4Sb12 prepared by conventional quenching method []. | 10.1016-j.jmat.2020.02.005.xml |  |  |  |  | comma-level | highest ZT | Enhanced thermoelectric performance in Ga x Co4Sb12.3-y Te y skutterudites via suppressing bipolar effects for commercial application | Elsevier | 2020 | yes
10808 | ['Ga0.2Co4Sb12.3'] | Ga0.2Co4Sb12.3 | ZT | ZT |  | [623.0] | 623 | Kelvin^(1.0) | [623.0] | [0.56] | 0.56 |  |  |  | (The maximum ZT of Ga0.2Co4Sb12.3 sample is about 0.56 at 623 K) FROM: The maximum ZT of Ga0.2Co4Sb12.3 sample is about 0.56 at 623 K, which is over three times that of CoSb3 around the same temperature [] and is also three times that of Ga0.25Co4Sb12 prepared by conventional quenching method []. | 10.1016-j.jmat.2020.02.005.xml |  |  |  |  | comma-level | maximum ZT | Enhanced thermoelectric performance in Ga x Co4Sb12.3-y Te y skutterudites via suppressing bipolar effects for commercial application | Elsevier | 2020 | yes
10809 | ['Ga0.2Co4Sb11.3Te'] | Ga0.2Co4Sb11.3Te | ZT | ZT |  | [873.0] | 873 | Kelvin^(1.0) | [873.0] | [1.48] | 1.48 |  |  |  | (And the maximum ZT of 1.48 is achieved for the Ga0.2Co4Sb11.3Te sample at 873 K) FROM: And the maximum ZT of 1.48 is achieved for the Ga0.2Co4Sb11.3Te sample at 873 K, which is almost three times that of Ga0.2Co4Sb12.3. | 10.1016-j.jmat.2020.02.005.xml |  |  |  |  | comma-level | maximum ZT | Enhanced thermoelectric performance in Ga x Co4Sb12.3-y Te y skutterudites via suppressing bipolar effects for commercial application | Elsevier | 2020 | yes
10810 | ['Ga0.2Co4Sb12.3'] | Ga0.2Co4Sb12.3 | ZT | ZT |  | [573.0] | 573 | Kelvin^(1.0) | [573.0] | [0.56] | 0.56 |  |  |  | ( the highest ZT of 0.56 for Ga0.2Co4Sb12.3 at 573 K is greatly improved to 1.48 for Ga0.2Co4Sb11.3Te at 873 K) FROM: As a result, the highest ZT of 0.56 for Ga0.2Co4Sb12.3 at 573 K is greatly improved to 1.48 for Ga0.2Co4Sb11.3Te at 873 K, which is meaningful for the enhancement of thermoelectric conversion efficiency for commercial application. | 10.1016-j.jmat.2020.02.005.xml |  |  |  |  | comma-level | highest ZT | Enhanced thermoelectric performance in Ga x Co4Sb12.3-y Te y skutterudites via suppressing bipolar effects for commercial application | Elsevier | 2020 | yes
10811 | ['Cd24Sr8Te31N'] | Cd24Sr8Te31N | ZT | ZT |  | [1000.0] | 1000 | Kelvin^(1.0) | [1000.0] | [1.5] | 1.5 |  |  |  | (The electronic figure of merit reaches 1.5 at 1000 K in Cd24Sr8Te31N.) FROM: The electronic figure of merit reaches 1.5 at 1000 K in Cd24Sr8Te31N. | 10.1016-j.jallcom.2017.12.029.xml |  |  |  |  | comma-level | figure of merit | Efficient enhancement of thermoelectric performance of CdTe via dilute hole doping together with heavy isoelectronic doping | Elsevier | 2018 | no
10813 | ['bulk PbTe'] | bulk PbTe | ZT | ZT |  | [300.0] | 300 | Kelvin^(1.0) | [300.0] | [0.9] | 0.9 |  |  |  | (To date, we have obtained estimated ZT values approximately double the best bulk PbTe values, with estimated ZT as high as about 0.9 at 300 K.) FROM: To date, we have obtained estimated ZT values approximately double the best bulk PbTe values, with estimated ZT as high as about 0.9 at 300 K. | 10.1007-s11664-000-0117-1.txt |  |  |  |  | comma-level | ZT | Thermoelectric quantum-dot superlattices with high ZT | Springer | 2000 | no
10814 | ['Ba2AuBi'] | Ba2AuBi | ZT | ZT |  | [295] | 295 | Kelvin^(1.0) |  | [0.959] | 0.959 |  |  |  | (At room temperature, maximum values of ZT are 0.959 and 0.976 obtained at −0.119 µeV and −0.134 µeV for Ba2AuBi and Ba2AuSb, respectively, ZT shows approximately the same behavior for both materials.) FROM: At room temperature, maximum values of ZT are 0.959 and 0.976 obtained at −0.119 µeV and −0.134 µeV for Ba2AuBi and Ba2AuSb, respectively, ZT shows approximately the same behavior for both materials. | 10.1016-j.cjph.2018.11.015.xml |  |  |  |  | comma-level | ZT | Rattling Heusler semiconductors' thermoelectric properties: First-principles prediction | Elsevier | 2019 | no
10815 | ['CsVO2 oxide'] | CsVO2 oxide | ZT | ZT |  | [295] | 295 | Kelvin^(1.0) |  | [0.99] | 0.99 |  |  |  | (The figure of merit (ZT) value at room temperature is 0.99 and 0.61 for spin down and spin-up channels respectively which suggesting that the CsVO2 oxide can be used at high and low temperature thermoelectric device applications.) FROM: The figure of merit (ZT) value at room temperature is 0.99 and 0.61 for spin down and spin-up channels respectively which suggesting that the CsVO2 oxide can be used at high and low temperature thermoelectric device applications. | 10.1016-j.cocom.2020.e00492.xml |  | spin |  |  | comma-level | figure of merit | Electronic, magnetic and thermoelectric properties of CsVO2 | Elsevier | 2020 | no
10816 | ['Bi0.875Ba0.125CuSeO compound'] | Bi0.875Ba0.125CuSeO compound | ZT | ZT |  | [923.0] | 923 | Kelvin^(1.0) | [923.0] | [1.4] | 1.4 |  |  |  | (J.Sui et al. [] have optimized the texture of Bi0.875Ba0.125CuSeO compound and they have found a large ZT value of 1.4 at 923 K.) FROM: J.Sui et al. [] have optimized the texture of Bi0.875Ba0.125CuSeO compound and they have found a large ZT value of 1.4 at 923 K. | 10.1016-j.cocom.2020.e00492.xml |  |  |  |  | comma-level | ZT | Electronic, magnetic and thermoelectric properties of CsVO2 | Elsevier | 2020 | no
10817 | ['CsVO2 compound'] | CsVO2 compound | ZT | ZT |  | [200.0, 1200.0] | 700 | Kelvin^(1.0) | [200.0, 1200.0] | [0.97, 0.99] | 0.98 |  |  |  | ({ at 200 to 1200 K }: the CsVO2 compound present in spin-down channel a high value of ZT (0.97–0.99) in temperature range from 200 to 1200K) FROM: Due to its low thermal conductivity and high Seebeck value [,], the CsVO2 compound present in spin-down channel a high value of ZT (0.97–0.99) in temperature range from 200 to 1200K, d. | 10.1016-j.cocom.2020.e00492.xml |  | spin |  |  | comma-level | ZT | Electronic, magnetic and thermoelectric properties of CsVO2 | Elsevier | 2020 | no
10818 | ['PbBi4Te7 crystal'] | PbBi4Te7 crystal | ZT | ZT |  | [600.0] | 600 | Kelvin^(1.0) | [600.0] | [0.5] | 0.5 |  |  |  | (Suffice it to say that the authors of Ref. obtained a ZT value of 0.5 at T = 600 K for a PbBi4Te7 crystal whose electrophysical parameters were not optimized at all and whose Hall electron concentration was about 1 × 1021 cm–3) FROM: Suffice it to say that the authors of Ref. obtained a ZT value of 0.5 at T = 600 K for a PbBi4Te7 crystal whose electrophysical parameters were not optimized at all and whose Hall electron concentration was about 1 × 1021 cm–3, which is consistent with the data for a bismuth telluride doped by intrinsic defects whose free-hole concentration is lower by an order of magnitude (about 3 × 1019 cm–3). | 10.1016-j.spjpm.2015.11.002.xml |  |  |  |  | comma-level | ZT | The energy spectrum of PbBi4Te7 on evidence derived from light reflection and absorption coefficients | Elsevier | 2015 | yes
10819 | ['LaCo0.95Ni0.05O3'] | LaCo0.95Ni0.05O3 | ZT | ZT |  | [350.0] | 350 | Kelvin^(1.0) | [350.0] | [0.07] | 0.07 |  |  |  | ( the best ZT value is observed for the LaCo0.95Ni0.05O3±δ composition with a ZT = 0.07 at T ∼ 350 K which is higher) FROM: Close to room temperature, the best ZT value is observed for the LaCo0.95Ni0.05O3±δ composition with a ZT = 0.07 at T ∼ 350 K which is higher than the reported values of ZT = 0.022 for LaCo0.80Ni0.20O3 and to that of single crystalline NaCo2O4 (ZT = 0.03) . | 10.1016-j.actamat.2007.05.020.xml |  |  |  |  | comma-level | ZT | High-temperature thermoelectric properties of Ln(Co, Ni)O3 (Ln=La, Pr, Nd, Sm, Gd and Dy) compounds | Elsevier | 2007 | no
10820 | ['LaCo0.80Ni0.20O3'] | LaCo0.80Ni0.20O3 | ZT | ZT |  | [295] | 295 | Kelvin^(1.0) |  | [0.022] | 0.022 |  |  |  | ({ at room temperature }: the reported values of ZT = 0.022 for LaCo0.80Ni0.20O3 and to that of single crystalline NaCo2O4 (ZT = 0.03) .) FROM: Close to room temperature, the best ZT value is observed for the LaCo0.95Ni0.05O3±δ composition with a ZT = 0.07 at T ∼ 350 K which is higher than the reported values of ZT = 0.022 for LaCo0.80Ni0.20O3 and to that of single crystalline NaCo2O4 (ZT = 0.03) . | 10.1016-j.actamat.2007.05.020.xml |  |  |  |  | comma-level | ZT | High-temperature thermoelectric properties of Ln(Co, Ni)O3 (Ln=La, Pr, Nd, Sm, Gd and Dy) compounds | Elsevier | 2007 | no
10821 | ['Ca-HoCoO3'] | Ca-HoCoO3 | ZT | ZT |  | [573.0] | 573 | Kelvin^(1.0) | [573.0] | [0.051] | 0.051 |  |  |  | ( e.g. Ca-HoCoO3 exhibits a ZT = 0.051 at 573 K .) FROM: The Dy-compound has a value of ZT = 0.081 at T = 660 K, which is the highest reported value for these compounds at high temperature, e.g. Ca-HoCoO3 exhibits a ZT = 0.051 at 573 K . | 10.1016-j.actamat.2007.05.020.xml |  |  |  |  | comma-level | ZT | High-temperature thermoelectric properties of Ln(Co, Ni)O3 (Ln=La, Pr, Nd, Sm, Gd and Dy) compounds | Elsevier | 2007 | no
10822 | ['Yb14MnSb11'] | Yb14MnSb11 | ZT | ZT |  | [1223.0] | 1223 | Kelvin^(1.0) | [1223.0] | [1.0] | 1 |  |  |  | (Yb14MnSb11 is an excellent material for high temperature thermoelectrics having reported ZT of 1.0 at 1223 K and up to 1.3 with optimized alloying.) FROM: Yb14MnSb11 is an excellent material for high temperature thermoelectrics having reported ZT of 1.0 at 1223 K and up to 1.3 with optimized alloying. | 10.1039-c0jm02755c.html |  | high temperature |  |  | comma-level | ZT | Enhancement of the thermoelectric properties in nanoscale and nanostructured materials | RSC | 2011 | no
10823 | ['Tl-doped PbTe'] | Tl-doped PbTe | ZT | ZT |  | [773.0] | 773 | Kelvin^(1.0) | [773.0] | [1.5] | 1.5 |  |  |  | ( ZT = 1.5 at 773 K was recently reported in Tl-doped PbTe) FROM: For example, ZT = 1.5 at 773 K was recently reported in Tl-doped PbTe, a doubling of ZT compared to the state-of-the-art bulk PbTe (∼ 0.7). | 10.1039-c0jm02755c.html |  |  |  |  | comma-level | ZT | Enhancement of the thermoelectric properties in nanoscale and nanostructured materials | RSC | 2011 | no
10824 | ['bulk PbTe'] | bulk PbTe | ZT | ZT |  | [773.0] | 773 | Kelvin^(1.0) | [773.0] | [0.7] | 0.7 |  |  |  | ({ ZT at 773 K }: the state-of-the-art bulk PbTe (∼ 0.7).) FROM: For example, ZT = 1.5 at 773 K was recently reported in Tl-doped PbTe, a doubling of ZT compared to the state-of-the-art bulk PbTe (∼ 0.7). | 10.1039-c0jm02755c.html |  |  |  |  | comma-level | ZT | Enhancement of the thermoelectric properties in nanoscale and nanostructured materials | RSC | 2011 | no
10825 | ['gallium phosphide'] | gallium phosphide | ZT | ZT |  | [295] | 295 | Kelvin^(1.0) | [1275.0] | [0.7] | 0.7 |  |  |  | ( 142.2 W/m·K at room temperature) have been observed in homogeneous nanocomposites doped with phosphorus and gallium phosphide, to enable a maximum ZT of 0.7 to be achieved at 1275 K.) FROM: Values as low as 6.2 W/m·K at 300 K (compared to 142.2 W/m·K at room temperature) have been observed in homogeneous nanocomposites doped with phosphorus and gallium phosphide, to enable a maximum ZT of 0.7 to be achieved at 1275 K. | 10.1039-c0jm02755c.html |  |  |  |  | comma-level | maximum ZT | Enhancement of the thermoelectric properties in nanoscale and nanostructured materials | RSC | 2011 | no
10826 | ['Mg2SixGeySn1−x-ynanoparticle'] | Mg2SixGeySn1−x-ynanoparticle | ZT | ZT |  | [800.0] | 800 | Kelvin^(1.0) | [800.0] | [1.9] | 1.9 |  |  |  | (Similar calculations examining Mg2SixGeySn1−x-ynanoparticle-in-alloy materials have predicted ZT of approximately 1.9 at 800 K for Mg2Si or Mg2Ge nanoparticles embedded in a Mg2Si0.4Sn0.6 matrix.) FROM: Similar calculations examining Mg2SixGeySn1−x-ynanoparticle-in-alloy materials have predicted ZT of approximately 1.9 at 800 K for Mg2Si or Mg2Ge nanoparticles embedded in a Mg2Si0.4Sn0.6 matrix. | 10.1039-c0jm02755c.html |  | -alloy |  |  | comma-level | ZT | Enhancement of the thermoelectric properties in nanoscale and nanostructured materials | RSC | 2011 | no
10827 | ['n-type PbTe'] | n-type PbTe | ZT | ZT |  | [675.0] | 675 | Kelvin^(1.0) | [675.0] | [0.9] | 0.9 |  |  |  | ( an n-type PbTe-Si(8%) eutectic demonstrated ZT = 0.9 at 675 K) FROM: Incorporation of an alloy into eutectic composites has been reported to enhance ZT even further; for example, an n-type PbTe-Si(8%) eutectic demonstrated ZT = 0.9 at 675 K, and the eutectic PbTe-Ge0.8Si0.2(5%) showed ZT as high as 1.3 at 778 K. | 10.1039-c0jm02755c.html |  |  |  |  | comma-level | ZT | Enhancement of the thermoelectric properties in nanoscale and nanostructured materials | RSC | 2011 | no
10828 | ['Sb)2Te3 nanocrystalline composite'] | Sb)2Te3 nanocrystalline composite | ZT | ZT |  | [435.0] | 435 | Kelvin^(1.0) | [435.0] | [1.2] | 1.2 |  |  |  | (Sb)2Te3 nanocrystalline composite with grains typically less than 10 nm in diameter demonstrated a thermal conductivity of approximately 1.2 W/m·K and ZT > 1 at about 435 K) FROM: A similarly synthesized Pb-doped (Bi,Sb)2Te3 nanocrystalline composite with grains typically less than 10 nm in diameter demonstrated a thermal conductivity of approximately 1.2 W/m·K and ZT > 1 at about 435 K, similar to bulk Bi2Te3 alloys. | 10.1039-c0jm02755c.html |  |  |  |  | comma-level | ZT | Enhancement of the thermoelectric properties in nanoscale and nanostructured materials | RSC | 2011 | no
10829 | ['lead chalcogenide based nanocomposite'] | lead chalcogenide based nanocomposite | ZT | ZT |  | [550.0] | 550 | Kelvin^(1.0) | [550.0] | [1.6] | 1.6 |  |  |  | (The highest reported ZT for a lead chalcogenide based nanocomposite was observed in a Bi-doped n-type PbSeTe/PbTe quantum dot superlattices (QDSL) comprised of PbSe nanodots in a PbTe matrix fabricated by MBE, with claimed ZT = 3 at 550 K and ZT = 1.6 at 300 K, yielding a cooling power ## % change) FROM: The highest reported ZT for a lead chalcogenide based nanocomposite was observed in a Bi-doped n-type PbSeTe/PbTe quantum dot superlattices (QDSL) comprised of PbSe nanodots in a PbTe matrix fabricated by MBE, with claimed ZT = 3 at 550 K and ZT = 1.6 at 300 K, yielding a cooling power 40% higher than bulk (Bi,Sb)2(Se,Te)3. | 10.1039-c0jm02755c.html |  | fabricated |  |  | comma-level | ZT | Enhancement of the thermoelectric properties in nanoscale and nanostructured materials | RSC | 2011 | no
10830 | ['Si95Ge5'] | Si95Ge5 | ZT | ZT |  | [900.0] | 900 | Kelvin^(1.0) | [900.0] | [0.9] | 0.9 |  |  |  | (An alloy containing only 5% germanium (Si95Ge5) demonstrated thermal conductivity as low as 6 W/m·K, achieving a maximum ZT > 0.9 at 900 K.) FROM: An alloy containing only 5% germanium (Si95Ge5) demonstrated thermal conductivity as low as 6 W/m·K, achieving a maximum ZT > 0.9 at 900 K. | 10.1039-c0jm02755c.html |  | alloy |  |  | comma-level | maximum ZT | Enhancement of the thermoelectric properties in nanoscale and nanostructured materials | RSC | 2011 | no
10831 | ['ZnO'] | ZnO | ZT | ZT |  | [373.0] | 373 | Kelvin^(1.0) | [373.0] | [1.21] | 1.21 |  | addition of ZnO |  | (The resistivity and Seebeck coefficient of the samples increase slightly with the ZnO content, while the thermal conductivity is reduced effectively by addition of ZnO nanoparticles due to extra phonon scattering at ZnO nanoinclusions, and a maximum ZT of 1.21 is achieved in the sample with 0.3 wt.% ZnO at 373 K.) FROM: The resistivity and Seebeck coefficient of the samples increase slightly with the ZnO content, while the thermal conductivity is reduced effectively by addition of ZnO nanoparticles due to extra phonon scattering at ZnO nanoinclusions, and a maximum ZT of 1.21 is achieved in the sample with 0.3 wt.% ZnO at 373 K. | 10.1007-s11664-015-3991-2.txt |  |  |  |  | comma-level | maximum ZT | Improvement of Thermoelectric Properties of Bi0.4Sb1.6Te3 | Springer | 2016 | no
10832 | ['Bi2Te3 based material'] | Bi2Te3 based material | ZT | ZT |  | [320.0] | 320 | Kelvin^(1.0) | [320.0] | [1.86] | 1.86 |  |  |  | (In this report thermal conductivity is greatly reduced to xx Wm-1K-1 and ZT achieved is 1.86 at 320 K, which is the highest ZT achieved in Bi2Te3 based material [].) FROM: In this report thermal conductivity is greatly reduced to xx Wm-1K-1 and ZT achieved is 1.86 at 320 K, which is the highest ZT achieved in Bi2Te3 based material []. | 10.1016-j.matchemphys.2020.123598.xml |  |  |  |  | comma-level | ZT | Enhanced thermoelectric performance of n-type Bi2Te3 alloyed with low cost and highly abundant sulfur | Elsevier | 2020 | no
10833 | ['Bi2T2.8S0.2'] | Bi2T2.8S0.2 | ZT | ZT |  | [295] | 295 | Kelvin^(1.0) | [413.0] | [0.6] | 0.6 |  |  |  | (ZT for lightly doped sample Bi2T2.8S0.2 is lowest among all and it increases with the increase in amount of dopant but it is still much lesser than pure Bi2Te3 which has ZT of 0.6 at room temperature and it increases with temperature and maximum ZT is 0.98 at 413 K.) FROM: ZT for lightly doped sample Bi2T2.8S0.2 is lowest among all and it increases with the increase in amount of dopant but it is still much lesser than pure Bi2Te3 which has ZT of 0.6 at room temperature and it increases with temperature and maximum ZT is 0.98 at 413 K. | 10.1016-j.matchemphys.2020.123598.xml |  |  |  |  | comma-level | ZT | Enhanced thermoelectric performance of n-type Bi2Te3 alloyed with low cost and highly abundant sulfur | Elsevier | 2020 | no
10834 | ['Bi2Te2S'] | Bi2Te2S | ZT | ZT |  | [295] | 295 | Kelvin^(1.0) | [350.0] | [1.12] | 1.12 |  |  |  | (ZT for Bi2Te2S is less than Ag2Te at room temperature but increases more sharply with temperature after 350 K and an increased ZT of 1.12 is observed at 413 K.) FROM: ZT for Bi2Te2S is less than Ag2Te at room temperature but increases more sharply with temperature after 350 K and an increased ZT of 1.12 is observed at 413 K. | 10.1016-j.matchemphys.2020.123598.xml |  |  |  |  | comma-level | ZT | Enhanced thermoelectric performance of n-type Bi2Te3 alloyed with low cost and highly abundant sulfur | Elsevier | 2020 | no
10835 | ['doped Bi2Te2S materials'] | doped Bi2Te2S materials | ZT | ZT |  | [413.0] | 413 | Kelvin^(1.0) | [413.0] | [0.53] | 0.53 |  |  |  | (These lattice defects combined with bulk defects scatter the charge carriers and phonons to provide a moderate Seebeck coefficient of ~240 μV/K and low lattice thermal conductivity of ~0.53 W/m.K with a ZT of ~1.2 at 413 K for highly doped Bi2Te2S materials.) FROM: These lattice defects combined with bulk defects scatter the charge carriers and phonons to provide a moderate Seebeck coefficient of ~240 μV/K and low lattice thermal conductivity of ~0.53 W/m.K with a ZT of ~1.2 at 413 K for highly doped Bi2Te2S materials. | 10.1016-j.matchemphys.2020.123598.xml |  |  |  |  | comma-level | ZT | Enhanced thermoelectric performance of n-type Bi2Te3 alloyed with low cost and highly abundant sulfur | Elsevier | 2020 | no
10836 | ['ZrNiSn'] | ZrNiSn | ZT | ZT |  | [800.0] | 800 | Kelvin^(1.0) | [800.0] | [0.54] | 0.54 |  |  |  | (a ## % change from the ZT value of the ZrNiSn and the ZrNi1.1Sn, i.e., 0.54 at 800 K and 900 K, respectively.) FROM: This ZT values was up to a 30% improvement from the ZT value of the ZrNiSn and the ZrNi1.1Sn, i.e., 0.54 at 800 K and 900 K, respectively. | 10.1016-j.jallcom.2015.12.098.xml |  |  |  |  | comma-level | ZT | The effect of an isoelectronic Ti–Zr substitution on Heusler nanoprecipitation and the thermoelectric properties of a (Ti0.2,Zr0.8)Ni1.1Sn half-Heusler alloy | Elsevier | 2016 | no
10837 | ['undoped Bi2O2Te'] | undoped Bi2O2Te | ZT | ZT |  | [573.0] | 573 | Kelvin^(1.0) | [573.0] | [0.13] | 0.13 |  |  |  | (The thermoelectric figure of merit of undoped Bi2O2Te reaches 0.13 at 573 K.) FROM: The thermoelectric figure of merit of undoped Bi2O2Te reaches 0.13 at 573 K. | 10.1016-j.jssc.2015.02.026.xml |  |  |  |  | comma-level | figure of merit | Synthesis, characterisation and thermoelectric properties of the oxytelluride Bi2O2Te | Elsevier | 2015 | no
10838 | ['Bi2O2Te'] | Bi2O2Te | ZT | ZT |  | [573.0] | 573 | Kelvin^(1.0) | [573.0] | [0.13] | 0.13 |  |  |  | (The thermoelectric figure of merit of Bi2O2Te increases as a function of temperature and reaches a value of 0.13 at 573 K ().) FROM: The thermoelectric figure of merit of Bi2O2Te increases as a function of temperature and reaches a value of 0.13 at 573 K (). | 10.1016-j.jssc.2015.02.026.xml |  |  |  |  | comma-level | figure of merit | Synthesis, characterisation and thermoelectric properties of the oxytelluride Bi2O2Te | Elsevier | 2015 | no
10839 | ['Bi2O2Se'] | Bi2O2Se | ZT | ZT |  | [665.0] | 665 | Kelvin^(1.0) | [665.0] | [0.1] | 0.1 |  |  |  | ({ at 665 K }: that of Bi2O2Se at the same temperature (ZT~0.1) .) FROM: Extrapolation of the thermal conductivity to 665 K leads to an estimated value of ZT~0.2 which is markedly higher than that of Bi2O2Se at the same temperature (ZT~0.1) . | 10.1016-j.jssc.2015.02.026.xml |  |  |  |  | comma-level | ZT | Synthesis, characterisation and thermoelectric properties of the oxytelluride Bi2O2Te | Elsevier | 2015 | no
10840 | ['YbZn2Sb2'] | YbZn2Sb2 | ZT | ZT |  | [700.0] | 700 | Kelvin^(1.0) | [700.0] | [1.2] | 1.2 |  |  |  | (Previous studies on improving ZT for YbZn2Sb2 mainly focused on isoelectronic substitution at A and/or M site and achieved the highest ZT for YbZn0.4Cd1.6Sb2 ∼ 1.20 at 700 K .) FROM: Previous studies on improving ZT for YbZn2Sb2 mainly focused on isoelectronic substitution at A and/or M site and achieved the highest ZT for YbZn0.4Cd1.6Sb2 ∼ 1.20 at 700 K . | 10.1016-j.nanoen.2017.11.019.xml |  |  |  |  | comma-level | ZT | Spontaneously promoted carrier mobility and strengthened phonon scattering in p-type YbZn2Sb2 via a nanocompositing approach | Elsevier | 2018 | no
10841 | ['Yb1+13 % Zn1.90In0.10Sb2'] | Yb1+13 % Zn1.90In0.10Sb2 | ZT | ZT |  | [700.0] | 700 | Kelvin^(1.0) | [700.0] | [0.6] | 0.6 |  |  |  | ( the highest ZT value of 0.60 is attained at ~ 700 K for Yb1+13%Zn1.90In0.10Sb2/13%(InSb)) FROM: In particular, the highest ZT value of 0.60 is attained at ~ 700 K for Yb1+13%Zn1.90In0.10Sb2/13%(InSb), which is about 76% improvement over YbZn2Sb2 (ZT = 0.34) and 200% improvement over YbZn1.90In0.10Sb2 (ZT = 0.20). | 10.1016-j.nanoen.2017.11.019.xml |  |  |  |  | comma-level | highest ZT | Spontaneously promoted carrier mobility and strengthened phonon scattering in p-type YbZn2Sb2 via a nanocompositing approach | Elsevier | 2018 | no
10842 | ['YbZn2Sb2'] | YbZn2Sb2 | ZT | ZT |  | [700.0] | 700 | Kelvin^(1.0) | [700.0] | [0.34] | 0.34 |  |  |  | ({ highest ZT at ~ 700 K }: which is about ## % change over YbZn2Sb2 (ZT = 0.34) and ## % change over YbZn1.90In0.10Sb2 (ZT = 0.20).) FROM: In particular, the highest ZT value of 0.60 is attained at ~ 700 K for Yb1+13%Zn1.90In0.10Sb2/13%(InSb), which is about 76% improvement over YbZn2Sb2 (ZT = 0.34) and 200% improvement over YbZn1.90In0.10Sb2 (ZT = 0.20). | 10.1016-j.nanoen.2017.11.019.xml |  |  |  |  | comma-level | highest ZT | Spontaneously promoted carrier mobility and strengthened phonon scattering in p-type YbZn2Sb2 via a nanocompositing approach | Elsevier | 2018 | no
10843 | ['pure SrTiO3'] | pure SrTiO3 | ZT | ZT |  | [500.0] | 500 | Kelvin^(1.0) | [500.0] | [1.0] | 1 |  |  |  | ({ highest ZT at 500 K }: the ZT of the pure SrTiO3 sample and are obtained for the composite with 1% of Ag.) FROM: The highest ZT values (0.09) at 500 K, are ∼X times larger than the ZT of the pure SrTiO3 sample and are obtained for the composite with 1% of Ag. | 10.1016-j.ceramint.2019.05.245.xml |  |  |  |  | comma-level | highest ZT | One-pot fabrication of Ag–SrTiO3 nanocomposite and its enhanced thermoelectric properties | Elsevier | 2019 | no
10844 | ['Ca3Co4O9 single crystal'] | Ca3Co4O9 single crystal | ZT | ZT |  | [1000.0] | 1000 | Kelvin^(1.0) | [1000.0] | [0.83] | 0.83 |  |  |  | (For a Ca3Co4O9 single crystal, the ZT value can reach 0.83 at 1000 K .) FROM: For a Ca3Co4O9 single crystal, the ZT value can reach 0.83 at 1000 K . | 10.1016-j.jallcom.2011.09.008.xml |  |  |  |  | comma-level | ZT | Effect of Ag-doping on crystal structure and high temperature thermoelectric properties of c-axis oriented Ca3Co4O9 thin films by pulsed laser deposition | Elsevier | 2012 | no
10845 | ['Ca2.7Ag0.3Co4O9'] | Ca2.7Ag0.3Co4O9 | ZT | ZT |  | [1000.0] | 1000 | Kelvin^(1.0) | [1000.0] | [0.5] | 0.5 |  |  |  | ( a high ZT value above 0.5 at 1000 K has been reported in Ca2.7Ag0.3Co4O9/Ag-10%) FROM: Through the doping and the addition of Ag, a high ZT value above 0.5 at 1000 K has been reported in Ca2.7Ag0.3Co4O9/Ag-10%, which is so far the highest ZT value reported for polycrystalline Ca3Co4O9 system . | 10.1016-j.jallcom.2011.09.008.xml |  |  |  |  | comma-level | ZT | Effect of Ag-doping on crystal structure and high temperature thermoelectric properties of c-axis oriented Ca3Co4O9 thin films by pulsed laser deposition | Elsevier | 2012 | no
10846 | ['RuVAs'] | RuVAs | ZT | ZT |  | [295] | 295 | Kelvin^(1.0) |  | [0.99] | 0.99 |  |  |  | (At room temperature, the figure of merit of RuVAs, RuVP, and RuVSb is around 0.99, which signifies that our compounds are good candidates for TE devices.) FROM: At room temperature, the figure of merit of RuVAs, RuVP, and RuVSb is around 0.99, which signifies that our compounds are good candidates for TE devices. | 10.1016-j.cocom.2018.e00312.xml |  |  |  |  | comma-level | figure of merit | First-principles investigation of structural, mechanical, electronic, and thermoelectric properties of Half-Heusler compounds RuVX (X=As, P, and Sb) | Elsevier | 2018 | no
10847 | ['(Cu2Te)(Ga2Te3)3'] | (Cu2Te)(Ga2Te3)3 | ZT | ZT |  | [723.0] | 723 | Kelvin^(1.0) | [723.0] | [0.58] | 0.58 |  |  |  | (Along with the increasing of the mobility and electrical conductivity, the thermoelectric performance has been improved with the highest ZT value of 0.58 at 723 K, which is about double the value of intrinsic (Cu2Te)(Ga2Te3)3.) FROM: Along with the increasing of the mobility and electrical conductivity, the thermoelectric performance has been improved with the highest ZT value of 0.58 at 723 K, which is about double the value of intrinsic (Cu2Te)(Ga2Te3)3. | 10.1016-j.matdes.2016.11.024.xml |  |  |  |  | comma-level | highest ZT | Enhanced thermoelectric performance via the solid solution formation: The case of pseudobinary alloy (Cu2Te)(Ga2Te3)3 upon Sb substitution for Cu | Elsevier | 2017 | no
10848 | ['Ca2.9Y0.1Co3.97Fe0.03O9+δ'] | Ca2.9Y0.1Co3.97Fe0.03O9+δ | ZT | ZT |  | [1073.0] | 1073 | Kelvin^(1.0) | [800.0] | [0.22] | 0.22 |  |  |  | ({ at 800 °C }: the ZT value of the Ca2.9Y0.1Co3.97Fe0.03O9+δ sample was found to be 0.22 and which is about ## % change) FROM: At 800 °C, the ZT value of the Ca2.9Y0.1Co3.97Fe0.03O9+δ sample was found to be 0.22 and which is about 18% higher than that of un-doped Co349. | 10.1016-j.jallcom.2015.02.185.xml |  |  |  |  | comma-level | ZT | Effects of Yttrium and Iron co-doping on the high temperature thermoelectric properties of Ca3Co4O9+ δ | Elsevier | 2015 | no
10849 | ['bulk PbTe'] | bulk PbTe | ZT | ZT |  | [775.0] | 775 | Kelvin^(1.0) | [775.0] | [2.0] | 2 |  | doping with Na |  | ( atomic-scale substitutions (2 mol.% doping with Na) are introduced in a bulk PbTe sample to generate a figure of merit ZT ≈ 1.1 at 775 K.) FROM: First, atomic-scale substitutions (2 mol.% doping with Na) are introduced in a bulk PbTe sample to generate a figure of merit ZT ≈ 1.1 at 775 K. | 10.1038-nature12608.txt |  |  |  |  | comma-level | figure of merit | Sound and heat revolutions in phononics | Springer | 2013 | no
10850 | ['SrTe nanoparticles'] | SrTe nanoparticles | ZT | ZT |  | [800.0] | 800 | Kelvin^(1.0) | [800.0] | [1.7] | 1.7 |  | By including |  | (By including endotaxial SrTe nanoparticles with 2–10 nm sizes, ZT is increased to about 1.7 at 800 K.) FROM: By including endotaxial SrTe nanoparticles with 2–10 nm sizes, ZT is increased to about 1.7 at 800 K. | 10.1038-nature12608.txt |  |  |  |  | comma-level | ZT | Sound and heat revolutions in phononics | Springer | 2013 | no
10851 | ['p-type nanostructured PbTe based'] | p-type nanostructured PbTe based | ZT | ZT |  | [810.0] | 810 | Kelvin^(1.0) | [810.0] | [1.8] | 1.8 |  |  |  | (A recent study by Hu et al. demonstrated that doping p-type nanostructured PbTe based TE material with 4% Na reduces lattice thermal conductivity through nanostructuring and results in ZT of 1.8 at 810 K.) FROM: A recent study by Hu et al. demonstrated that doping p-type nanostructured PbTe based TE material with 4% Na reduces lattice thermal conductivity through nanostructuring and results in ZT of 1.8 at 810 K. | 10.1038-s41598-017-16372-8.txt |  |  |  |  | comma-level | ZT | Optimization of segmented thermoelectric generator using Taguchi and ANOVA techniques | Springer | 2017 | yes
10852 | ['n-type nanostructured PbTe'] | n-type nanostructured PbTe | ZT | ZT |  | [750.0] | 750 | Kelvin^(1.0) | [750.0] | [0.2] | 0.2 |  |  |  | ( doping n-type nanostructured PbTe with 0.2% PbI2 provided ZT of 1.4 at 750 K.) FROM: Likewise, doping n-type nanostructured PbTe with 0.2% PbI2 provided ZT of 1.4 at 750 K. | 10.1038-s41598-017-16372-8.txt |  |  |  |  | comma-level | ZT | Optimization of segmented thermoelectric generator using Taguchi and ANOVA techniques | Springer | 2017 | yes
10853 | ['antimony silver telluride'] | antimony silver telluride | ZT | ZT |  | [800.0] | 800 | Kelvin^(1.0) | [800.0] | [2.2] | 2.2 |  |  |  | ( and lead antimony silver telluride (AgPbmSbTe2+m) with ZT of 2.2 at 800 K by Hsu et al..) FROM: Some of the state-of-the-art TE materials reported in literature are quantum-dot superlattice with ZT of 3.5 at 575 K by Harman et al., thin film superlattice structure with ZT of 2.4 at 300 K and ZT of 2.9 at 400 K by Venkatasubramanian et al., and lead antimony silver telluride (AgPbmSbTe2+m) with ZT of 2.2 at 800 K by Hsu et al.. | 10.1038-s41598-017-16372-8.txt |  |  |  |  | comma-level | ZT | Optimization of segmented thermoelectric generator using Taguchi and ANOVA techniques | Springer | 2017 | yes
10854 | ['Bi doped Mg2Sn0.73Bi0.02Ge0.25'] | Bi doped Mg2Sn0.73Bi0.02Ge0.25 | ZT | ZT |  | [673.0] | 673 | Kelvin^(1.0) | [673.0] | [1.4] | 1.4 |  |  |  | (Bi doped Mg2Sn0.73Bi0.02Ge0.25 shows a peak ZT of ∼1.4 at 673 K) FROM: Bi doped Mg2Sn0.73Bi0.02Ge0.25 shows a peak ZT of ∼1.4 at 673 K, a peak PF of xx μW cm−1 K−2 at 577 K, which resulted in an engineering figure of merit (ZT)eng of ∼0.76 and (PF)eng of xx W m−1 K−1 for cold side fixed at 323 K and hot side at 723 K. | 10.1016-j.actamat.2016.10.077.xml |  |  |  |  | comma-level | peak ZT | The effect of charge carrier and doping site on thermoelectric properties of Mg2Sn0.75Ge0.25 | Elsevier | 2017 | no
10855 | ['Bi)2Te3 nanowire'] | Bi)2Te3 nanowire | ZT | ZT |  | [295] | 295 | Kelvin^(1.0) |  | [1.72] | 1.72 |  |  |  | ( Bi)2Te3 nanowire array with a tilted angle of 45° exhibits a high thermoelectric dimensionless figure-of-merit ZT = 1.72 at room temperature.) FROM: The unusual tilt-structure (Sb, Bi)2Te3 nanowire array with a tilted angle of 45° exhibits a high thermoelectric dimensionless figure-of-merit ZT = 1.72 at room temperature. | 10.1016-j.apsusc.2018.02.193.xml |  |  |  |  | comma-level | ZT | High thermoelectric properties of (Sb, Bi)2Te3 nanowire arrays by tilt-structure engineering | Elsevier | 2018 | no
10856 | ['Bi)2Te3 nanowire'] | Bi)2Te3 nanowire | ZT | ZT |  | [295] | 295 | Kelvin^(1.0) |  | [1.72] | 1.72 |  |  |  | ( Bi)2Te3 nanowire array with a tilted angle of 45° exhibits ZT = 1.72 at room temperature.) FROM: The (Sb, Bi)2Te3 nanowire array with a tilted angle of 45° exhibits ZT = 1.72 at room temperature. | 10.1016-j.apsusc.2018.02.193.xml |  |  |  |  | comma-level | ZT | High thermoelectric properties of (Sb, Bi)2Te3 nanowire arrays by tilt-structure engineering | Elsevier | 2018 | no
10858 | ['Bi)2Te3 NW'] | Bi)2Te3 NW | ZT | ZT |  | [295] | 295 | Kelvin^(1.0) |  | [1.72] | 1.72 |  |  |  | ( Bi)2Te3 NW array with a tilted angle of 45° exhibits a greatly high in-plane ZT = 1.72 at room temperature.) FROM: The unusual structure (Sb, Bi)2Te3 NW array with a tilted angle of 45° exhibits a greatly high in-plane ZT = 1.72 at room temperature. | 10.1016-j.apsusc.2018.02.193.xml |  |  |  |  | comma-level | ZT | High thermoelectric properties of (Sb, Bi)2Te3 nanowire arrays by tilt-structure engineering | Elsevier | 2018 | no
10859 | ['Bi)2Te3 NW'] | Bi)2Te3 NW | ZT | ZT |  | [295] | 295 | Kelvin^(1.0) |  | [1.72] | 1.72 |  |  |  | ({ ZT }: Bi)2Te3 NW array with a tilted angle of 45° was about 1.72 at room temperature) FROM: The in-plane ZT of the (Sb, Bi)2Te3 NW array with a tilted angle of 45° was about 1.72 at room temperature, which is superior to that of the NW array with a tilted angle of 60° (1.22) and the vertical NW array (0.9) and the reported results of Sb-Bi-Te film and bulk materials , and comparable with the value (1.86) of the bulk Bi1.5Sb0.5Te3 material as reported recently . | 10.1016-j.apsusc.2018.02.193.xml |  |  |  |  | comma-level | ZT | High thermoelectric properties of (Sb, Bi)2Te3 nanowire arrays by tilt-structure engineering | Elsevier | 2018 | no
10860 | ['bulk Bi1.5Sb0.5Te3 material'] | bulk Bi1.5Sb0.5Te3 material | ZT | ZT |  | [295] | 295 | Kelvin^(1.0) |  | [1.86] | 1.86 |  |  |  | ({ ZT at room temperature }: the value (1.86) of the bulk Bi1.5Sb0.5Te3 material as reported recently .) FROM: The in-plane ZT of the (Sb, Bi)2Te3 NW array with a tilted angle of 45° was about 1.72 at room temperature, which is superior to that of the NW array with a tilted angle of 60° (1.22) and the vertical NW array (0.9) and the reported results of Sb-Bi-Te film and bulk materials , and comparable with the value (1.86) of the bulk Bi1.5Sb0.5Te3 material as reported recently . | 10.1016-j.apsusc.2018.02.193.xml |  |  |  |  | comma-level | ZT | High thermoelectric properties of (Sb, Bi)2Te3 nanowire arrays by tilt-structure engineering | Elsevier | 2018 | no
10861 | ['Bi)2Te3 NW'] | Bi)2Te3 NW | ZT | ZT |  | [295] | 295 | Kelvin^(1.0) | [200.0] | [1.72] | 1.72 |  |  |  | (The unusual (Sb, Bi)2Te3 NW array with a tilted angle of 45° exhibits the highest Seebeck coefficient of 255 μV K−1 at 200 °C, the maximum power factor value of 5.33 mW/m K2 at 30 °C, the average power factor of 5.08 mW/m K2 between 30 and 200 °C, along with the high TE dimensionless figure-of-merit ZT = 1.72 at room temperature.) FROM: The unusual (Sb, Bi)2Te3 NW array with a tilted angle of 45° exhibits the highest Seebeck coefficient of 255 μV K−1 at 200 °C, the maximum power factor value of 5.33 mW/m K2 at 30 °C, the average power factor of 5.08 mW/m K2 between 30 and 200 °C, along with the high TE dimensionless figure-of-merit ZT = 1.72 at room temperature. | 10.1016-j.apsusc.2018.02.193.xml |  |  |  |  | comma-level | ZT | High thermoelectric properties of (Sb, Bi)2Te3 nanowire arrays by tilt-structure engineering | Elsevier | 2018 | no
10862 | ['Cu1.1Fe1.1S2'] | Cu1.1Fe1.1S2 | ZT | ZT |  | [625.0] | 625 | Kelvin^(1.0) | [625.0] | [0.23] | 0.23 |  |  |  | (By combining the good electrical conductivity of the Cu1.1Fe1.1S2 phase with the high Seebeck coefficient of the CuFeS2 phase, the x=0.05 compound possesses a high-power factor coupled with a low thermal conductivity, which results in an improved ZT value of 0.23 that was achieved at 625 K.) FROM: By combining the good electrical conductivity of the Cu1.1Fe1.1S2 phase with the high Seebeck coefficient of the CuFeS2 phase, the x=0.05 compound possesses a high-power factor coupled with a low thermal conductivity, which results in an improved ZT value of 0.23 that was achieved at 625 K. | 10.1038-am.2017.80.txt |  |  |  |  | comma-level | ZT | Thermoelectric performance of CuFeS2+2x composites prepared by rapid thermal explosion | Springer | 2017 | yes
10863 | ['Cu1.1Fe1.1S2'] | Cu1.1Fe1.1S2 | ZT | ZT |  | [625.0] | 625 | Kelvin^(1.0) | [625.0] | [0.23] | 0.23 |  |  |  | (Combining the good electrical conductivity of the Cu1.1Fe1.1S2 phase with the high Seebeck coefficient of the CuFeS2 phase, the compound with x=0.05 possessed the highest ZT value of 0.23, which was achieved at 625 K.) FROM: Combining the good electrical conductivity of the Cu1.1Fe1.1S2 phase with the high Seebeck coefficient of the CuFeS2 phase, the compound with x=0.05 possessed the highest ZT value of 0.23, which was achieved at 625 K. | 10.1038-am.2017.80.txt |  |  |  |  | comma-level | highest ZT | Thermoelectric performance of CuFeS2+2x composites prepared by rapid thermal explosion | Springer | 2017 | yes
10864 | ['Au48Al37Yb15'] | Au48Al37Yb15 | ZT | ZT |  | [873.0] | 873 | Kelvin^(1.0) | [873.0] | [1.0] | 1 |  |  |  | ( both 1/1-Au50Al35Yb15 and Au48Al37Yb15 ACs have similar maximum figures of merit of 0.014 at 873 K.) FROM: Consequently, both 1/1-Au50Al35Yb15 and Au48Al37Yb15 ACs have similar maximum figures of merit of 0.014 at 873 K. | 10.1016-j.jallcom.2015.08.081.xml |  |  |  |  | comma-level | maximum figures of merit | Thermoelectric properties of Tsai-type Au–Al–RE (RE: Yb, Tm, Gd) quasicrystals and approximants | Elsevier | 2015 | no
10865 | ['Al–Ga–Pd–Mn'] | Al–Ga–Pd–Mn | ZT | ZT |  | [473.0] | 473 | Kelvin^(1.0) | [473.0] | [0.26] | 0.26 |  |  |  | ( Al–Ga–Pd–Mn QC with a highest zT (=0.26 at 473 K) has a temperature dependence of S2σ that is completely different and reaches a maximum at 473 K because S has a maximum at that temperature) FROM: Compared with i-Al-based QC, Al–Ga–Pd–Mn QC with a highest zT (=0.26 at 473 K) has a temperature dependence of S2σ that is completely different and reaches a maximum at 473 K because S has a maximum at that temperature, and decreases rapidly with increasing temperature. | 10.1016-j.jallcom.2015.08.081.xml |  |  |  |  | comma-level | highest zT | Thermoelectric properties of Tsai-type Au–Al–RE (RE: Yb, Tm, Gd) quasicrystals and approximants | Elsevier | 2015 | no
10866 | ['Au48Al37Yb15'] | Au48Al37Yb15 | ZT | ZT |  | [873.0] | 873 | Kelvin^(1.0) | [873.0] | [0.014] | 0.014 |  |  |  | (A similar zT of 0.014 at 873 K are obtained for both 1/1-Au50Al35Yb15 and Au48Al37Yb15 ACs.) FROM: A similar zT of 0.014 at 873 K are obtained for both 1/1-Au50Al35Yb15 and Au48Al37Yb15 ACs. | 10.1016-j.jallcom.2015.08.081.xml |  |  |  |  | comma-level | zT | Thermoelectric properties of Tsai-type Au–Al–RE (RE: Yb, Tm, Gd) quasicrystals and approximants | Elsevier | 2015 | no
10867 | ['Au48Al37Yb15 ACs'] | Au48Al37Yb15 ACs | ZT | ZT |  | [873.0] | 873 | Kelvin^(1.0) | [873.0] | [1.0] | 1 |  |  |  | ( both 1/1-Au50Al35Yb15 and Au48Al37Yb15 ACs showed a similar maximum zT of 0.014 at 873 K.) FROM: Consequently, both 1/1-Au50Al35Yb15 and Au48Al37Yb15 ACs showed a similar maximum zT of 0.014 at 873 K. | 10.1016-j.jallcom.2015.08.081.xml |  |  |  |  | comma-level | maximum zT | Thermoelectric properties of Tsai-type Au–Al–RE (RE: Yb, Tm, Gd) quasicrystals and approximants | Elsevier | 2015 | no
10868 | ['SnSe0.85Te0.15'] | SnSe0.85Te0.15 | ZT | ZT |  | [773.0] | 773 | Kelvin^(1.0) | [773.0] | [0.79] | 0.79 |  |  |  | ( resulting in a high ZT value of 0.79 at 773 K in SnSe0.85Te0.15.) FROM: p-Type polycrystalline SnSe1-xTex nanomaterials are synthesized using eco-friendly and cost-effective hydrothermal approach combined with spark plasma sintering, resulting in a high ZT value of 0.79 at 773 K in SnSe0.85Te0.15. | 10.1016-j.cclet.2020.04.046.xml |  |  |  |  | comma-level | ZT | Enhanced thermoelectric performance of hydrothermally synthesized polycrystalline Te-doped SnSe | Elsevier | 2020 | no
10869 | ['polycrystalline SnSe'] | polycrystalline SnSe | ZT | ZT |  | [773.0] | 773 | Kelvin^(1.0) | [773.0] | [0.79] | 0.79 |  |  |  | ( thermoelectric performance of polycrystalline SnSe is enhanced in the whole temperature range with a maximum ZT of ∼0.79 at a relatively low temperature (773 K) for SnSe0.85Te0.15.) FROM: Benefiting from the synergistically optimized both electrical- and thermal-transport properties by Te-doping, thermoelectric performance of polycrystalline SnSe is enhanced in the whole temperature range with a maximum ZT of ∼0.79 at a relatively low temperature (773 K) for SnSe0.85Te0.15. | 10.1016-j.cclet.2020.04.046.xml |  | low temperature |  |  | comma-level | maximum ZT | Enhanced thermoelectric performance of hydrothermally synthesized polycrystalline Te-doped SnSe | Elsevier | 2020 | no
10870 | ['SnSe single crystals'] | SnSe single crystals | ZT | ZT |  | [923.0] | 923 | Kelvin^(1.0) | [923.0] | [2.6] | 2.6 |  |  |  | ( SnSe single crystals exhibit a remarkable high ZT ∼2.6 at 923 K along the crystallographic b-axis owing to their intrinsically ultralow lattice thermal conductivity) FROM: According to the report [], SnSe single crystals exhibit a remarkable high ZT ∼2.6 at 923 K along the crystallographic b-axis owing to their intrinsically ultralow lattice thermal conductivity, which is derived from the strong lattice anharmonicity []. | 10.1016-j.cclet.2020.04.046.xml |  |  | crystallographic b-axis |  | comma-level | ZT | Enhanced thermoelectric performance of hydrothermally synthesized polycrystalline Te-doped SnSe | Elsevier | 2020 | no
10871 | ['Ag-doped p-type SnSe'] | Ag-doped p-type SnSe | ZT | ZT |  | [750.0] | 750 | Kelvin^(1.0) | [750.0] | [0.6] | 0.6 |  |  |  | (In Ag-doped p-type SnSe, Chen et al. achieved a peak ZT of 0.6 at about 750 K due to significantly increased carrier density [].) FROM: In Ag-doped p-type SnSe, Chen et al. achieved a peak ZT of 0.6 at about 750 K due to significantly increased carrier density []. | 10.1016-j.cclet.2020.04.046.xml |  |  |  |  | comma-level | peak ZT | Enhanced thermoelectric performance of hydrothermally synthesized polycrystalline Te-doped SnSe | Elsevier | 2020 | no
10872 | ['SnSe0.85Te0.15'] | SnSe0.85Te0.15 | ZT | ZT |  | [773.0] | 773 | Kelvin^(1.0) | [773.0] | [0.79] | 0.79 |  |  |  | (The ZT of SnSe0.85Te0.15 sample reaches a maximum value of 0.79 at a comparatively low temperature of 773 K) FROM: The ZT of SnSe0.85Te0.15 sample reaches a maximum value of 0.79 at a comparatively low temperature of 773 K, which is higher than that of previously reported polycrystalline SnSe materials at the same temperature [,,]. | 10.1016-j.cclet.2020.04.046.xml |  | low temperature |  |  | comma-level | ZT | Enhanced thermoelectric performance of hydrothermally synthesized polycrystalline Te-doped SnSe | Elsevier | 2020 | no
10873 | ['SnSe0.85Te0.15'] | SnSe0.85Te0.15 | ZT | ZT |  | [773.0] | 773 | Kelvin^(1.0) | [773.0] | [0.79] | 0.79 |  |  |  | (The simultaneous optimization of both power factor andthermal conductivitycontributes to a high ZT value of 0.79 at 773 K in SnSe0.85Te0.15.) FROM: The simultaneous optimization of both power factor andthermal conductivitycontributes to a high ZT value of 0.79 at 773 K in SnSe0.85Te0.15. | 10.1016-j.cclet.2020.04.046.xml |  |  |  |  | comma-level | ZT | Enhanced thermoelectric performance of hydrothermally synthesized polycrystalline Te-doped SnSe | Elsevier | 2020 | no
10874 | ['Ag0.8Pb22.5SbTe18S2'] | Ag0.8Pb22.5SbTe18S2 | ZT | ZT |  | [673.0] | 673 | Kelvin^(1.0) | [673.0] | [0.97] | 0.97 |  |  |  | ( the Ag0.8Pb22.5SbTe18S2 sample reached a maximum ZT value of ~0.97 at 673 K) FROM: Benefiting from the high electrical conductivity, the Ag0.8Pb22.5SbTe18S2 sample reached a maximum ZT value of ~0.97 at 673 K, which is 32% higher than its counterpart without sulfur substitution. | 10.1007-s11664-012-1954-4.txt |  |  |  |  | comma-level | maximum ZT | Synthesis and Thermoelectric Properties of LAST System Bulk Materials: Substitution of Sulfur for Tellurium | Springer | 2012 | no
10875 | ['NaxCoO2 cobaltates'] | NaxCoO2 cobaltates | ZT | ZT |  | [800.0] | 800 | Kelvin^(1.0) | [800.0] | [1.0] | 1 |  |  |  | (NaxCoO2 cobaltates, with large thermopower and the highest recorded zT value up to 1.0 at 800 K have stimulated to study thermoelectric properties of oxide materials [].) FROM: NaxCoO2 cobaltates, with large thermopower and the highest recorded zT value up to 1.0 at 800 K have stimulated to study thermoelectric properties of oxide materials []. | 10.1016-j.matchemphys.2019.121983.xml |  |  |  |  | comma-level | zT | Magneto-electronic, mechanical, thermoelectric and thermodynamic properties of ductile perovskite Ba2SmNbO6 | Elsevier | 2020 | no
10876 | ['( 1 1 1 )-oriented γ-CuI films'] | ( 1 1 1 )-oriented γ-CuI films | ZT | ZT |  | [300.0] | 300 | Kelvin^(1.0) | [300.0] | [1.0] | 1 |  |  |  | ({ figure of merit at 300 K }: Authors Yang et al. (2017) presented triangularly shaped grains of the (1 1 1)-oriented γ-CuI films deposited on glass and PET substrates by reactive sputtering) FROM: Authors Yang et al. (2017) presented triangularly shaped grains of the (1 1 1)-oriented γ-CuI films deposited on glass and PET substrates by reactive sputtering, which achieved large thermoelectric figure of merit ZT ≈ 0.21, S from 180 to 260 µV/K, and σ from 15 to 160 Sm∙cm−1 at 300 K. | 10.1016-j.solener.2020.10.081.xml |  | deposited |  |  | comma-level | figure of merit | Efficient biodegradable flexible hydrophobic thermoelectric material based on biomass-derived nanocellulose film and copper iodide thin nanostructured layer | Elsevier | 2020 | no
10877 | ['hole-doped PbSe'] | hole-doped PbSe | ZT | ZT |  | [1000.0] | 1000 | Kelvin^(1.0) | [1000.0] | [2.0] | 2 |  |  |  | (The ZT value of hole-doped PbSe has been predicted to peak at about 2.0 at 1000 K ) FROM: The ZT value of hole-doped PbSe has been predicted to peak at about 2.0 at 1000 K , while ZT for Thallium doped PbTe has been measured at ∼1.5 at 773 K . | 10.1016-j.matchemphys.2014.03.055.xml |  |  |  |  | comma-level | ZT | Elastic and mechanical properties of intrinsic and doped PbSe and PbTe studied by first-principles | Elsevier | 2014 | no
10878 | ['Thallium doped PbTe'] | Thallium doped PbTe | ZT | ZT |  | [773.0] | 773 | Kelvin^(1.0) | [773.0] | [1.5] | 1.5 |  |  |  | ( while ZT for Thallium doped PbTe has been measured at ∼1.5 at 773 K .) FROM: The ZT value of hole-doped PbSe has been predicted to peak at about 2.0 at 1000 K , while ZT for Thallium doped PbTe has been measured at ∼1.5 at 773 K . | 10.1016-j.matchemphys.2014.03.055.xml |  |  |  |  | comma-level | ZT | Elastic and mechanical properties of intrinsic and doped PbSe and PbTe studied by first-principles | Elsevier | 2014 | no
10879 | ['SSR'] | SSR | ZT | ZT |  | [1073.0] | 1073 | Kelvin^(1.0) | [1073.0] | [0.29] | 0.29 |  |  |  | (The obtained maximum ZT is about 0.29 at 1,073 K, which is almost the same as that of the sample by the SSR method.) FROM: The obtained maximum ZT is about 0.29 at 1,073 K, which is almost the same as that of the sample by the SSR method. | 10.1007-s10853-008-2561-x.txt |  |  |  |  | comma-level | maximum ZT | Synthesis of Ca3Co4O9 ceramics by polymerized complex and hydrothermal hot-pressing processes and the investigation of its thermoelectric properties | Springer | 2008 | no
10880 | ['CaPd3V4O12'] | CaPd3V4O12 | ZT | ZT |  | [250.0] | 250 | Kelvin^(1.0) | [250.0] | [0.04] | 0.04 |  |  |  | (CaPd3V4O12, has a decrease in ZT value and dramatically increases after 250 K temperature reaching a maximum (ZT = 0.04) at 800 K.) FROM: CaPd3V4O12, has a decrease in ZT value and dramatically increases after 250 K temperature reaching a maximum (ZT = 0.04) at 800 K. | 10.1016-j.physb.2018.06.042.xml |  |  |  |  | comma-level | ZT | Specific thermoelectric features of novel CaPd3B4O12 (B = Ti, V) perovskites following DFT calculations | Elsevier | 2018 | no
10881 | ['CaPd3Ti4O12shows'] | CaPd3Ti4O12shows | ZT | ZT |  | [100.0] | 100 | Kelvin^(1.0) | [100.0] | [0.01] | 0.01 |  |  |  | (On the other hand, the CaPd3Ti4O12shows a remarkable increase in ZT value at lower temperature (100 K), and a linear trend is observed with a slight variation (±0.01).) FROM: On the other hand, the CaPd3Ti4O12shows a remarkable increase in ZT value at lower temperature (100 K), and a linear trend is observed with a slight variation (±0.01). | 10.1016-j.physb.2018.06.042.xml |  | lower temperature |  |  | comma-level | ZT | Specific thermoelectric features of novel CaPd3B4O12 (B = Ti, V) perovskites following DFT calculations | Elsevier | 2018 | no
10882 | ['Cu1.8Sb0.02Sn0.03S'] | Cu1.8Sb0.02Sn0.03S | ZT | ZT |  | [773.0] | 773 | Kelvin^(1.0) | [773.0] | [1.2] | 1.2 |  |  |  | (The highest ZT, up to 1.2 at 773 K, was realized for the Cu1.8Sb0.02Sn0.03S sample and maintained a high power factor of xx μW m−1 K−2.) FROM: The highest ZT, up to 1.2 at 773 K, was realized for the Cu1.8Sb0.02Sn0.03S sample and maintained a high power factor of xx μW m−1 K−2. | 10.1039-c9tc01096c.html |  |  |  |  | comma-level | highest ZT | Enhancing the thermoelectric performance of Cu1.8S by Sb/Sn co-doping and incorporating multiscale defects to scatter heat-carrying phonons | RSC | 2019 | no
10883 | ['Cu1.8Sb0.02Sn0.03S'] | Cu1.8Sb0.02Sn0.03S | ZT | ZT |  | [773.0] | 773 | Kelvin^(1.0) | [773.0] | [2.0] | 2 |  |  |  | (Interestingly, the Cu1.8Sb0.02Sn0.03S sample exhibits good repeatability of the TE properties, where the variation in ZT is less than 2% after four testing cycles at 773 K.) FROM: Interestingly, the Cu1.8Sb0.02Sn0.03S sample exhibits good repeatability of the TE properties, where the variation in ZT is less than 2% after four testing cycles at 773 K. | 10.1039-c9tc01096c.html |  |  |  |  | comma-level | ZT | Enhancing the thermoelectric performance of Cu1.8S by Sb/Sn co-doping and incorporating multiscale defects to scatter heat-carrying phonons | RSC | 2019 | no
10884 | ['Cu1.8Sb0.02Sn0.03S'] | Cu1.8Sb0.02Sn0.03S | ZT | ZT |  | [773.0] | 773 | Kelvin^(1.0) | [773.0] | [1.2] | 1.2 |  |  |  | (The highest ZT reached 1.2, and the higher PF reached xx μW m−1 K−2 at 773 K for the Cu1.8Sb0.02Sn0.03S sample.) FROM: The highest ZT reached 1.2, and the higher PF reached xx μW m−1 K−2 at 773 K for the Cu1.8Sb0.02Sn0.03S sample. | 10.1039-c9tc01096c.html |  |  |  |  | comma-level | highest ZT | Enhancing the thermoelectric performance of Cu1.8S by Sb/Sn co-doping and incorporating multiscale defects to scatter heat-carrying phonons | RSC | 2019 | no
10885 | ['BiCu0.975SeO'] | BiCu0.975SeO | ZT | ZT |  | [923.0] | 923 | Kelvin^(1.0) | [650.0] | [0.8] | 0.8 |  |  |  | ({ figure of merit }: 0.8 at 650 °C in BiCu0.975SeO or 1.1 at 650 °C in Bi1−xBaxCuSeO) FROM: With thermoelectric dimensionless figure of merit ZT exceeding 0.75 at 600 °C in Bi1−xSrxCuSeO, 0.8 at 650 °C in BiCu0.975SeO or 1.1 at 650 °C in Bi1−xBaxCuSeO, the thermoelectric properties of this family of materials are of the same order of magnitude as state-of-the art p-type thermoelectric materials in this temperature range and we believe there is still much scope for improvement as these materials have not been optimized yet. | 10.1039-c2ta00818a.html |  |  |  |  | comma-level | figure of merit | Influence of Te substitution on the structural and electronic properties of thermoelectric BiCuSeO | RSC | 2013 | no
10886 | ['SnSe films'] | SnSe films | ZT | ZT |  | [600.0] | 600 | Kelvin^(1.0) | [600.0] | [0.335] | 0.335 |  |  |  | ( the ZT value of the MPCVD synthesized SnSe films reached maximal value of 0.335 at 600 K) FROM: Furthermore, the ZT value of the MPCVD synthesized SnSe films reached maximal value of 0.335 at 600 K, which is higher than those of the SnSe films prepared by other sophisticated methods such as pulsed laser deposition, and comparable to those of the crystalline SnSe bulks. | 10.1039-d0ra01203c.html |  |  |  |  | comma-level | ZT | Rapid synthesis of thermoelectric SnSe thin films by MPCVD | RSC | 2020 | yes
10887 | ['SFS-F-PEDOT : PSS film'] | SFS-F-PEDOT : PSS film | ZT | ZT |  | [300.0] | 300 | Kelvin^(1.0) | [300.0] | [0.29] | 0.29 |  |  |  | ({ ZT at 300 K }: 0.29 Wm-1K-1 for the SFS-F-PEDOT:PSS film) FROM: The cross-plane thermal conductivity of the pristine PEDOT:PSS film was dropped from xx Wm-1K-1 for the pristine film to 0.29 Wm-1K-1 for the SFS-F-PEDOT:PSS film, leading to an estimated ZT value of in the range of ~0.07–~0.14 at 300 K. | 10.1016-j.orgel.2020.105682.xml |  |  |  |  | comma-level | ZT | Sodium formaldehyde sulfoxylate, an ionic-type, water-soluble reducing reagent to effectively improve seebeck coefficient of PEDOT:PSS film | Elsevier | 2020 | no
10888 | ['PEDOT : tosylate'] | PEDOT : tosylate | ZT | ZT |  | [295] | 295 | Kelvin^(1.0) |  | [0.25] | 0.25 |  |  |  | (For instance, Bubnova et al. have demonstrated the precise control of the redox level in PEDOT:tosylate (Tos) chains by simply using tetrakis(dimethylamino)ethylene as the de-doping agent, resulting in a large PF of xx μW/K2m and a ZT of 0.25 at room temperature [].) FROM: For instance, Bubnova et al. have demonstrated the precise control of the redox level in PEDOT:tosylate (Tos) chains by simply using tetrakis(dimethylamino)ethylene as the de-doping agent, resulting in a large PF of xx μW/K2m and a ZT of 0.25 at room temperature []. | 10.1016-j.orgel.2020.105682.xml |  |  |  |  | comma-level | ZT | Sodium formaldehyde sulfoxylate, an ionic-type, water-soluble reducing reagent to effectively improve seebeck coefficient of PEDOT:PSS film | Elsevier | 2020 | no
10889 | ['sodium borohydride'] | sodium borohydride | ZT | ZT |  | [295] | 295 | Kelvin^(1.0) |  | [0.064] | 0.064 |  |  |  | (Besides, Wang et al. treated PEDOT:Tos polymer film with a mixture of DMSO and sodium borohydride, leading to a power factor of xx μW/K2m at an optimum redox level, corresponding to an improved ZT value of 0.064 at room temperature [].) FROM: Besides, Wang et al. treated PEDOT:Tos polymer film with a mixture of DMSO and sodium borohydride, leading to a power factor of xx μW/K2m at an optimum redox level, corresponding to an improved ZT value of 0.064 at room temperature []. | 10.1016-j.orgel.2020.105682.xml |  | treated |  |  | comma-level | ZT | Sodium formaldehyde sulfoxylate, an ionic-type, water-soluble reducing reagent to effectively improve seebeck coefficient of PEDOT:PSS film | Elsevier | 2020 | no
10890 | ['SFS-F-PEDOT : PSS films'] | SFS-F-PEDOT : PSS films | ZT | ZT |  | [300.0] | 300 | Kelvin^(1.0) | [300.0] | [3.6e-06] | 3.6e-06 |  |  |  | ({ at 300 K }: leading to a range of the ZT values from ~3.6 × 10−6 to ~1.7 × 10−6 and ~0.14 to ~0.07 for the pristine and SFS-F-PEDOT:PSS films) FROM: By using the estimated in-plane κ of xx Wm-1K-1, the ZT at 300 K was calculated from the corresponding highest PF of xx μW/K2m, leading to a range of the ZT values from ~3.6 × 10−6 to ~1.7 × 10−6 and ~0.14 to ~0.07 for the pristine and SFS-F-PEDOT:PSS films, respectively. | 10.1016-j.orgel.2020.105682.xml |  |  |  |  | comma-level | ZT | Sodium formaldehyde sulfoxylate, an ionic-type, water-soluble reducing reagent to effectively improve seebeck coefficient of PEDOT:PSS film | Elsevier | 2020 | no
10891 | ['CeFe3.8Co0.2Sb12'] | CeFe3.8Co0.2Sb12 | ZT | ZT |  | [800.0] | 800 | Kelvin^(1.0) | [800.0] | [0.9] | 0.9 |  |  |  | (The maximum ZT reaches 0.9 at 800 K for the CeFe3.8Co0.2Sb12 sample) FROM: The maximum ZT reaches 0.9 at 800 K for the CeFe3.8Co0.2Sb12 sample, making it a promising candidate for intermediate-temperature power generation. | 10.1007-s11664-011-1890-8.txt |  |  |  |  | comma-level | maximum ZT | Effects of Cobalt Substitution for Fe on the Thermoelectric Properties of p-Type CeFe4-xCoxSb12 Skutterudites | Springer | 2012 | no
10892 | ['Sn doped Cu3SbSe4'] | Sn doped Cu3SbSe4 | ZT | ZT |  | [623.0] | 623 | Kelvin^(1.0) | [623.0] | [1.0] | 1 |  |  |  | ( a ZT ∼1 at 623 K was realized for Sn doped Cu3SbSe4 with x = 0.015 (Cu3Sb1-xSnxSe4.)) FROM: Among all the doping employed in the present study, a ZT ∼1 at 623 K was realized for Sn doped Cu3SbSe4 with x = 0.015 (Cu3Sb1-xSnxSe4.) | 10.1016-j.materresbull.2019.01.010.xml |  |  |  | ['x = 0.015'] | comma-level | ZT | Tin doped Cu3SbSe4: A stable thermoelectric analogue for the mid-temperature applications | Elsevier | 2019 | no
10893 | ['Sn-doped Cu3SbSe4'] | Sn-doped Cu3SbSe4 | ZT | ZT |  | [623.0] | 623 | Kelvin^(1.0) | [623.0] | [1.0] | 1 |  |  |  | ( a highest ZT ∼1 at 623 K was realized for x = 0.015 Sn-doped Cu3SbSe4.) FROM: Among all the dopants employed, a highest ZT ∼1 at 623 K was realized for x = 0.015 Sn-doped Cu3SbSe4. | 10.1016-j.materresbull.2019.01.010.xml |  |  |  |  | comma-level | highest ZT | Tin doped Cu3SbSe4: A stable thermoelectric analogue for the mid-temperature applications | Elsevier | 2019 | no
10894 | ['Cu3SbSe4'] | Cu3SbSe4 | ZT | ZT |  | [623.0] | 623 | Kelvin^(1.0) | [623.0] | [1.0] | 1 |  |  |  | ( a ZT ∼1 at 623 K was realized for Cu3SbSe4 optimally doped with x = 0.015 Sn owing to the favourable optimization of the electrical and thermal transport properties.) FROM: Among all the doping employed, a ZT ∼1 at 623 K was realized for Cu3SbSe4 optimally doped with x = 0.015 Sn owing to the favourable optimization of the electrical and thermal transport properties. | 10.1016-j.materresbull.2019.01.010.xml |  |  |  |  | comma-level | ZT | Tin doped Cu3SbSe4: A stable thermoelectric analogue for the mid-temperature applications | Elsevier | 2019 | no
10895 | ['Bi0.925Ca0.075CuSeO'] | Bi0.925Ca0.075CuSeO | ZT | ZT |  | [873.0] | 873 | Kelvin^(1.0) | [600.0] | [0.53] | 0.53 |  |  |  | ({ ZT }: that of Bi0.925Ca0.075CuSeO (0.53) at 600 °C.) FROM: Of the prepared samples, the largest ZT (0.62) is obtained for x = 0.10 sample at 600 °C, which is 17% larger than that of Bi0.925Ca0.075CuSeO (0.53) at 600 °C. | 10.1016-j.jmrt.2020.11.022.xml |  |  |  |  | comma-level | ZT | Crystal structure and thermoelectric transport properties of Cu−deficient BiCuSeO oxyselenides | Elsevier | 2020 | no
10896 | ['Sr0.9La0.1Ti0.8Nb0.2O3'] | Sr0.9La0.1Ti0.8Nb0.2O3 | ZT | ZT |  | [873.0] | 873 | Kelvin^(1.0) | [600.0] | [0.14] | 0.14 |  |  |  | ({ ZT }: and Sr0.9La0.1Ti0.8Nb0.2O3 at 600 °C were 0.14) FROM: The ZT values of Ca0.8Dy0.2MnO3−δ, Ca2.7La0.3Co4O9+δ, and Sr0.9La0.1Ti0.8Nb0.2O3 at 600 °C were 0.14, 0.19, and 0.28, respectively. | 10.1016-j.jmrt.2020.11.022.xml |  |  |  |  | comma-level | ZT | Crystal structure and thermoelectric transport properties of Cu−deficient BiCuSeO oxyselenides | Elsevier | 2020 | no
10897 | ['BiCu0.975SeO'] | BiCu0.975SeO | ZT | ZT |  | [873.0] | 873 | Kelvin^(1.0) | [600.0] | [0.675] | 0.675 |  |  |  | ({ ZT }: that of BiCu0.975SeO (0.675) at 600 °C) FROM: The ZT of x = 0.10 sample at 600 °C is smaller than that of BiCu0.975SeO (0.675) at 600 °C, which was prepared through SPS with ball-milled powders by Liu et al. []. | 10.1016-j.jmrt.2020.11.022.xml |  |  |  |  | comma-level | ZT | Crystal structure and thermoelectric transport properties of Cu−deficient BiCuSeO oxyselenides | Elsevier | 2020 | no
10898 | ['SnSe'] | SnSe | ZT | ZT |  | [923.0] | 923 | Kelvin^(1.0) | [923.0] | [2.6] | 2.6 |  |  |  | (SnSe has attracted some attention due to the recent report of record high thermoelectric figure-of-merit (ZT) of ∼2.6 at about 923 K in single crystals.) FROM: SnSe has attracted some attention due to the recent report of record high thermoelectric figure-of-merit (ZT) of ∼2.6 at about 923 K in single crystals. | 10.1039-c5ta08847j.html |  |  |  |  | comma-level | ZT | Studies on thermoelectric figure of merit of Na-doped p-type polycrystalline SnSe | RSC | 2016 | no
10899 | ['SnSe'] | SnSe | ZT | ZT |  | [923.0] | 923 | Kelvin^(1.0) | [923.0] | [2.6] | 2.6 |  |  |  | (One good way to achieve high ZT values is to find materials with intrinsic low thermal conductivities, such as Zintl phases, Mo-based clusters and sulphur-based compounds, etc. SnSe was also shown to have intrinsic ultra low thermal conductivity due to the complex structure with strong anharmonic and anisotropic bonding, contributing to a high ZT value of ∼2.6 at 923 K along the b-axis.) FROM: One good way to achieve high ZT values is to find materials with intrinsic low thermal conductivities, such as Zintl phases, Mo-based clusters and sulphur-based compounds, etc. SnSe was also shown to have intrinsic ultra low thermal conductivity due to the complex structure with strong anharmonic and anisotropic bonding, contributing to a high ZT value of ∼2.6 at 923 K along the b-axis. | 10.1039-c5ta08847j.html |  |  | b-axis |  | comma-level | ZT | Studies on thermoelectric figure of merit of Na-doped p-type polycrystalline SnSe | RSC | 2016 | no
10900 | ['undoped polycrystalline SnSe'] | undoped polycrystalline SnSe | ZT | ZT |  | [823.0] | 823 | Kelvin^(1.0) | [823.0] | [0.5] | 0.5 |  |  |  | ( one study has assessed the thermoelectric performance of undoped polycrystalline SnSe and obtained a ZT value of ∼0.5 at 823 K.) FROM: Until now, one study has assessed the thermoelectric performance of undoped polycrystalline SnSe and obtained a ZT value of ∼0.5 at 823 K. | 10.1039-c5ta08847j.html |  |  |  |  | comma-level | ZT | Studies on thermoelectric figure of merit of Na-doped p-type polycrystalline SnSe | RSC | 2016 | no
10901 | ['Ag0.07Sn0.93Se'] | Ag0.07Sn0.93Se | ZT | ZT |  | [295] | 295 | Kelvin^(1.0) | [750.0] | [0.6] | 0.6 |  | Ag doping |  | (Another study showed that Ag doping increased the carrier concentration and a maximum room temperature Hall carrier concentration of ∼9 × 1018 cm−3 was obtained in Ag0.07Sn0.93Se showing a peak ZT value of ∼0.6 at 750 K in Ag0.01Sn0.99Se.) FROM: Another study showed that Ag doping increased the carrier concentration and a maximum room temperature Hall carrier concentration of ∼9 × 1018 cm−3 was obtained in Ag0.07Sn0.93Se showing a peak ZT value of ∼0.6 at 750 K in Ag0.01Sn0.99Se. | 10.1039-c5ta08847j.html |  |  |  |  | comma-level | peak ZT | Studies on thermoelectric figure of merit of Na-doped p-type polycrystalline SnSe | RSC | 2016 | no
10902 | ['n-type Sn chalcogenide polycrystalline material'] | n-type Sn chalcogenide polycrystalline material | ZT | ZT |  | [773.0] | 773 | Kelvin^(1.0) | [773.0] | [1.0] | 1 |  |  |  | (We have successfully prepared and studied the thermoelectric properties of an n-type Sn chalcogenide polycrystalline material SnSe0.87S0.1I0.03 with a peak ZT value of ∼1.0 at 773 K.) FROM: We have successfully prepared and studied the thermoelectric properties of an n-type Sn chalcogenide polycrystalline material SnSe0.87S0.1I0.03 with a peak ZT value of ∼1.0 at 773 K. | 10.1039-c5ta08847j.html |  |  |  |  | comma-level | peak ZT | Studies on thermoelectric figure of merit of Na-doped p-type polycrystalline SnSe | RSC | 2016 | no
10903 | ['Na-doped SnSe'] | Na-doped SnSe | ZT | ZT |  | [773.0] | 773 | Kelvin^(1.0) | [773.0] | [0.8] | 0.8 |  |  |  | (The peak ZT of ∼0.8 is obtained at 773 K along the hot pressing direction and the average ZT of Na-doped SnSe was improved.) FROM: The peak ZT of ∼0.8 is obtained at 773 K along the hot pressing direction and the average ZT of Na-doped SnSe was improved. | 10.1039-c5ta08847j.html |  | hotpressing |  |  | comma-level | peak ZT | Studies on thermoelectric figure of merit of Na-doped p-type polycrystalline SnSe | RSC | 2016 | no
10904 | ['Na-doped SnSe'] | Na-doped SnSe | ZT | ZT |  | [773.0] | 773 | Kelvin^(1.0) | [773.0] | [0.32] | 0.32 |  |  |  | ({ at 773 K) }: the calculated average ZT (∼0.32) of Na-doped SnSe is relatively higher) FROM: Moreover, the calculated average ZT (∼0.32) of Na-doped SnSe is relatively higher than the average ZTs of undoped SnSe (∼0.11), and Ag-doped SnSe (∼0.27) and a little bit lower than that of single crystalline SnSe (∼0.43) (the highest ZT of the single crystalline SnSe is ∼1.6 at 773 K) in the temperature range from 300 K to 773 K. | 10.1039-c5ta08847j.html |  |  |  |  | comma-level | average ZT | Studies on thermoelectric figure of merit of Na-doped p-type polycrystalline SnSe | RSC | 2016 | no
10905 | ['Ag-doped SnSe'] | Ag-doped SnSe | ZT | ZT |  | [773.0] | 773 | Kelvin^(1.0) | [773.0] | [0.27] | 0.27 |  |  |  | ({ average ZT at 773 K) }: and Ag-doped SnSe (∼0.27) and a little bit lower) FROM: Moreover, the calculated average ZT (∼0.32) of Na-doped SnSe is relatively higher than the average ZTs of undoped SnSe (∼0.11), and Ag-doped SnSe (∼0.27) and a little bit lower than that of single crystalline SnSe (∼0.43) (the highest ZT of the single crystalline SnSe is ∼1.6 at 773 K) in the temperature range from 300 K to 773 K. | 10.1039-c5ta08847j.html |  |  |  |  | comma-level | average ZT | Studies on thermoelectric figure of merit of Na-doped p-type polycrystalline SnSe | RSC | 2016 | no
10906 | ['single crystalline SnSe'] | single crystalline SnSe | ZT | ZT |  | [773.0] | 773 | Kelvin^(1.0) | [773.0] | [0.43] | 0.43 |  |  |  | ({ average ZT }: that of single crystalline SnSe (∼0.43) (the highest ZT of the single crystalline SnSe is ∼1.6 at 773 K) in the temperature range from 300 K to 773 K.) FROM: Moreover, the calculated average ZT (∼0.32) of Na-doped SnSe is relatively higher than the average ZTs of undoped SnSe (∼0.11), and Ag-doped SnSe (∼0.27) and a little bit lower than that of single crystalline SnSe (∼0.43) (the highest ZT of the single crystalline SnSe is ∼1.6 at 773 K) in the temperature range from 300 K to 773 K. | 10.1039-c5ta08847j.html |  |  |  |  | comma-level | average ZT | Studies on thermoelectric figure of merit of Na-doped p-type polycrystalline SnSe | RSC | 2016 | no
10907 | ['Cu2Sn0.9In0.1Se3'] | Cu2Sn0.9In0.1Se3 | ZT | ZT |  | [850.0] | 850 | Kelvin^(1.0) | [850.0] | [1.14] | 1.14 |  | In doping |  | ( among which In doping at the Sn site was found to be very effective and a high ZT of 1.14 at 850 K was obtained for the composition of Cu2Sn0.9In0.1Se3.) FROM: Previous studies have shown that the thermoelectric properties of Cu2SnSe3 can be improved by making solid solution, doping acceptor impurities or preparing nanocrystals by colloidal synthesis, among which In doping at the Sn site was found to be very effective and a high ZT of 1.14 at 850 K was obtained for the composition of Cu2Sn0.9In0.1Se3. | 10.1039-c5nj03345d.html |  |  |  |  | comma-level | ZT | High thermoelectric performance of In-doped Cu2SnSe3 prepared by fast combustion synthesis | RSC | 2016 | no
10908 | ['Cu2Ga0.075Sn0.925Se3'] | Cu2Ga0.075Sn0.925Se3 | ZT | ZT |  | [750.0] | 750 | Kelvin^(1.0) | [750.0] | [0.5] | 0.5 |  |  |  | (Similar results were observed in other systems such as Cu2Ga0.075Sn0.925Se3 with a ZT of 0.5 at 750 K and Cu2Sn0.99Mn0.01Se3 with a ZT of 0.41 at 716 K.) FROM: Similar results were observed in other systems such as Cu2Ga0.075Sn0.925Se3 with a ZT of 0.5 at 750 K and Cu2Sn0.99Mn0.01Se3 with a ZT of 0.41 at 716 K. | 10.1039-c5nj03345d.html |  |  |  |  | comma-level | ZT | High thermoelectric performance of In-doped Cu2SnSe3 prepared by fast combustion synthesis | RSC | 2016 | no
10909 | ['bulk un-doped Cu2SnSe3'] | bulk un-doped Cu2SnSe3 | ZT | ZT |  | [773.0] | 773 | Kelvin^(1.0) | [773.0] | [0.45] | 0.45 |  |  |  | (It shows that the combustion synthesis method simplifies the preparation process greatly, and dense bulk un-doped Cu2SnSe3 with comparative TE properties, i.e. ZT of 0.45 at 773 K, is prepared by one-step HPCS.) FROM: It shows that the combustion synthesis method simplifies the preparation process greatly, and dense bulk un-doped Cu2SnSe3 with comparative TE properties, i.e. ZT of 0.45 at 773 K, is prepared by one-step HPCS. | 10.1039-c5nj03345d.html |  | process |  |  | comma-level | ZT | High thermoelectric performance of In-doped Cu2SnSe3 prepared by fast combustion synthesis | RSC | 2016 | no
10910 | ['bulk Cu2Sn0.9In0.1Se3'] | bulk Cu2Sn0.9In0.1Se3 | ZT | ZT |  | [823.0] | 823 | Kelvin^(1.0) | [823.0] | [1.28] | 1.28 |  | In addition |  | (In addition, a bulk Cu2Sn0.9In0.1Se3 sample possessing a better thermoelectric figure of merit, 1.28 at 823 K, is prepared through HPCS-SPS at a lower temperature range) FROM: In addition, a bulk Cu2Sn0.9In0.1Se3 sample possessing a better thermoelectric figure of merit, 1.28 at 823 K, is prepared through HPCS-SPS at a lower temperature range than previous reports of conventional methods. | 10.1039-c5nj03345d.html |  | SPS |  |  | comma-level | figure of merit | High thermoelectric performance of In-doped Cu2SnSe3 prepared by fast combustion synthesis | RSC | 2016 | no
10911 | ['unadulterated Cu2SnSe3'] | unadulterated Cu2SnSe3 | ZT | ZT |  | [773.0] | 773 | Kelvin^(1.0) | [773.0] | [0.45] | 0.45 |  |  |  | (The maximum ZT at 773 K for the unadulterated Cu2SnSe3 sample is 0.45 and ) FROM: The maximum ZT at 773 K for the unadulterated Cu2SnSe3 sample is 0.45 and comparable to the best ZT value of un-doped Cu2SnSe3 prepared by powder sintering approaches. | 10.1039-c5nj03345d.html |  |  |  |  | comma-level | maximum ZT | High thermoelectric performance of In-doped Cu2SnSe3 prepared by fast combustion synthesis | RSC | 2016 | no
10912 | ['Cu2Sn1−xInxSe3'] | Cu2Sn1−xInxSe3 | ZT | ZT |  | [823.0] | 823 | Kelvin^(1.0) | [823.0] | [1.28] | 1.28 |  |  |  | (For the ZT value of Cu2Sn1−xInxSe3 (x = 0.05, 0.10, 0.15, 0.20) samples prepared by HPCS-SPS displayed in Fig. 7d, the ZT value increased up to 1.28 at 823 K with x = 0.10, even ## % change) FROM: For the ZT value of Cu2Sn1−xInxSe3 (x = 0.05, 0.10, 0.15, 0.20) samples prepared by HPCS-SPS displayed in Fig. 7d, the ZT value increased up to 1.28 at 823 K with x = 0.10, even 11% higher than the reported best value with the same In doping content of 1.14 at 850 K. | 10.1039-c5nj03345d.html |  | SPS |  | ['x = 0.05 , 0.10 , 0.15 , 0.20'] | comma-level | ZT | High thermoelectric performance of In-doped Cu2SnSe3 prepared by fast combustion synthesis | RSC | 2016 | no
10913 | ['Cu2Sn0.9In0.1Se3'] | Cu2Sn0.9In0.1Se3 | ZT | ZT |  | [823.0] | 823 | Kelvin^(1.0) | [823.0] | [1.28] | 1.28 |  |  |  | ({ maximum ZT }: and a best ZT value of 1.28 at 823 K is obtained for the Cu2Sn0.9In0.1Se3 samples by HPCS-SPS) FROM: The maximum ZT is 0.45 at 773 K for the un-doped sample by one-step HPCS, and a best ZT value of 1.28 at 823 K is obtained for the Cu2Sn0.9In0.1Se3 samples by HPCS-SPS, whose ZT value also reaches 1.02 at 773 K due to the extremely low thermal conductivity of xx W m−1 K−1 at 773 K, almost more than double the ZT of 0.56 for dense Cu2Sn0.9In0.1Se3 samples by one-step HPCS with the thermal conductivity of 1.30 W m−1 K−1 at 773 K. | 10.1039-c5nj03345d.html |  | SPS |  |  | comma-level | maximum ZT | High thermoelectric performance of In-doped Cu2SnSe3 prepared by fast combustion synthesis | RSC | 2016 | no
10914 | ['Cu2Sn0.9In0.1Se3'] | Cu2Sn0.9In0.1Se3 | ZT | ZT |  | [773.0] | 773 | Kelvin^(1.0) | [773.0] | [0.56] | 0.56 |  |  |  | ({ maximum ZT }: almost more than double the ZT of 0.56 for dense Cu2Sn0.9In0.1Se3 samples by one-step HPCS with the thermal conductivity of 1.30 W m−1 K−1 at 773 K.) FROM: The maximum ZT is 0.45 at 773 K for the un-doped sample by one-step HPCS, and a best ZT value of 1.28 at 823 K is obtained for the Cu2Sn0.9In0.1Se3 samples by HPCS-SPS, whose ZT value also reaches 1.02 at 773 K due to the extremely low thermal conductivity of xx W m−1 K−1 at 773 K, almost more than double the ZT of 0.56 for dense Cu2Sn0.9In0.1Se3 samples by one-step HPCS with the thermal conductivity of 1.30 W m−1 K−1 at 773 K. | 10.1039-c5nj03345d.html |  |  |  |  | comma-level | maximum ZT | High thermoelectric performance of In-doped Cu2SnSe3 prepared by fast combustion synthesis | RSC | 2016 | no
10915 | ['nanoporous ribbons'] | nanoporous ribbons | ZT | ZT |  | [295] | 295 | Kelvin^(1.0) |  | [0.4] | 0.4 |  |  |  | ( a more significant advancement using nanostructuring lies with the production of nanoporous ribbons or nanowires that do offer promise for good thermopower and a ZT close to 0.4 (Tang et al. 2010) and 1 (Hochbaum et al. and Boukai et al. 2008) at RT respectively.) FROM: With regards to low temperature performance, a more significant advancement using nanostructuring lies with the production of nanoporous ribbons or nanowires that do offer promise for good thermopower and a ZT close to 0.4 (Tang et al. 2010) and 1 (Hochbaum et al. and Boukai et al. 2008) at RT respectively. | 10.1039-c5fd90003d.html |  |  |  |  | comma-level | ZT | Energy-related catalytic and other materials: general discussion | RSC | 2014 | no
10916 | ['AgPbm+xSbTem+2'] | AgPbm+xSbTem+2 | ZT | ZT |  | [698.0] | 698 | Kelvin^(1.0) | [425.0] | [1.5] | 1.5 |  |  |  | (Although the ZT of AgPbm+xSbTem+2 (1.5 at 425 °C) is larger) FROM: Although the ZT of AgPbm+xSbTem+2 (1.5 at 425 °C) is larger than that of Mg2Sn0.75Ge0.25 (1.35 at 425 °C), the (ZT)eng of AgPbmSbTem+2 (0.53 at Tc = 50 °C and Th = 425 °C) is lower than that of Mg2Sn0.75Ge0.25 (0.64 at Tc = 50 °C and Th = 425 °C) where Tc = 50 °C. | 10.1016-j.scriptamat.2015.07.045.xml |  |  |  |  | comma-level | ZT | Importance of high power factor in thermoelectric materials for power generation application: A perspective | Elsevier | 2016 | no
10917 | ['Mg2Sn0.75Ge0.25'] | Mg2Sn0.75Ge0.25 | ZT | ZT |  | [698.0] | 698 | Kelvin^(1.0) | [425.0] | [1.35] | 1.35 |  |  |  | ({ ZT }: that of Mg2Sn0.75Ge0.25 (1.35 at 425 °C)) FROM: Although the ZT of AgPbm+xSbTem+2 (1.5 at 425 °C) is larger than that of Mg2Sn0.75Ge0.25 (1.35 at 425 °C), the (ZT)eng of AgPbmSbTem+2 (0.53 at Tc = 50 °C and Th = 425 °C) is lower than that of Mg2Sn0.75Ge0.25 (0.64 at Tc = 50 °C and Th = 425 °C) where Tc = 50 °C. | 10.1016-j.scriptamat.2015.07.045.xml |  |  |  |  | comma-level | ZT | Importance of high power factor in thermoelectric materials for power generation application: A perspective | Elsevier | 2016 | no
10918 | ['Mg2Sn0.75Ge0.25'] | Mg2Sn0.75Ge0.25 | ZT | ZT |  | [323.0] | 323 | Kelvin^(1.0) | [50.0] | [0.64] | 0.64 |  |  |  | ({ ZT }: that of Mg2Sn0.75Ge0.25 (0.64 at Tc = 50 °C and Th = 425 °C) where Tc = 50 °C.) FROM: Although the ZT of AgPbm+xSbTem+2 (1.5 at 425 °C) is larger than that of Mg2Sn0.75Ge0.25 (1.35 at 425 °C), the (ZT)eng of AgPbmSbTem+2 (0.53 at Tc = 50 °C and Th = 425 °C) is lower than that of Mg2Sn0.75Ge0.25 (0.64 at Tc = 50 °C and Th = 425 °C) where Tc = 50 °C. | 10.1016-j.scriptamat.2015.07.045.xml |  |  |  |  | comma-level | ZT | Importance of high power factor in thermoelectric materials for power generation application: A perspective | Elsevier | 2016 | no
10919 | ['Ni-doped Cu2ZnSnS4'] | Ni-doped Cu2ZnSnS4 | ZT | ZT |  | [700.0] | 700 | Kelvin^(1.0) | [700.0] | [0.42] | 0.42 |  |  |  | (The ZT value of Ni-doped Cu2ZnSnS4 increases obviously with temperature and reaches the maximum value of 0.42 at 700 K) FROM: The ZT value of Ni-doped Cu2ZnSnS4 increases obviously with temperature and reaches the maximum value of 0.42 at 700 K, representing an improvement of X times compared to that of the pure Cu2ZnSnS4 nanocrystals (ZT = 0.05 at 700 K). | 10.1039-c3mh00091e.html |  |  |  |  | comma-level | ZT | Magnetic ions in wide band gap semiconductor nanocrystals for optimized thermoelectric properties | RSC | 2014 | no
10920 | ['pure Cu2ZnSnS4 nanocrystals'] | pure Cu2ZnSnS4 nanocrystals | ZT | ZT |  | [700.0] | 700 | Kelvin^(1.0) | [700.0] | [0.05] | 0.05 |  |  |  | ( that of the pure Cu2ZnSnS4 nanocrystals (ZT = 0.05 at 700 K).) FROM: The ZT value of Ni-doped Cu2ZnSnS4 increases obviously with temperature and reaches the maximum value of 0.42 at 700 K, representing an improvement of X times compared to that of the pure Cu2ZnSnS4 nanocrystals (ZT = 0.05 at 700 K). | 10.1039-c3mh00091e.html |  |  |  |  | comma-level | ZT | Magnetic ions in wide band gap semiconductor nanocrystals for optimized thermoelectric properties | RSC | 2014 | no
10921 | ['Cu2CoSnS4 nanocrystals'] | Cu2CoSnS4 nanocrystals | ZT | ZT |  | [700.0] | 700 | Kelvin^(1.0) | [700.0] | [0.51] | 0.51 |  |  |  | (The Cu2CoSnS4 nanocrystals show the largest ZT value of 0.51 at 700 K among these three samples) FROM: The Cu2CoSnS4 nanocrystals show the largest ZT value of 0.51 at 700 K among these three samples, and represent a X times improvement over the Cu2ZnSnS4 nanocrystals (ZT = 0.05 at 700 K). | 10.1039-c3mh00091e.html |  |  |  |  | comma-level | ZT | Magnetic ions in wide band gap semiconductor nanocrystals for optimized thermoelectric properties | RSC | 2014 | no
10922 | ['Cu2ZnSnS4 nanocrystals'] | Cu2ZnSnS4 nanocrystals | ZT | ZT |  | [700.0] | 700 | Kelvin^(1.0) | [700.0] | [0.05] | 0.05 |  |  |  | ( and represent a X times improvement over the Cu2ZnSnS4 nanocrystals (ZT = 0.05 at 700 K).) FROM: The Cu2CoSnS4 nanocrystals show the largest ZT value of 0.51 at 700 K among these three samples, and represent a X times improvement over the Cu2ZnSnS4 nanocrystals (ZT = 0.05 at 700 K). | 10.1039-c3mh00091e.html |  |  |  |  | comma-level | ZT | Magnetic ions in wide band gap semiconductor nanocrystals for optimized thermoelectric properties | RSC | 2014 | no
10923 | ['La0.95Sr0.05CoO3'] | La0.95Sr0.05CoO3 | ZT | ZT |  | [295] | 295 | Kelvin^(1.0) |  | [0.18] | 0.18 |  |  |  | ({ at room - temperature }: Androulakis and Pantelis Migiakis found a very respectable room-temperature oxide thermoelectric material La0.95Sr0.05CoO3 with the value of figure of merit 0.18.) FROM: One after the other, in 2004, Androulakis and Pantelis Migiakis found a very respectable room-temperature oxide thermoelectric material La0.95Sr0.05CoO3 with the value of figure of merit 0.18. | 10.1016-j.ceramint.2013.03.095.xml |  |  |  |  | comma-level | figure of merit | Effect of Sr substitution on electrical transport and thermoelectric properties of Y1−x Sr x CoO3 (0≤x≤0.2) prepared by sol–gel process | Elsevier | 2013 | no
10924 | ['n-type Bi2Te2.85Se0.15'] | n-type Bi2Te2.85Se0.15 | ZT | ZT |  | [300.0] | 300 | Kelvin^(1.0) | [300.0] | [0.87] | 0.87 |  |  |  | (Another study increased the ZT value of n-type Bi2Te2.85Se0.15 to 0.87 at 300 K by doping it with Cu forming Cu0.05Bi2Te2.85Se0.15 [].) FROM: Another study increased the ZT value of n-type Bi2Te2.85Se0.15 to 0.87 at 300 K by doping it with Cu forming Cu0.05Bi2Te2.85Se0.15 []. | 10.1016-j.jpowsour.2019.227055.xml |  |  |  |  | comma-level | ZT | Influence of different substrate materials on thermoelectric module with bulk legs | Elsevier | 2019 | no
10925 | ['n-type Bi2Se0.3Te2.7'] | n-type Bi2Se0.3Te2.7 | ZT | ZT |  | [295] | 295 | Kelvin^(1.0) |  | [0.75] | 0.75 |  |  |  | ({ at room temperature }: The ZT values of n-type Bi2Se0.3Te2.7 and p-type Bi0.5Sb1.5Te3 are 0.75 and 1.16) FROM: The ZT values of n-type Bi2Se0.3Te2.7 and p-type Bi0.5Sb1.5Te3 are 0.75 and 1.16, respectively, at room temperature. | 10.1016-j.jpowsour.2019.227055.xml |  |  |  |  | comma-level | ZT | Influence of different substrate materials on thermoelectric module with bulk legs | Elsevier | 2019 | no
10926 | ['PbTe with SrTe'] | PbTe with SrTe | ZT | ZT |  | [915.0] | 915 | Kelvin^(1.0) | [915.0] | [2.1] | 2.1 |  |  |  | ( the alloy of PbTe with SrTe has achieved a ZT value of 2.1 at 915 K. AgSbTe2 is one of the best traditional thermoelectric materials having the ability to form solid solution/nanostructures with PbTe and attain lowest lattice thermal conductivity.) FROM: With the nanostructuring, the alloy of PbTe with SrTe has achieved a ZT value of 2.1 at 915 K. AgSbTe2 is one of the best traditional thermoelectric materials having the ability to form solid solution/nanostructures with PbTe and attain lowest lattice thermal conductivity. | 10.1007-s10854-020-04294-7.txt |  | alloy |  |  | comma-level | ZT | Transport properties of AgPb16SbTe18 prepared by the inclusion of nano AgSbTe2 into PbTe matrix | Springer | 2020 | no
10927 | ['AgSbTe2'] | AgSbTe2 | ZT | ZT |  | [800.0] | 800 | Kelvin^(1.0) | [800.0] | [2.2] | 2.2 |  |  |  | (The nanoscale precipitation of AgSbTe2 phase in the PbTe host matrix gave an excellent figure of merit of 2.2 at 800 K. LAST-m alloys have emerged as high-temperature (600–900 K) thermoelectric materials with excellent thermoelectric performances) FROM: The nanoscale precipitation of AgSbTe2 phase in the PbTe host matrix gave an excellent figure of merit of 2.2 at 800 K. LAST-m alloys have emerged as high-temperature (600–900 K) thermoelectric materials with excellent thermoelectric performances, outpacing the reports on other bulk thermoelectric materials. | 10.1007-s10854-020-04294-7.txt |  | alloys |  |  | comma-level | figure of merit | Transport properties of AgPb16SbTe18 prepared by the inclusion of nano AgSbTe2 into PbTe matrix | Springer | 2020 | no
10928 | ['single crystal In4Se2.35'] | single crystal In4Se2.35 | ZT | ZT |  | [705.0] | 705 | Kelvin^(1.0) | [705.0] | [1.48] | 1.48 |  |  |  | ( and a remarkable ZT = 1.48 at 705 K for single crystal In4Se2.35 has been reported by Rhyee et al.) FROM: As a new chalcogenide TE material, In4Se3 is very compelling because of its natural nanowire-like cylindrical clusters and quasi-one-dimensional indium chains at the cleavage (100) surface, which make it possess an instinctive low lattice thermal conductivity and high Seebeck coefficient, and a remarkable ZT = 1.48 at 705 K for single crystal In4Se2.35 has been reported by Rhyee et al. | 10.1039-c4ta05508j.html |  |  |  |  | comma-level | ZT | Multiple heteroatom induced carrier engineering and hierarchical nanostructures for high thermoelectric performance of polycrystalline In4Se2.5 | RSC | 2015 | no
10929 | ['In4Se2.67Cl0.03 single crystal'] | In4Se2.67Cl0.03 single crystal | ZT | ZT |  | [698.0] | 698 | Kelvin^(1.0) | [698.0] | [1.53] | 1.53 |  |  |  | ( increasing research activities have been focused on this layered structure single crystal material and a high ZT = 1.53 has been obtained at 698 K for the In4Se2.67Cl0.03 single crystal.) FROM: Since then, increasing research activities have been focused on this layered structure single crystal material and a high ZT = 1.53 has been obtained at 698 K for the In4Se2.67Cl0.03 single crystal. | 10.1039-c4ta05508j.html |  |  |  |  | comma-level | ZT | Multiple heteroatom induced carrier engineering and hierarchical nanostructures for high thermoelectric performance of polycrystalline In4Se2.5 | RSC | 2015 | no
10930 | ['doped polycrystalline In4Se2.5'] | doped polycrystalline In4Se2.5 | ZT | ZT |  | [723.0] | 723 | Kelvin^(1.0) | [723.0] | [1.4] | 1.4 |  |  |  | ( and a highest ZT of 1.4 is obtained at 723 K for the multiple-doped polycrystalline In4Se2.5) FROM: As a result, the ZT value has been improved by dual and multiple doping, and a highest ZT of 1.4 is obtained at 723 K for the multiple-doped polycrystalline In4Se2.5, which is comparable to its single crystal counterpart and some other high performance TE materials such as Bi2Te3, (Zr0.5Hf0.5)0.5Ti0.5NiSn1−ySby, and β-Zn4Sb3 (ref. 24) compounds. | 10.1039-c4ta05508j.html |  |  |  |  | comma-level | highest ZT | Multiple heteroatom induced carrier engineering and hierarchical nanostructures for high thermoelectric performance of polycrystalline In4Se2.5 | RSC | 2015 | no
10931 | ['Ca2Co2O5'] | Ca2Co2O5 | ZT | ZT |  | [983.0] | 983 | Kelvin^(1.0) | [983.0] | [0.21] | 0.21 |  |  |  | (Zhang et al. [] reported that the spark plasma sintered Ca2Co2O5 have electrical resistivity, Seebeck coefficient, thermal conductivity and ZT of 9.3 × 10-5 Ω m, 178 μV/K, xx W m−1 K−1 and 0.21 at 983 K, respectively.) FROM: Zhang et al. [] reported that the spark plasma sintered Ca2Co2O5 have electrical resistivity, Seebeck coefficient, thermal conductivity and ZT of 9.3 × 10-5 Ω m, 178 μV/K, xx W m−1 K−1 and 0.21 at 983 K, respectively. | 10.1016-j.jeurceramsoc.2019.05.008.xml |  | sparkplasmasintered |  |  | comma-level | ZT | Thermoelectric properties of plasma sprayed of calcium cobaltite (Ca2Co2O5) | Elsevier | 2019 | no
10932 | ['Mg2Si'] | Mg2Si | ZT | ZT |  | [700.0] | 700 | Kelvin^(1.0) | [700.0] | [0.16] | 0.16 |  |  |  | (Later Fu et al. [] have achieved a maximum ZT = 0.16 at 700 K using vacuum plasma spray process with Mg2Si that behave as an n-type semiconductor.) FROM: Later Fu et al. [] have achieved a maximum ZT = 0.16 at 700 K using vacuum plasma spray process with Mg2Si that behave as an n-type semiconductor. | 10.1016-j.jeurceramsoc.2019.05.008.xml |  | process |  |  | comma-level | maximum ZT | Thermoelectric properties of plasma sprayed of calcium cobaltite (Ca2Co2O5) | Elsevier | 2019 | no
10933 | ['pure Ca2Co2O5'] | pure Ca2Co2O5 | ZT | ZT |  | [873.0] | 873 | Kelvin^(1.0) | [873.0] | [0.266] | 0.266 |  |  |  | (Ann.1 sample (pure Ca2Co2O5 phase) had the highest ZT value of 0.266 and value was 0.074 and 0.075 for Ann.2 and Ann.3 at 873 K) FROM: Ann.1 sample (pure Ca2Co2O5 phase) had the highest ZT value of 0.266 and value was 0.074 and 0.075 for Ann.2 and Ann.3 at 873 K, respectively. | 10.1016-j.jeurceramsoc.2019.05.008.xml |  |  |  |  | comma-level | highest ZT | Thermoelectric properties of plasma sprayed of calcium cobaltite (Ca2Co2O5) | Elsevier | 2019 | no
10934 | ['pure Ca2Co2O5'] | pure Ca2Co2O5 | ZT | ZT |  | [873.0] | 873 | Kelvin^(1.0) | [873.0] | [0.266] | 0.266 |  |  |  | (The thermoelectric figure of merit, ZT of the sample is 0.266 at 873 K, which the large value is a combination of pure Ca2Co2O5 phase and lamellar microstructure that benefits from thermal spray processing.) FROM: The thermoelectric figure of merit, ZT of the sample is 0.266 at 873 K, which the large value is a combination of pure Ca2Co2O5 phase and lamellar microstructure that benefits from thermal spray processing. | 10.1016-j.jeurceramsoc.2019.05.008.xml |  | processing |  |  | comma-level | figure of merit | Thermoelectric properties of plasma sprayed of calcium cobaltite (Ca2Co2O5) | Elsevier | 2019 | no
10935 | ['Cu2Sn0.93Ag0.07Se3'] | Cu2Sn0.93Ag0.07Se3 | ZT | ZT |  | [773.0] | 773 | Kelvin^(1.0) | [773.0] | [0.6] | 0.6 |  |  |  | (The maximum ZT value of 0.6 is achieved in the Cu2Sn0.93Ag0.07Se3 at 773 K) FROM: The maximum ZT value of 0.6 is achieved in the Cu2Sn0.93Ag0.07Se3 at 773 K, which is ∼100% larger than that of the undoped Cu2SnSe3. | 10.1016-j.mtphys.2018.11.001.xml |  |  |  |  | comma-level | maximum ZT | Investigations on electrical and thermal transport properties of Cu2SnSe3 with unusual coexisting nanophases | Elsevier | 2018 | no
10936 | ['Cu2Sn0.93Ag0.07Se3'] | Cu2Sn0.93Ag0.07Se3 | ZT | ZT |  | [773.0] | 773 | Kelvin^(1.0) | [773.0] | [0.6] | 0.6 |  |  |  | ( a ZT value of 0.6 is achieved in Cu2Sn0.93Ag0.07Se3 at 773 K) FROM: Benefited from the enhanced PFs and reduced lattice thermal conductivities both caused by the coexisting nanophases, a ZT value of 0.6 is achieved in Cu2Sn0.93Ag0.07Se3 at 773 K, which is double that of the undoped Cu2SnSe3. | 10.1016-j.mtphys.2018.11.001.xml |  |  |  |  | comma-level | ZT | Investigations on electrical and thermal transport properties of Cu2SnSe3 with unusual coexisting nanophases | Elsevier | 2018 | no
10937 | ['Zn-doped Ca5In2Sb6'] | Zn-doped Ca5In2Sb6 | ZT | ZT |  | [1000.0] | 1000 | Kelvin^(1.0) | [1000.0] | [0.7] | 0.7 |  |  |  | (The maximum figure of merit obtained in optimally Zn-doped Ca5In2Sb6 is 0.7 at 1000 K.) FROM: The maximum figure of merit obtained in optimally Zn-doped Ca5In2Sb6 is 0.7 at 1000 K. | 10.1039-c3dt50428j.html |  |  |  |  | comma-level | maximum figure of merit | Thermoelectric properties of Zn-doped Ca5In2Sb6 | RSC | 2013 | no
10938 | ['Zn-doped Ca5In2Sb6'] | Zn-doped Ca5In2Sb6 | ZT | ZT |  | [950.0] | 950 | Kelvin^(1.0) | [950.0] | [0.7] | 0.7 |  |  |  | ( a maximum zT of 0.7 was achieved at 950 K in optimally Zn-doped Ca5In2Sb6.) FROM: Ultimately, a maximum zT of 0.7 was achieved at 950 K in optimally Zn-doped Ca5In2Sb6. | 10.1039-c3dt50428j.html |  |  |  |  | comma-level | maximum zT | Thermoelectric properties of Zn-doped Ca5In2Sb6 | RSC | 2013 | no
10939 | ['Bi0.5Sb1.36Na0.04In0.1Te3 alloy'] | Bi0.5Sb1.36Na0.04In0.1Te3 alloy | ZT | ZT |  | [323.0] | 323 | Kelvin^(1.0) | [323.0] | [0.45] | 0.45 |  |  |  | ({ figure of merit }: The minimum value of thermal conductivity of Bi0.5Sb1.36Na0.04In0.1Te3 alloy is 0.45 W·m-1·K-1 at 323 K) FROM: The minimum value of thermal conductivity of Bi0.5Sb1.36Na0.04In0.1Te3 alloy is 0.45 W·m-1·K-1 at 323 K, which leads to a great improvement in the thermoelectric figure of merit (zT). | 10.1007-s12598-019-01348-6.txt |  |  |  |  | comma-level | figure of merit | Thermoelectric properties of Bi0.5Sb1.4-xNaxIn0.1Te3 alloys | Springer | 2019 | no
10940 | ['Bi0.5Sb1.5Te3'] | Bi0.5Sb1.5Te3 | ZT | ZT |  | [323.0] | 323 | Kelvin^(1.0) | [323.0] | [1.01] | 1.01 |  |  |  | (For the Bi0.5Sb1.5Te3 sample, the zT value of 1.01 is obtained at 323 K.) FROM: For the Bi0.5Sb1.5Te3 sample, the zT value of 1.01 is obtained at 323 K. | 10.1007-s12598-019-01348-6.txt |  |  |  |  | comma-level | zT | Thermoelectric properties of Bi0.5Sb1.4-xNaxIn0.1Te3 alloys | Springer | 2019 | no
10941 | ['Bi0.5Sb1.36Na0.04In0.1Te3'] | Bi0.5Sb1.36Na0.04In0.1Te3 | ZT | ZT |  | [323.0] | 323 | Kelvin^(1.0) | [323.0] | [0.45] | 0.45 |  |  |  | (For the Bi0.5Sb1.36Na0.04In0.1Te3 sample, a minimal thermal conductivity of 0.45 W·m-1·K-1 is obtained, with the maximal zT value reaching 1.42 at 323 K.) FROM: For the Bi0.5Sb1.36Na0.04In0.1Te3 sample, a minimal thermal conductivity of 0.45 W·m-1·K-1 is obtained, with the maximal zT value reaching 1.42 at 323 K. | 10.1007-s12598-019-01348-6.txt |  |  |  |  | comma-level | maximal zT | Thermoelectric properties of Bi0.5Sb1.4-xNaxIn0.1Te3 alloys | Springer | 2019 | no
10942 | ['p-type SnSe single crystals'] | p-type SnSe single crystals | ZT | ZT |  | [923.0] | 923 | Kelvin^(1.0) | [923.0] | [2.6] | 2.6 |  |  |  | ( a remarkable high peak of ZT ≈ 2.6 at 923 K was reported in the p-type SnSe single crystals along their b-axis ) FROM: Recently, a remarkable high peak of ZT ≈ 2.6 at 923 K was reported in the p-type SnSe single crystals along their b-axis , benefited from their ultra-low κ. | 10.1016-j.ensm.2017.08.014.xml |  |  | b-axis |  | comma-level | ZT | Achieving high Figure of Merit in p-type polycrystalline Sn0.98Se via self-doping and anisotropy-strengthening | Elsevier | 2018 | no
10943 | ['p-type SnSe'] | p-type SnSe | ZT | ZT |  | [770.0] | 770 | Kelvin^(1.0) | [770.0] | [2.2] | 2.2 |  |  |  | (Previous calculations indicated that, for p-type SnSe, when n reaches to 3.2 × 1019 g cm−3, the ZT value can reach to the peak value of ~ 2.2 at 770 K .) FROM: Previous calculations indicated that, for p-type SnSe, when n reaches to 3.2 × 1019 g cm−3, the ZT value can reach to the peak value of ~ 2.2 at 770 K . | 10.1016-j.ensm.2017.08.014.xml |  |  |  |  | comma-level | ZT | Achieving high Figure of Merit in p-type polycrystalline Sn0.98Se via self-doping and anisotropy-strengthening | Elsevier | 2018 | no
10944 | ['Sn0.98Se'] | Sn0.98Se | ZT | ZT |  | [823.0] | 823 | Kelvin^(1.0) | [823.0] | [1.36] | 1.36 |  |  |  | ( a very high maximum ZT of ~ 1.36 at 823 K was achieved for our Sn0.98Se.) FROM: Thus, a very high maximum ZT of ~ 1.36 at 823 K was achieved for our Sn0.98Se. | 10.1016-j.ensm.2017.08.014.xml |  |  |  |  | comma-level | maximum ZT | Achieving high Figure of Merit in p-type polycrystalline Sn0.98Se via self-doping and anisotropy-strengthening | Elsevier | 2018 | no
10945 | ['Sn0.98Se-based'] | Sn0.98Se-based | ZT | ZT |  | [823.0] | 823 | Kelvin^(1.0) | [823.0] | [1.36] | 1.36 |  |  |  | ({ at 823 K }: resulting in a record high ZT (1.36 ± 0.12) for Sn0.98Se-based polycrystals.) FROM: The anharmonicity bonding in conjunction with the phonon scattering sources such as grain boundaries, contributed to an ultra-low κ (xx Wm−1K−1) at 823 K, resulting in a record high ZT (1.36 ± 0.12) for Sn0.98Se-based polycrystals. | 10.1016-j.ensm.2017.08.014.xml | 0.12 |  |  |  | comma-level | ZT | Achieving high Figure of Merit in p-type polycrystalline Sn0.98Se via self-doping and anisotropy-strengthening | Elsevier | 2018 | no
10946 | ['Cu2Se-based'] | Cu2Se-based | ZT | ZT |  | [1000.0] | 1000 | Kelvin^(1.0) | [1000.0] | [1.5] | 1.5 |  |  |  | (Superionic Cu2Se-based thermoelectric materials possess ultralow κl (xx W m−1 K−1) and relatively high zT (1.5 at 1000 K)) FROM: Superionic Cu2Se-based thermoelectric materials possess ultralow κl (xx W m−1 K−1) and relatively high zT (1.5 at 1000 K), making them good candidates with full potential for applications in thermoelectric devices. | 10.1039-c8tc04129f.html |  |  |  |  | comma-level | zT | Ag doping induced abnormal lattice thermal conductivity in Cu2Se | RSC | 2018 | no
10947 | ['(Cu2Se)0.99(CuInSe2)0.01'] | (Cu2Se)0.99(CuInSe2)0.01 | ZT | ZT |  | [850.0] | 850 | Kelvin^(1.0) | [850.0] | [2.6] | 2.6 |  |  |  | ( such as for (Cu2Se)0.99(CuInSe2)0.01 with a κl close to zero where peak zT can reach as high as ∼2.6 at ∼850 K.) FROM: On the other hand, further reducing κl can lead to a much higher peak zT, such as for (Cu2Se)0.99(CuInSe2)0.01 with a κl close to zero where peak zT can reach as high as ∼2.6 at ∼850 K. | 10.1039-c8tc04129f.html |  |  |  |  | comma-level | peak zT | Ag doping induced abnormal lattice thermal conductivity in Cu2Se | RSC | 2018 | no
10948 | ['Cu2Se'] | Cu2Se | ZT | ZT |  | [1000.0] | 1000 | Kelvin^(1.0) | [1000.0] | [0.75] | 0.75 |  |  |  | ( κl of Cu2Se/0.75 wt% CNT is xx W m−1 K−1 and peak zT can reach ∼2.3 at ∼1000 K.) FROM: With additional carbon nanotubes (CNT) or carbon fibers, κl of Cu2Se/0.75 wt% CNT is xx W m−1 K−1 and peak zT can reach ∼2.3 at ∼1000 K. | 10.1039-c8tc04129f.html |  |  |  |  | comma-level | peak zT | Ag doping induced abnormal lattice thermal conductivity in Cu2Se | RSC | 2018 | no
10949 | ['Cu2Se'] | Cu2Se | ZT | ZT |  | [773.0] | 773 | Kelvin^(1.0) | [773.0] | [1.4] | 1.4 |  |  |  | ({ determined zT at ∼ 773 K }: reduced zT from ∼1.4 of Cu2Se) FROM: Fig. 6d presents the determined zT, in which Ag doping leads to reduced zT from ∼1.4 of Cu2Se to ∼0.9 of (Cu0.99Ag0.01)2Se at ∼773 K. | 10.1039-c8tc04129f.html |  |  |  |  | comma-level | determined zT | Ag doping induced abnormal lattice thermal conductivity in Cu2Se | RSC | 2018 | no
10950 | ['(Cu0.99Ag0.01)2Se'] | (Cu0.99Ag0.01)2Se | ZT | ZT |  | [773.0] | 773 | Kelvin^(1.0) | [773.0] | [0.9] | 0.9 |  |  |  | ({ determined zT }: ∼0.9 of (Cu0.99Ag0.01)2Se at ∼773 K.) FROM: Fig. 6d presents the determined zT, in which Ag doping leads to reduced zT from ∼1.4 of Cu2Se to ∼0.9 of (Cu0.99Ag0.01)2Se at ∼773 K. | 10.1039-c8tc04129f.html |  |  |  |  | comma-level | determined zT | Ag doping induced abnormal lattice thermal conductivity in Cu2Se | RSC | 2018 | no
10951 | ['Bi0.92La0.02Pb0.06CuSeO'] | Bi0.92La0.02Pb0.06CuSeO | ZT | ZT |  | [873.0] | 873 | Kelvin^(1.0) | [873.0] | [0.9] | 0.9 |  |  |  | ( a maximum ZT value of nearly 0.90 at 873 K for the sample Bi0.92La0.02Pb0.06CuSeO has been finally obtained) FROM: Therefore, a maximum ZT value of nearly 0.90 at 873 K for the sample Bi0.92La0.02Pb0.06CuSeO has been finally obtained, which is ∼36% and ∼16% higher as compared with those of the La-free sample Bi0.94Pb0.06CuSeO and the reported Pb-free sample Bi0.92La0.08CuSeO. | 10.1039-c8qi01402g.html |  |  |  |  | comma-level | maximum ZT | Enhanced thermoelectric properties of polycrystalline BiCuSeO via dual-doping in Bi sites | RSC | 2019 | no
10952 | ['Bi0.92La0.02Pb0.06CuSeO'] | Bi0.92La0.02Pb0.06CuSeO | ZT | ZT |  | [873.0] | 873 | Kelvin^(1.0) | [873.0] | [0.87] | 0.87 |  |  |  | (The maximum ZT value is around 0.87 at 873 K for the sample Bi0.92La0.02Pb0.06CuSeO) FROM: The maximum ZT value is around 0.87 at 873 K for the sample Bi0.92La0.02Pb0.06CuSeO, which is ∼36% and ∼16% higher as compared with those of the La-free sample Bi0.94Pb0.06CuSeO and the reported Pb-free sample Bi0.92La0.08CuSeO. | 10.1039-c8qi01402g.html |  |  |  |  | comma-level | maximum ZT | Enhanced thermoelectric properties of polycrystalline BiCuSeO via dual-doping in Bi sites | RSC | 2019 | no
10953 | ['Bi0.92La0.02Pb0.06CuSeO'] | Bi0.92La0.02Pb0.06CuSeO | ZT | ZT |  | [873.0] | 873 | Kelvin^(1.0) | [873.0] | [0.9] | 0.9 |  |  |  | ( a maximum ZT value nearly 0.90 at 873 K for the sample Bi0.92La0.02Pb0.06CuSeO is obtained) FROM: As a result, a maximum ZT value nearly 0.90 at 873 K for the sample Bi0.92La0.02Pb0.06CuSeO is obtained, which is ∼36% and ∼16% higher as compared with those of the La-free sample Bi0.94Pb0.06CuSeO and the reported Pb-free sample Bi0.92La0.08CuSeO. | 10.1039-c8qi01402g.html |  |  |  |  | comma-level | maximum ZT | Enhanced thermoelectric properties of polycrystalline BiCuSeO via dual-doping in Bi sites | RSC | 2019 | no
10954 | ['Sn0.99Sb0.01O2'] | Sn0.99Sb0.01O2 | ZT | ZT |  | [1073.0] | 1073 | Kelvin^(1.0) | [1073.0] | [0.06] | 0.06 |  |  |  | (The highest thermoelectric figure of merit of ZT ≈ 0.06 at 1073 K was exhibited by the sample of composition Sn0.99Sb0.01O2.) FROM: The highest thermoelectric figure of merit of ZT ≈ 0.06 at 1073 K was exhibited by the sample of composition Sn0.99Sb0.01O2. | 10.1016-j.jallcom.2016.09.062.xml |  |  |  |  | comma-level | figure of merit | Thermoelectric properties of dense Sb-doped SnO2 ceramics | Elsevier | 2017 | no
10956 | ['Sn0.99Sb0.01O2'] | Sn0.99Sb0.01O2 | ZT | ZT |  | [1073.0] | 1073 | Kelvin^(1.0) | [1073.0] | [0.06] | 0.06 |  |  |  | ( the highest value of ZT ∼0.06 at 1073 K has the Sn0.99Sb0.01O2 sample) FROM: Due to the highest value of thermoelectric power factor, the highest value of ZT ∼0.06 at 1073 K has the Sn0.99Sb0.01O2 sample, while higher Sb concentration in the samples causes a decrease in their ZT values. | 10.1016-j.jallcom.2016.09.062.xml |  |  |  |  | comma-level | ZT | Thermoelectric properties of dense Sb-doped SnO2 ceramics | Elsevier | 2017 | no
10957 | ['Sn0.99Sb0.01O2'] | Sn0.99Sb0.01O2 | ZT | ZT |  | [1073.0] | 1073 | Kelvin^(1.0) | [1073.0] | [0.06] | 0.06 |  |  |  | ( the highest value of ZT ∼0.06 at 1073 K was obtained for the Sn0.99Sb0.01O2 composition sample.) FROM: Due to the best balance between the thermoelectric power factor and thermal conductivity, the highest value of ZT ∼0.06 at 1073 K was obtained for the Sn0.99Sb0.01O2 composition sample. | 10.1016-j.jallcom.2016.09.062.xml |  |  |  |  | comma-level | ZT | Thermoelectric properties of dense Sb-doped SnO2 ceramics | Elsevier | 2017 | no
10958 | ['Yb14MnSb11'] | Yb14MnSb11 | ZT | ZT |  | [1200.0] | 1200 | Kelvin^(1.0) | [1200.0] | [1.0] | 1 |  |  |  | ( Yb14MnSb11 is one of the best p-type thermoelectric materials at high temperatures and has a figure of merit zT ≈ 1 at approximately 1200 K. Yb14MnSb11 crystallizes in the Ca14AlSb11 structure type (herein referred to as 14-1-11) with the space group I41/acd and 208 atoms in the unit cell.) FROM: Yb14MnSb11 is one of the best p-type thermoelectric materials at high temperatures and has a figure of merit zT ≈ 1 at approximately 1200 K. Yb14MnSb11 crystallizes in the Ca14AlSb11 structure type (herein referred to as 14-1-11) with the space group I41/acd and 208 atoms in the unit cell. | 10.1039-c2jm32089d.html |  | high temperatures |  |  | comma-level | figure of merit | Magnetic and transport properties of Te doped Yb14MnSb11 | RSC | 2012 | no
10959 | ['Yb14MnSb11'] | Yb14MnSb11 | ZT | ZT |  | [1240.0] | 1240 | Kelvin^(1.0) | [1240.0] | [0.99] | 0.99 |  |  |  | (The parent material, Yb14MnSb11, reaches a maximum zT near 0.99 at 1240 K.) FROM: The parent material, Yb14MnSb11, reaches a maximum zT near 0.99 at 1240 K. | 10.1039-c2jm32089d.html |  |  |  |  | comma-level | maximum zT | Magnetic and transport properties of Te doped Yb14MnSb11 | RSC | 2012 | no
10960 | ['Yb14MnSb11−xTex'] | Yb14MnSb11−xTex | ZT | ZT |  | [1240.0] | 1240 | Kelvin^(1.0) | [1240.0] | [1.11] | 1.11 |  |  |  | ({ figure of merit }: reaches a maximum of about 1.11 for Yb14MnSb11−xTex (x = 0.06) at 1240 K) FROM: Eventually, the figure of merit, zT, reaches a maximum of about 1.11 for Yb14MnSb11−xTex (x = 0.06) at 1240 K, which is approximately a 12% improvement from the parent compound Yb14MnSb11. | 10.1039-c2jm32089d.html |  |  |  | ['x = 0.06'] | comma-level | figure of merit | Magnetic and transport properties of Te doped Yb14MnSb11 | RSC | 2012 | no
10961 | ['Ge0.89Ti0.03Sb0.08Te'] | Ge0.89Ti0.03Sb0.08Te | ZT | ZT |  | [725.0] | 725 | Kelvin^(1.0) | [725.0] | [2.2] | 2.2 |  |  |  | ( the Ge0.89Ti0.03Sb0.08Te sample shows an ultrahigh peak ZT of ~2.2 at 725 K and a plateaued average ZT over 2.0 from 625 K to 775 K (f).) FROM: When sintered as pellet and measured for thermoelectric performance, the Ge0.89Ti0.03Sb0.08Te sample shows an ultrahigh peak ZT of ~2.2 at 725 K and a plateaued average ZT over 2.0 from 625 K to 775 K (f). | 10.1016-j.nanoen.2020.104740.xml |  |  |  |  | comma-level | peak ZT | Crystal symmetry induced structure and bonding manipulation boosting thermoelectric performance of GeTe | Elsevier | 2020 | no
10962 | ['Ge0.89Ti0.03Sb0.08Te'] | Ge0.89Ti0.03Sb0.08Te | ZT | ZT |  | [295] | 295 | Kelvin^(1.0) | [725.0] | [2.2] | 2.2 |  |  |  | (The Ge0.89Ti0.03Sb0.08Te sample with room-temperature stable c-GeTe structure has peak ZT of ~2.2 at 725 K) FROM: The Ge0.89Ti0.03Sb0.08Te sample with room-temperature stable c-GeTe structure has peak ZT of ~2.2 at 725 K, which is exhibits approximately three times of the ZT value of pristine GeTe. | 10.1016-j.nanoen.2020.104740.xml |  |  |  |  | comma-level | peak ZT | Crystal symmetry induced structure and bonding manipulation boosting thermoelectric performance of GeTe | Elsevier | 2020 | no
10963 | ['Ge0.89Ti0.03Sb0.08Te'] | Ge0.89Ti0.03Sb0.08Te | ZT | ZT |  | [295] | 295 | Kelvin^(1.0) | [725.0] | [2.2] | 2.2 |  |  |  | (Experimental measurements show that room-temperature stable cubic structured Ge0.89Ti0.03Sb0.08Te has ultrahigh peak ZT of ~2.2 at 725 K and average ZT over 2.0 from 625 K) FROM: Experimental measurements show that room-temperature stable cubic structured Ge0.89Ti0.03Sb0.08Te has ultrahigh peak ZT of ~2.2 at 725 K and average ZT over 2.0 from 625 K to 775 K due to the increased S2σ and decreased κ. | 10.1016-j.nanoen.2020.104740.xml |  |  |  |  | comma-level | peak ZT | Crystal symmetry induced structure and bonding manipulation boosting thermoelectric performance of GeTe | Elsevier | 2020 | no
10964 | ['Mg2Si0.85Bi0.15'] | Mg2Si0.85Bi0.15 | ZT | ZT |  | [775.0] | 775 | Kelvin^(1.0) | [775.0] | [0.7] | 0.7 |  |  |  | (Though Bux et al. reported a peak ZT of 0.7 at 775 K for Mg2Si0.85Bi0.15 sample) FROM: Though Bux et al. reported a peak ZT of 0.7 at 775 K for Mg2Si0.85Bi0.15 sample, the reactions were completed after a long durations (1000 K) and high pressures (≥100 MPa). | 10.1007-s10853-017-1095-5.txt |  |  |  |  | comma-level | peak ZT | Reaction kinetic studies of metal-doped magnesium silicides | Springer | 2017 | no
10967 | ['Ca2.95Bi0.05MnO3-δ'] | Ca2.95Bi0.05MnO3-δ | ZT | ZT |  | [300.0] | 300 | Kelvin^(1.0) | [300.0] | [0.047] | 0.047 |  |  |  | ( Ca2.95Bi0.05MnO3-δ has the highest dimensionless figure of merit of 0.047 at 300 K) FROM: Among the samples, Ca2.95Bi0.05MnO3-δ has the highest dimensionless figure of merit of 0.047 at 300 K, representing an improvement of about 487 % with respect to the parent compound of CaMnO3-δ. | 10.1007-s10832-013-9811-2.txt |  |  |  |  | comma-level | figure of merit | Thermoelectric properties of n-type Ca1-xBixMnO3-δ (0.00, 0.02, and 0.05) system | Springer | 2013 | no
10968 | ['Ca0.96Bi0.04MnO3'] | Ca0.96Bi0.04MnO3 | ZT | ZT |  | [300.0] | 300 | Kelvin^(1.0) | [300.0] | [0.028] | 0.028 |  |  |  | (Xu et al. and Ohtaki et al. have reported that ZT value of ≈ 0.028 at 300 K for the Ca0.96Bi0.04MnO3) FROM: Xu et al. and Ohtaki et al. have reported that ZT value of ≈ 0.028 at 300 K for the Ca0.96Bi0.04MnO3, ZT value of 0.02 at 300 K for the Ca0.9Bi0.1MnO3, respectively. | 10.1007-s10832-013-9811-2.txt |  |  |  |  | comma-level | ZT | Thermoelectric properties of n-type Ca1-xBixMnO3-δ (0.00, 0.02, and 0.05) system | Springer | 2013 | no
10969 | ['Ca0.9Bi0.1MnO3'] | Ca0.9Bi0.1MnO3 | ZT | ZT |  | [300.0] | 300 | Kelvin^(1.0) | [300.0] | [0.02] | 0.02 |  |  |  | ( ZT value of 0.02 at 300 K for the Ca0.9Bi0.1MnO3) FROM: Xu et al. and Ohtaki et al. have reported that ZT value of ≈ 0.028 at 300 K for the Ca0.96Bi0.04MnO3, ZT value of 0.02 at 300 K for the Ca0.9Bi0.1MnO3, respectively. | 10.1007-s10832-013-9811-2.txt |  |  |  |  | comma-level | ZT | Thermoelectric properties of n-type Ca1-xBixMnO3-δ (0.00, 0.02, and 0.05) system | Springer | 2013 | no
10970 | ['Ca0.95Bi0.05MnO3-δ'] | Ca0.95Bi0.05MnO3-δ | ZT | ZT |  | [300.0] | 300 | Kelvin^(1.0) | [300.0] | [0.047] | 0.047 |  |  |  | ( Ca0.95Bi0.05MnO3-δ has the highest dimensionless figure of merit (ZT) of 0.047 at 300 K.) FROM: Among the samples, Ca0.95Bi0.05MnO3-δ has the highest dimensionless figure of merit (ZT) of 0.047 at 300 K. | 10.1007-s10832-013-9811-2.txt |  |  |  |  | comma-level | figure of merit | Thermoelectric properties of n-type Ca1-xBixMnO3-δ (0.00, 0.02, and 0.05) system | Springer | 2013 | no
10971 | ['TbCuTe2'] | TbCuTe2 | ZT | ZT |  | [750.0] | 750 | Kelvin^(1.0) | [750.0] | [1.0] | 1 |  |  |  | ( TbCuTe2 showed the highest dimensionless figure-of-merit ZT value of 1.0 at 750 K in the present RECuTe2 systems) FROM: Consequently, TbCuTe2 showed the highest dimensionless figure-of-merit ZT value of 1.0 at 750 K in the present RECuTe2 systems, which is a promising TE candidate for medium temperature applications. | 10.1039-c7qi00146k.html |  |  |  |  | comma-level | ZT | Syntheses, structures, and thermoelectric properties of ternary tellurides: RECuTe2 (RE = Tb–Er) | RSC | 2017 | no
10972 | ['Cu2Te'] | Cu2Te | ZT | ZT |  | [745.0] | 745 | Kelvin^(1.0) | [745.0] | [0.09] | 0.09 |  |  |  | ({ maximum ZT at 745 K }: the value of 0.09 for the parent binary Cu2Te.) FROM: Featured with a large S (ca. 185 μV/K), moderate σ (ca. 220 S cm−1) and very low k (ca. xx W m−1 K−1), TmCuTe2 has a maximum ZT of 0.81 at 745 K, which is nine times higher than the value of 0.09 for the parent binary Cu2Te. | 10.1039-c7qi00146k.html |  |  |  |  | comma-level | maximum ZT | Syntheses, structures, and thermoelectric properties of ternary tellurides: RECuTe2 (RE = Tb–Er) | RSC | 2017 | no
10973 | ['Y0.96Cu1.08Te2'] | Y0.96Cu1.08Te2 | ZT | ZT |  | [780.0] | 780 | Kelvin^(1.0) | [780.0] | [0.75] | 0.75 |  |  |  | (The highest ZT value of 0.75 at 780 K was obtained for Y0.96Cu1.08Te2 due to favourable electronic transport and low thermal conductivity.) FROM: The highest ZT value of 0.75 at 780 K was obtained for Y0.96Cu1.08Te2 due to favourable electronic transport and low thermal conductivity. | 10.1039-c7qi00146k.html |  |  |  |  | comma-level | highest ZT | Syntheses, structures, and thermoelectric properties of ternary tellurides: RECuTe2 (RE = Tb–Er) | RSC | 2017 | no
10974 | ['TbCuTe2 compound'] | TbCuTe2 compound | ZT | ZT |  | [750.0] | 750 | Kelvin^(1.0) | [750.0] | [1.0] | 1 |  |  |  | (The best ZT value (∼1.0 at about 750 K) on hot-pressed pellets was achieved for the stoichiometric TbCuTe2 compound.) FROM: The best ZT value (∼1.0 at about 750 K) on hot-pressed pellets was achieved for the stoichiometric TbCuTe2 compound. | 10.1039-c7qi00146k.html |  | hot-pressed |  |  | comma-level | ZT | Syntheses, structures, and thermoelectric properties of ternary tellurides: RECuTe2 (RE = Tb–Er) | RSC | 2017 | no
10975 | ['K8Ga8Sn38'] | K8Ga8Sn38 | ZT | ZT |  | [490.0] | 490 | Kelvin^(1.0) | [490.0] | [0.27] | 0.27 |  |  |  | (The maximum dimensionless figure of merit ZT was estimated to be 0.27 at 490 K from the Seebeck coefficient of −262 μV/K and the electrical conductivity of 96 S cm−1 for the K8Ga8Sn38 sample with a carrier concentration of 2.9 × 1019 cm−3) FROM: The maximum dimensionless figure of merit ZT was estimated to be 0.27 at 490 K from the Seebeck coefficient of −262 μV/K and the electrical conductivity of 96 S cm−1 for the K8Ga8Sn38 sample with a carrier concentration of 2.9 × 1019 cm−3 | 10.1039-b914382c.html |  |  |  |  | comma-level | figure of merit | Preparation and thermoelectric properties of sintered type-I clathrates K8GaxSn46−x | RSC | 2010 | no
10976 | ['alkaline-earth'] | alkaline-earth | ZT | ZT |  | [1050.0] | 1050 | Kelvin^(1.0) | [1050.0] | [0.8] | 0.8 |  |  |  | ( relatively high ZT values have been achieved for Ge- and Si-based clathrates containing alkaline-earth metals as follows: 0.8 at 1050 K for Ba8Ga16Ge30) FROM: In fact, relatively high ZT values have been achieved for Ge- and Si-based clathrates containing alkaline-earth metals as follows: 0.8 at 1050 K for Ba8Ga16Ge30, 0.87 at 870 K for Ba8Ga16Si30, and 0.62 at 800 K for Sr8Ga16Ge30. | 10.1039-b914382c.html |  |  |  |  | comma-level | ZT | Preparation and thermoelectric properties of sintered type-I clathrates K8GaxSn46−x | RSC | 2010 | no
10977 | ['Ba8Ga16Si30'] | Ba8Ga16Si30 | ZT | ZT |  | [870.0] | 870 | Kelvin^(1.0) | [870.0] | [0.87] | 0.87 |  |  |  | ({ ZT }: 0.87 at 870 K for Ba8Ga16Si30) FROM: In fact, relatively high ZT values have been achieved for Ge- and Si-based clathrates containing alkaline-earth metals as follows: 0.8 at 1050 K for Ba8Ga16Ge30, 0.87 at 870 K for Ba8Ga16Si30, and 0.62 at 800 K for Sr8Ga16Ge30. | 10.1039-b914382c.html |  |  |  |  | comma-level | ZT | Preparation and thermoelectric properties of sintered type-I clathrates K8GaxSn46−x | RSC | 2010 | no
10978 | ['Sr8Ga16Ge30'] | Sr8Ga16Ge30 | ZT | ZT |  | [800.0] | 800 | Kelvin^(1.0) | [800.0] | [0.62] | 0.62 |  |  |  | ({ ZT }: and 0.62 at 800 K for Sr8Ga16Ge30.) FROM: In fact, relatively high ZT values have been achieved for Ge- and Si-based clathrates containing alkaline-earth metals as follows: 0.8 at 1050 K for Ba8Ga16Ge30, 0.87 at 870 K for Ba8Ga16Si30, and 0.62 at 800 K for Sr8Ga16Ge30. | 10.1039-b914382c.html |  |  |  |  | comma-level | ZT | Preparation and thermoelectric properties of sintered type-I clathrates K8GaxSn46−x | RSC | 2010 | no
10979 | ['Ba8Ga16Sn30'] | Ba8Ga16Sn30 | ZT | ZT |  | [300.0] | 300 | Kelvin^(1.0) | [300.0] | [0.09] | 0.09 |  |  |  | ( ZT values of 0.09 and 0.2 at 300 K for single-crystalline type-I and type-VIII Ba8Ga16Sn30 as well as 0.2 at 500 K for polycrystalline type-VIII Ba8Ga16Sn30 were measured.) FROM: Thus far, mainly their low- and room-temperature properties have been investigated; consequently, ZT values of 0.09 and 0.2 at 300 K for single-crystalline type-I and type-VIII Ba8Ga16Sn30 as well as 0.2 at 500 K for polycrystalline type-VIII Ba8Ga16Sn30 were measured. | 10.1039-b914382c.html |  |  |  |  | comma-level | ZT | Preparation and thermoelectric properties of sintered type-I clathrates K8GaxSn46−x | RSC | 2010 | no
10980 | ['Ba8Ga16Sn30'] | Ba8Ga16Sn30 | ZT | ZT |  | [295] | 295 | Kelvin^(1.0) |  | [2.0] | 2 |  |  |  | ({ at room - temperature }: ed those of the single-crystalline type-I Ba8Ga16Sn30 and the polycrystalline type-VIII Ba8Ga16Sn30 but were below that of the single-crystalline type-VIII Ba8Ga16Sn30.Table 2 lists their materials factors β = (m*/me)3/2μ/κL and ZT values calculated using the room-temperature lattice thermal conductivities.) FROM: Their values exceeded those of the single-crystalline type-I Ba8Ga16Sn30 and the polycrystalline type-VIII Ba8Ga16Sn30 but were below that of the single-crystalline type-VIII Ba8Ga16Sn30.Table 2 lists their materials factors β = (m*/me)3/2μ/κL and ZT values calculated using the room-temperature lattice thermal conductivities. | 10.1039-b914382c.html |  |  |  |  | comma-level | ZT | Preparation and thermoelectric properties of sintered type-I clathrates K8GaxSn46−x | RSC | 2010 | no
10981 | ['K8Ga8Sn38'] | K8Ga8Sn38 | ZT | ZT |  | [490.0] | 490 | Kelvin^(1.0) | [490.0] | [0.27] | 0.27 |  |  |  | (The maximum ZT values are estimated to be as follows: 0.27 at 490 K for K8Ga8Sn38) FROM: The maximum ZT values are estimated to be as follows: 0.27 at 490 K for K8Ga8Sn38, 0.21 at 430 K for K8Ga7Sn39, and 0.25 at 430 K for K8Ga6Sn40. | 10.1039-b914382c.html |  |  |  |  | comma-level | maximum ZT | Preparation and thermoelectric properties of sintered type-I clathrates K8GaxSn46−x | RSC | 2010 | no
10982 | ['K8Ga7Sn39'] | K8Ga7Sn39 | ZT | ZT |  | [430.0] | 430 | Kelvin^(1.0) | [430.0] | [0.21] | 0.21 |  |  |  | ({ maximum ZT }: 0.21 at 430 K for K8Ga7Sn39) FROM: The maximum ZT values are estimated to be as follows: 0.27 at 490 K for K8Ga8Sn38, 0.21 at 430 K for K8Ga7Sn39, and 0.25 at 430 K for K8Ga6Sn40. | 10.1039-b914382c.html |  |  |  |  | comma-level | maximum ZT | Preparation and thermoelectric properties of sintered type-I clathrates K8GaxSn46−x | RSC | 2010 | no
10983 | ['K8Ga6Sn40'] | K8Ga6Sn40 | ZT | ZT |  | [430.0] | 430 | Kelvin^(1.0) | [430.0] | [0.25] | 0.25 |  |  |  | ({ maximum ZT }: and 0.25 at 430 K for K8Ga6Sn40.) FROM: The maximum ZT values are estimated to be as follows: 0.27 at 490 K for K8Ga8Sn38, 0.21 at 430 K for K8Ga7Sn39, and 0.25 at 430 K for K8Ga6Sn40. | 10.1039-b914382c.html |  |  |  |  | comma-level | maximum ZT | Preparation and thermoelectric properties of sintered type-I clathrates K8GaxSn46−x | RSC | 2010 | no
10984 | ['Te doped InSb single crystals'] | Te doped InSb single crystals | ZT | ZT |  | [673.0] | 673 | Kelvin^(1.0) | [673.0] | [0.6] | 0.6 |  |  |  | ( Yamaguchi et al. fabricated Te doped InSb single crystals using the Czochralski method and achieved a ZT value of 0.60 at 673 K and Su fabricated a polycrystalline InSb material and got a ZT value of 0.49 by the MS-SPS method at 700 K. Zhang reported a large ZT of 0.73 at 650 K in a In1−xGaxSb compound by reducing κlvia Ga-poor nanoparticles.) FROM: For example, Yamaguchi et al. fabricated Te doped InSb single crystals using the Czochralski method and achieved a ZT value of 0.60 at 673 K and Su fabricated a polycrystalline InSb material and got a ZT value of 0.49 by the MS-SPS method at 700 K. Zhang reported a large ZT of 0.73 at 650 K in a In1−xGaxSb compound by reducing κlvia Ga-poor nanoparticles. | 10.1039-c8ta04876b.html |  | fabricated |  |  | comma-level | ZT | An in situ eutectic remelting and oxide replacement reaction for superior thermoelectric performance of InSb | RSC | 2018 | no
10985 | ['InSb + 0.1 wt % TiO2'] | InSb + 0.1 wt % TiO2 | ZT | ZT |  | [773.0] | 773 | Kelvin^(1.0) | [773.0] | [1.1] | 1.1 |  |  |  | ( a high ZT of ∼1.1 at 773 K has been achieved for InSb + 0.1 wt% TiO2.) FROM: Benefiting from the comprehensive effect induced by the replacement reaction and eutectic melting, a high ZT of ∼1.1 at 773 K has been achieved for InSb + 0.1 wt% TiO2. | 10.1039-c8ta04876b.html |  |  |  |  | comma-level | ZT | An in situ eutectic remelting and oxide replacement reaction for superior thermoelectric performance of InSb | RSC | 2018 | no
10986 | ['InSb + 0.1 wt % TiO2'] | InSb + 0.1 wt % TiO2 | ZT | ZT |  | [773.0] | 773 | Kelvin^(1.0) | [773.0] | [1.05] | 1.05 |  |  |  | ( an increased ZT value of 1.05 at 773 K (seen Fig. 7d) has been achieved for the InSb + 0.1 wt% TiO2 sample under the promotion of the eutectic melt) FROM: Furthermore, an increased ZT value of 1.05 at 773 K (seen Fig. 7d) has been achieved for the InSb + 0.1 wt% TiO2 sample under the promotion of the eutectic melt, which is almost five times higher than that of the pure InSb samples. | 10.1039-c8ta04876b.html |  |  |  |  | comma-level | ZT | An in situ eutectic remelting and oxide replacement reaction for superior thermoelectric performance of InSb | RSC | 2018 | no
10987 | ['TiCoSb0.8Sn0.2'] | TiCoSb0.8Sn0.2 | ZT | ZT |  | [873.0] | 873 | Kelvin^(1.0) | [873.0] | [0.26] | 0.26 |  |  |  | (The optimal doping of acceptor dopants, namely, Si and Sn significantly improves the power factor and strengthens the phonon scattering resulting in an enhanced TE performance with maximum ZT of 0.26 and 0.5 at 873 K, obtained for TiCoSb0.8Sn0.2 and ZrCoSb0.8Sn0.2, respectively.) FROM: The optimal doping of acceptor dopants, namely, Si and Sn significantly improves the power factor and strengthens the phonon scattering resulting in an enhanced TE performance with maximum ZT of 0.26 and 0.5 at 873 K, obtained for TiCoSb0.8Sn0.2 and ZrCoSb0.8Sn0.2, respectively. | 10.1007-s11664-019-07486-y.txt |  |  |  |  | comma-level | maximum ZT | Enhanced Thermoelectric Performance in Hf-Free p-Type (Ti, Zr)CoSb Half-Heusler Alloys | Springer | 2019 | no
10988 | ['Ni3Sn4'] | Ni3Sn4 | ZT | ZT |  | [773.0] | 773 | Kelvin^(1.0) | [773.0] | [0.9] | 0.9 |  |  |  | (The nanostructuring (employed by mechanical ball milling) further induces increased density of such hetero-interfaces of HH/Ni3Sn4 which yields a further reduction in thermal conductivity, leading to a ZT of 0.90 at 773 K.) FROM: The nanostructuring (employed by mechanical ball milling) further induces increased density of such hetero-interfaces of HH/Ni3Sn4 which yields a further reduction in thermal conductivity, leading to a ZT of 0.90 at 773 K. | 10.1039-c4ta01380h.html |  | ballmilling |  |  | comma-level | ZT | Enhanced thermoelectric performance of a new half-Heusler derivative Zr9Ni7Sn8 bulk nanocomposite: enhanced electrical conductivity and low thermal conductivity | RSC | 2014 | no
10989 | ['PbTe'] | PbTe | ZT | ZT |  | [780.0] | 780 | Kelvin^(1.0) | [780.0] | [1.6] | 1.6 |  |  |  | (Ohta et al. and Pei et al. reported excellent performance in PbTe system ZT ∼ 1.6 peaks at 780 K and ZT ∼ 1.7 peaks at 750 K using MgTe) FROM: Ohta et al. and Pei et al. reported excellent performance in PbTe system ZT ∼ 1.6 peaks at 780 K and ZT ∼ 1.7 peaks at 750 K using MgTe, respectively. | 10.1039-c3ee42187b.html |  |  |  |  | comma-level | ZT | All-scale hierarchical thermoelectrics: MgTe in PbTe facilitates valence band convergence and suppresses bipolar thermal transport for high performance | RSC | 2013 | no
10990 | ['Pb0.98Na0.02Te + 6 % MgTe'] | Pb0.98Na0.02Te + 6 % MgTe | ZT | ZT |  | [823.0] | 823 | Kelvin^(1.0) | [823.0] | [2.0] | 2 |  |  |  | ( the ZT value of ∼2.0 at 823 K is reached for the Pb0.98Na0.02Te + 6% MgTe sample.) FROM: As shown in Fig. 2(f), the ZT value of ∼2.0 at 823 K is reached for the Pb0.98Na0.02Te + 6% MgTe sample. | 10.1039-c3ee42187b.html |  |  |  |  | comma-level | ZT | All-scale hierarchical thermoelectrics: MgTe in PbTe facilitates valence band convergence and suppresses bipolar thermal transport for high performance | RSC | 2013 | no
10991 | ['Pb0.98Na0.02Te + 6 % MgTe'] | Pb0.98Na0.02Te + 6 % MgTe | ZT | ZT |  | [923.0] | 923 | Kelvin^(1.0) | [923.0] | [2.0] | 2 |  |  |  | (This results in a ZT ∼ 2.0 for Pb0.98Na0.02Te + 6% MgTe vs. 2.2 for Pb0.98Na0.02Te + 4% SrTe at 923 K but the MgTe system ) FROM: This results in a ZT ∼ 2.0 for Pb0.98Na0.02Te + 6% MgTe vs. 2.2 for Pb0.98Na0.02Te + 4% SrTe at 923 K but the MgTe system outperforms the SrTe system in the temperature range from 300 to 823 K. | 10.1039-c3ee42187b.html |  |  |  |  | comma-level | ZT | All-scale hierarchical thermoelectrics: MgTe in PbTe facilitates valence band convergence and suppresses bipolar thermal transport for high performance | RSC | 2013 | no
10992 | ['PEDOT : PSS films'] | PEDOT : PSS films | ZT | ZT |  | [295] | 295 | Kelvin^(1.0) |  | [1.4] | 1.4 |  |  |  | ({ ZT at room temperature }: Given the anisotropy of the thermal conductivity of PEDOT:PSS films (κ∥/κ⊥ ≈ 1.40 ± 0.22 (ref. 39))) FROM: Given the anisotropy of the thermal conductivity of PEDOT:PSS films (κ∥/κ⊥ ≈ 1.40 ± 0.22 (ref. 39)), the ZT of the cosolvent solution-treated PEDOT:PSS films is 0.11 at room temperature, which is also among the highest values reported for PEDOT:PSS films treated via a one-step approach. | 10.1039-c7ta11148g.html | 0.22 |  |  |  | comma-level | ZT | Enhancement of the thermoelectric properties of PEDOT:PSS via one-step treatment with cosolvents or their solutions of organic salts | RSC | 2018 | no
10993 | ['PEDOT : PSS films'] | PEDOT : PSS films | ZT | ZT |  | [295] | 295 | Kelvin^(1.0) |  | [0.11] | 0.11 |  |  |  | ( the ZT of the cosolvent solution-treated PEDOT:PSS films is 0.11 at room temperature) FROM: Given the anisotropy of the thermal conductivity of PEDOT:PSS films (κ∥/κ⊥ ≈ 1.40 ± 0.22 (ref. 39)), the ZT of the cosolvent solution-treated PEDOT:PSS films is 0.11 at room temperature, which is also among the highest values reported for PEDOT:PSS films treated via a one-step approach. | 10.1039-c7ta11148g.html |  | -treated |  |  | comma-level | ZT | Enhancement of the thermoelectric properties of PEDOT:PSS via one-step treatment with cosolvents or their solutions of organic salts | RSC | 2018 | no
10994 | ['Bi0.5Sb1.5Te3'] | Bi0.5Sb1.5Te3 | ZT | ZT |  | [295] | 295 | Kelvin^(1.0) |  | [1.4] | 1.4 |  |  |  | (P-type Bi0.5Sb1.5Te3 and n-type Bi1.4Sb0.6Te3 bulk materials have high power factors of 4.0 × 10− 3 Wm− 1 K− 2, 1.9 × 10− 3 Wm− 1 K− 2 and ZT of 1.4, 0.3 at room-temperature, respectively.) FROM: P-type Bi0.5Sb1.5Te3 and n-type Bi1.4Sb0.6Te3 bulk materials have high power factors of 4.0 × 10− 3 Wm− 1 K− 2, 1.9 × 10− 3 Wm− 1 K− 2 and ZT of 1.4, 0.3 at room-temperature, respectively. | 10.1016-j.tsf.2014.04.043.xml |  |  |  |  | comma-level | ZT | Thermoelectric properties of bismuth antimony tellurium thin films through bilayer annealing prepared by ion beam sputtering deposition | Elsevier | 2014 | no
10995 | ['ScNiSb'] | ScNiSb | ZT | ZT |  | [850.0] | 850 | Kelvin^(1.0) | [850.0] | [0.24] | 0.24 |  |  |  | (Extrapolated values of ZT are 0.24 at 850 K for ScNiSb and 0.25 at 720 K for TmNiSb.) FROM: Extrapolated values of ZT are 0.24 at 850 K for ScNiSb and 0.25 at 720 K for TmNiSb. | 10.1016-j.jallcom.2019.152596.xml |  |  |  |  | comma-level | ZT | High-temperature power factor of half-Heusler phases RENiSb (RE = Sc, Dy, Ho, Er, Tm, Lu) | Elsevier | 2020 | yes
10996 | ['ScNiSb'] | ScNiSb | ZT | ZT |  | [850.0] | 850 | Kelvin^(1.0) | [850.0] | [0.24] | 0.24 |  |  |  | (The maximum extrapolated values of ZT are 0.24 at 850 K for ScNiSb and 0.25 at 720 K for TmNiSb.) FROM: The maximum extrapolated values of ZT are 0.24 at 850 K for ScNiSb and 0.25 at 720 K for TmNiSb. | 10.1016-j.jallcom.2019.152596.xml |  |  |  |  | comma-level | ZT | High-temperature power factor of half-Heusler phases RENiSb (RE = Sc, Dy, Ho, Er, Tm, Lu) | Elsevier | 2020 | yes
10997 | ['ScNiSb'] | ScNiSb | ZT | ZT |  | [850.0] | 850 | Kelvin^(1.0) | [850.0] | [0.24] | 0.24 |  |  |  | ({ figure of merit }: The extrapolated ZTmax are 0.24 at 850 K for ScNiSb and 0.25 at 720 K for TmNiSb) FROM: The extrapolated ZTmax are 0.24 at 850 K for ScNiSb and 0.25 at 720 K for TmNiSb, which is larger than the figure of merit reported for undoped HH thermoelectrics from (Ti, Zr, Hf)CoSb group, and comparable to that of pristine VFeSb phase. | 10.1016-j.jallcom.2019.152596.xml |  |  |  |  | comma-level | figure of merit | High-temperature power factor of half-Heusler phases RENiSb (RE = Sc, Dy, Ho, Er, Tm, Lu) | Elsevier | 2020 | yes
10998 | ['Bi0.46Sb1.54Te3'] | Bi0.46Sb1.54Te3 | ZT | ZT |  | [350.0] | 350 | Kelvin^(1.0) | [350.0] | [1.2] | 1.2 |  |  |  | ( a peak ZT value of around 1.2 is obtained at 350 K for the Bi0.46Sb1.54Te3 specimen with the MS speed of 20 m/s.) FROM: Benefitting from the decreased lattice thermal conductivity and enhanced power factor, a peak ZT value of around 1.2 is obtained at 350 K for the Bi0.46Sb1.54Te3 specimen with the MS speed of 20 m/s. | 10.1016-j.jssc.2018.04.038.xml |  |  |  |  | comma-level | peak ZT | Modulation of carrier concentration and microstructure for high performance BixSb2-xTe3 thermoelectrics prepared by rapid solidification | Elsevier | 2018 | no
10999 | ['Bi0.46Sb1.54Te3'] | Bi0.46Sb1.54Te3 | ZT | ZT |  | [350.0] | 350 | Kelvin^(1.0) | [350.0] | [1.2] | 1.2 |  |  |  | ( a peak ZT value of around 1.2 is obtained at 350 K for the Bi0.46Sb1.54Te3 specimen with the MS speed of 20 m/s.) FROM: Benefitting from the modulation of carrier concentration and microstructure, a peak ZT value of around 1.2 is obtained at 350 K for the Bi0.46Sb1.54Te3 specimen with the MS speed of 20 m/s. | 10.1016-j.jssc.2018.04.038.xml |  |  |  |  | comma-level | peak ZT | Modulation of carrier concentration and microstructure for high performance BixSb2-xTe3 thermoelectrics prepared by rapid solidification | Elsevier | 2018 | no
11000 | ['Bi0.46Sb1.54Te3'] | Bi0.46Sb1.54Te3 | ZT | ZT |  | [350.0] | 350 | Kelvin^(1.0) | [350.0] | [1.18] | 1.18 |  |  |  | (A peak ZT value of 1.18 is obtained at 350 K for the Bi0.46Sb1.54Te3 specimen with the MS speed of 20 m/s.) FROM: A peak ZT value of 1.18 is obtained at 350 K for the Bi0.46Sb1.54Te3 specimen with the MS speed of 20 m/s. | 10.1016-j.jssc.2018.04.038.xml |  |  |  |  | comma-level | peak ZT | Modulation of carrier concentration and microstructure for high performance BixSb2-xTe3 thermoelectrics prepared by rapid solidification | Elsevier | 2018 | no
11001 | ['Bismuth telluride'] | Bismuth telluride | ZT | ZT |  | [295] | 295 | Kelvin^(1.0) |  | [1.0] | 1 |  |  |  | (Bismuth telluride (Bi2Te3) based material are the most well-established and studied thermoelectric materials among which zone melting Bi2Te3 with the maximum ZT value around 1.0 near room temperature has been successfully used for thermoelectric refrigeration and automotive exhaust heat recovery .) FROM: Bismuth telluride (Bi2Te3) based material are the most well-established and studied thermoelectric materials among which zone melting Bi2Te3 with the maximum ZT value around 1.0 near room temperature has been successfully used for thermoelectric refrigeration and automotive exhaust heat recovery . | 10.1016-j.jssc.2018.04.038.xml |  |  |  |  | comma-level | maximum ZT | Modulation of carrier concentration and microstructure for high performance BixSb2-xTe3 thermoelectrics prepared by rapid solidification | Elsevier | 2018 | no
11002 | ['Bi0.46Sb1.54Te3'] | Bi0.46Sb1.54Te3 | ZT | ZT |  | [350.0] | 350 | Kelvin^(1.0) | [350.0] | [1.18] | 1.18 |  |  |  | ( the highest ZT value of 1.18 is achieved at 350 K for Bi0.46Sb1.54Te3 samples.) FROM: Due to the superior power factor and the relatively low lattice thermal conductivity, the highest ZT value of 1.18 is achieved at 350 K for Bi0.46Sb1.54Te3 samples. | 10.1016-j.jssc.2018.04.038.xml |  |  |  |  | comma-level | highest ZT | Modulation of carrier concentration and microstructure for high performance BixSb2-xTe3 thermoelectrics prepared by rapid solidification | Elsevier | 2018 | no
11003 | ['Bi0.46Sb1.54Te3'] | Bi0.46Sb1.54Te3 | ZT | ZT |  | [350.0] | 350 | Kelvin^(1.0) | [350.0] | [1.18] | 1.18 |  |  |  | ( a peak ZT value of 1.18 is obtained at 350 K for the Bi0.46Sb1.54Te3 specimen with the MS speed of 20 m/s.) FROM: Benefitting from the decreased lattice thermal conductivity and enhanced power factor, a peak ZT value of 1.18 is obtained at 350 K for the Bi0.46Sb1.54Te3 specimen with the MS speed of 20 m/s. | 10.1016-j.jssc.2018.04.038.xml |  |  |  |  | comma-level | peak ZT | Modulation of carrier concentration and microstructure for high performance BixSb2-xTe3 thermoelectrics prepared by rapid solidification | Elsevier | 2018 | no
11004 | ['quaternary chalcogenide Cu2ZnSnSe4'] | quaternary chalcogenide Cu2ZnSnSe4 | ZT | ZT |  | [850.0] | 850 | Kelvin^(1.0) | [850.0] | [0.95] | 0.95 |  |  |  | ( Shi et al. reported a ZT of around 0.95 at 850 K in quaternary chalcogenide Cu2ZnSnSe4.) FROM: In 2009, Shi et al. reported a ZT of around 0.95 at 850 K in quaternary chalcogenide Cu2ZnSnSe4. | 10.1016-j.ensm.2016.01.009.xml |  |  |  |  | comma-level | ZT | Cu-based thermoelectric materials | Elsevier | 2016 | no
11005 | ['Indium-doped Cu2ZnSnSe4'] | Indium-doped Cu2ZnSnSe4 | ZT | ZT |  | [850.0] | 850 | Kelvin^(1.0) | [850.0] | [0.95] | 0.95 |  |  |  | ( Shi et al. reported a high ZT of 0.95 at 850 K in Indium-doped Cu2ZnSnSe4.) FROM: Until 2009, Shi et al. reported a high ZT of 0.95 at 850 K in Indium-doped Cu2ZnSnSe4. | 10.1016-j.ensm.2016.01.009.xml |  |  |  |  | comma-level | ZT | Cu-based thermoelectric materials | Elsevier | 2016 | no
11006 | ['In-doped Cu2SnSe3'] | In-doped Cu2SnSe3 | ZT | ZT |  | [850.0] | 850 | Kelvin^(1.0) | [850.0] | [1.14] | 1.14 |  |  |  | (The maximum ZT of In-doped Cu2SnSe3 is around 1.14 at 850 K) FROM: The maximum ZT of In-doped Cu2SnSe3 is around 1.14 at 850 K, which is comparable with those for state-of-the-art TE materials. | 10.1016-j.ensm.2016.01.009.xml |  |  |  |  | comma-level | maximum ZT | Cu-based thermoelectric materials | Elsevier | 2016 | no
11007 | ['un-doped CuInTe2'] | un-doped CuInTe2 | ZT | ZT |  | [850.0] | 850 | Kelvin^(1.0) | [850.0] | [1.18] | 1.18 |  |  |  | ( Liu et al. reported that the ZT value of un-doped CuInTe2 reached 1.18 at 850 K .) FROM: In 2012, Liu et al. reported that the ZT value of un-doped CuInTe2 reached 1.18 at 850 K . | 10.1016-j.ensm.2016.01.009.xml |  |  |  |  | comma-level | ZT | Cu-based thermoelectric materials | Elsevier | 2016 | no
11008 | ['CuGaTe2'] | CuGaTe2 | ZT | ZT |  | [950.0] | 950 | Kelvin^(1.0) | [950.0] | [1.4] | 1.4 |  |  |  | ( a ZT value of 1.4 at 950 K was reported in stoichiometric CuGaTe2.) FROM: In the same year, a ZT value of 1.4 at 950 K was reported in stoichiometric CuGaTe2. | 10.1016-j.ensm.2016.01.009.xml |  |  |  |  | comma-level | ZT | Cu-based thermoelectric materials | Elsevier | 2016 | no
11009 | ['CuFeS2'] | CuFeS2 | ZT | ZT |  | [700.0] | 700 | Kelvin^(1.0) | [700.0] | [0.2, 0.3] | 0.25 |  |  |  | (The ZT for CuFeS2 has been reported to be around 0.2–0.3 at 700 K ) FROM: The ZT for CuFeS2 has been reported to be around 0.2–0.3 at 700 K , which is much lower than other ternary diamond-like compounds. | 10.1016-j.ensm.2016.01.009.xml |  |  |  |  | comma-level | ZT | Cu-based thermoelectric materials | Elsevier | 2016 | no
11010 | ['Cu2Ga4Te7'] | Cu2Ga4Te7 | ZT | ZT |  | [940.0] | 940 | Kelvin^(1.0) | [940.0] | [0.64] | 0.64 |  |  |  | (The peak ZT is 0.64 at 940 K for Cu2Ga4Te7 and 0.3 at 700 K for Cu2In4Te7.) FROM: The peak ZT is 0.64 at 940 K for Cu2Ga4Te7 and 0.3 at 700 K for Cu2In4Te7. | 10.1016-j.ensm.2016.01.009.xml |  |  |  |  | comma-level | peak ZT | Cu-based thermoelectric materials | Elsevier | 2016 | no
11011 | ['Cu2ZnSn0.9In0.1Se4'] | Cu2ZnSn0.9In0.1Se4 | ZT | ZT |  | [850.0] | 850 | Kelvin^(1.0) | [850.0] | [0.95] | 0.95 |  |  |  | (The highest obtained ZT value was 0.95 for Cu2ZnSn0.9In0.1Se4 at 850 K .) FROM: The highest obtained ZT value was 0.95 for Cu2ZnSn0.9In0.1Se4 at 850 K . | 10.1016-j.ensm.2016.01.009.xml |  |  |  |  | comma-level | ZT | Cu-based thermoelectric materials | Elsevier | 2016 | no
11012 | ['Cu2CdGeSe4'] | Cu2CdGeSe4 | ZT | ZT |  | [723.0] | 723 | Kelvin^(1.0) | [723.0] | [0.42] | 0.42 |  |  |  | ( Chetty et al. prepared Cu2CdGeSe4 by solid state synthesis and a maximum ZT of 0.42 at 723 K was obtained when substituting some of the Cd with Cu .) FROM: In 2015, Chetty et al. prepared Cu2CdGeSe4 by solid state synthesis and a maximum ZT of 0.42 at 723 K was obtained when substituting some of the Cd with Cu . | 10.1016-j.ensm.2016.01.009.xml |  |  |  |  | comma-level | maximum ZT | Cu-based thermoelectric materials | Elsevier | 2016 | no
11013 | ['Cu2Se'] | Cu2Se | ZT | ZT |  | [1000.0] | 1000 | Kelvin^(1.0) | [1000.0] | [1.5] | 1.5 |  |  |  | ( Liu et al. reported a ZT of 1.5 at 1000 K for the chemical stoichiometric Cu2Se .) FROM: In 2012, Liu et al. reported a ZT of 1.5 at 1000 K for the chemical stoichiometric Cu2Se . | 10.1016-j.ensm.2016.01.009.xml |  |  |  |  | comma-level | ZT | Cu-based thermoelectric materials | Elsevier | 2016 | no
11014 | ['Cu2Se'] | Cu2Se | ZT | ZT |  | [973.0] | 973 | Kelvin^(1.0) | [973.0] | [1.6] | 1.6 |  |  |  | (Yu et al. prepared Cu2Se via a ball milling method and achieved a peak ZT of 1.6 at 973 K .) FROM: Yu et al. prepared Cu2Se via a ball milling method and achieved a peak ZT of 1.6 at 973 K . | 10.1016-j.ensm.2016.01.009.xml |  | ballmilling |  |  | comma-level | peak ZT | Cu-based thermoelectric materials | Elsevier | 2016 | no
11015 | ['Cu2Se'] | Cu2Se | ZT | ZT |  | [973.0] | 973 | Kelvin^(1.0) | [973.0] | [2.1] | 2.1 |  |  |  | ( Gahtori et al. used the same method to prepare Cu2Se and obtained a high ZT of 2.1 at 973 K .) FROM: In 2015, Gahtori et al. used the same method to prepare Cu2Se and obtained a high ZT of 2.1 at 973 K . | 10.1016-j.ensm.2016.01.009.xml |  |  |  |  | comma-level | ZT | Cu-based thermoelectric materials | Elsevier | 2016 | no
11016 | ['Cu2Se'] | Cu2Se | ZT | ZT |  | [400.0] | 400 | Kelvin^(1.0) | [400.0] | [2.3] | 2.3 |  |  |  | ( a sudden extraordinary increase in TE performance with a ZT value of 2.3 near 400 K was achieved with Cu2Se .) FROM: Consequently, as shown in (d), a sudden extraordinary increase in TE performance with a ZT value of 2.3 near 400 K was achieved with Cu2Se . | 10.1016-j.ensm.2016.01.009.xml |  |  |  |  | comma-level | ZT | Cu-based thermoelectric materials | Elsevier | 2016 | no
11017 | ['Cu2S–Cu2Te'] | Cu2S–Cu2Te | ZT | ZT |  | [1000.0] | 1000 | Kelvin^(1.0) | [1000.0] | [2.1] | 2.1 |  |  |  | ( Cu2S–Cu2Te solid solution achieves a glass-like thermal conductivity and an ultrahigh ZT value of 2.1 at 1000 K .) FROM: Therefore, Cu2S–Cu2Te solid solution achieves a glass-like thermal conductivity and an ultrahigh ZT value of 2.1 at 1000 K . | 10.1016-j.ensm.2016.01.009.xml |  |  |  |  | comma-level | ZT | Cu-based thermoelectric materials | Elsevier | 2016 | no
11018 | ['Cu1.97S'] | Cu1.97S | ZT | ZT |  | [1000.0] | 1000 | Kelvin^(1.0) | [1000.0] | [1.7] | 1.7 |  |  |  | (Correspondingly, a very high ZT of around 1.7 at 1000 K, was obtained in Cu1.97S by He et al. .) FROM: Correspondingly, a very high ZT of around 1.7 at 1000 K, was obtained in Cu1.97S by He et al. . | 10.1016-j.ensm.2016.01.009.xml |  |  |  |  | comma-level | ZT | Cu-based thermoelectric materials | Elsevier | 2016 | no
11019 | ['Cu1.97S'] | Cu1.97S | ZT | ZT |  | [970.0] | 970 | Kelvin^(1.0) | [970.0] | [1.9] | 1.9 |  |  |  | ( a similar ZT value of 1.9 at 970 K was reported for Cu1.97S prepared by a melt-solidification technique .) FROM: In 2015, a similar ZT value of 1.9 at 970 K was reported for Cu1.97S prepared by a melt-solidification technique . | 10.1016-j.ensm.2016.01.009.xml |  |  |  |  | comma-level | ZT | Cu-based thermoelectric materials | Elsevier | 2016 | no
11020 | ['Cu1.8S'] | Cu1.8S | ZT | ZT |  | [773.0] | 773 | Kelvin^(1.0) | [773.0] | [0.3] | 0.3 |  |  |  | ( the maximum ZT for Cu1.8S and Cu1.75S is only 0.3 at 773 K and 0.08 at 623 K) FROM: For example, the maximum ZT for Cu1.8S and Cu1.75S is only 0.3 at 773 K and 0.08 at 623 K, respectively . | 10.1016-j.ensm.2016.01.009.xml |  |  |  |  | comma-level | maximum ZT | Cu-based thermoelectric materials | Elsevier | 2016 | no
11021 | ['(AgCrSe2)0.5(CuCrSe2)0.5'] | (AgCrSe2)0.5(CuCrSe2)0.5 | ZT | ZT |  | [773.0] | 773 | Kelvin^(1.0) | [773.0] | [1.4] | 1.4 |  |  |  | (A maximum ZT of 1.4 at 773 K was achieved in (AgCrSe2)0.5(CuCrSe2)0.5 solid solution .) FROM: A maximum ZT of 1.4 at 773 K was achieved in (AgCrSe2)0.5(CuCrSe2)0.5 solid solution . | 10.1016-j.ensm.2016.01.009.xml |  |  |  |  | comma-level | maximum ZT | Cu-based thermoelectric materials | Elsevier | 2016 | no
11022 | ['CuAgSe'] | CuAgSe | ZT | ZT |  | [450.0] | 450 | Kelvin^(1.0) | [450.0] | [0.6] | 0.6 |  |  |  | (The maximum ZT of stoichiometric CuAgSe β-phase was around 0.6 at 450 K. Wang et al. found that any slightly off-stoichiometry in CuAgSe significantly raised the contribution of minor carriers (holes) in electrical transports and greatly deteriorated TE performance .) FROM: The maximum ZT of stoichiometric CuAgSe β-phase was around 0.6 at 450 K. Wang et al. found that any slightly off-stoichiometry in CuAgSe significantly raised the contribution of minor carriers (holes) in electrical transports and greatly deteriorated TE performance . | 10.1016-j.ensm.2016.01.009.xml |  |  |  |  | comma-level | maximum ZT | Cu-based thermoelectric materials | Elsevier | 2016 | no
11023 | ['Cu5FeS4'] | Cu5FeS4 | ZT | ZT |  | [700.0] | 700 | Kelvin^(1.0) | [700.0] | [0.3] | 0.3 |  |  |  | (The maximum ZT for the stoichiometric Cu5FeS4 was 0.3 at 700 K .) FROM: The maximum ZT for the stoichiometric Cu5FeS4 was 0.3 at 700 K . | 10.1016-j.ensm.2016.01.009.xml |  |  |  |  | comma-level | maximum ZT | Cu-based thermoelectric materials | Elsevier | 2016 | no
11024 | ['(Cu2S)0.8(Cu5Fe☐2S4)0.2'] | (Cu2S)0.8(Cu5Fe☐2S4)0.2 | ZT | ZT |  | [900.0] | 900 | Kelvin^(1.0) | [900.0] | [1.2] | 1.2 |  |  |  | ( a high ZT of around 1.2 at 900 K was obtained in (Cu2S)0.8(Cu5Fe☐2S4)0.2.) FROM: Consequently, a high ZT of around 1.2 at 900 K was obtained in (Cu2S)0.8(Cu5Fe☐2S4)0.2. | 10.1016-j.ensm.2016.01.009.xml |  |  |  |  | comma-level | ZT | Cu-based thermoelectric materials | Elsevier | 2016 | no
11025 | ['BiCuSeO'] | BiCuSeO | ZT | ZT |  | [800.0] | 800 | Kelvin^(1.0) | [800.0] | [1.14] | 1.14 |  |  |  | (Lan et al. doped Pb in BiCuSeO and the maximum ZT was around 1.14 at 800 K .) FROM: Lan et al. doped Pb in BiCuSeO and the maximum ZT was around 1.14 at 800 K . | 10.1016-j.ensm.2016.01.009.xml |  |  |  |  | comma-level | maximum ZT | Cu-based thermoelectric materials | Elsevier | 2016 | no
11026 | ['Ba-doped BiCuSeO'] | Ba-doped BiCuSeO | ZT | ZT |  | [923.0] | 923 | Kelvin^(1.0) | [923.0] | [1.4] | 1.4 |  |  |  | ( the ZT of Ba-doped BiCuSeO was enhanced to 1.4 at 923 K .) FROM: Therefore, the ZT of Ba-doped BiCuSeO was enhanced to 1.4 at 923 K . | 10.1016-j.ensm.2016.01.009.xml |  |  |  |  | comma-level | ZT | Cu-based thermoelectric materials | Elsevier | 2016 | no
11027 | ['RbCdGeAs2'] | RbCdGeAs2 | ZT | ZT |  | [50.0] | 50 | Kelvin^(1.0) | [50.0] | [0.4] | 0.4 |  |  |  | (The ZT value for KCdGeAs2 and RbCdGeAs2 are 0.4 and 0.53 respectively at 50 K.) FROM: The ZT value for KCdGeAs2 and RbCdGeAs2 are 0.4 and 0.53 respectively at 50 K. | 10.1016-j.materresbull.2015.05.044.xml |  |  |  |  | comma-level | ZT | Revealing the optoelectronic and thermoelectric properties of the Zintl quaternary arsenides ACdGeAs2 (A=K, Rb) | Elsevier | 2015 | no
11028 | ['iodine-doped Cu2Se'] | iodine-doped Cu2Se | ZT | ZT |  | [400.0] | 400 | Kelvin^(1.0) | [400.0] | [2.3] | 2.3 |  |  |  | ( a dramatic ZT value of 2.3 was shown in iodine-doped Cu2Se at 400 K .) FROM: Moreover, by utilizing critical electron and phonon scattering, a dramatic ZT value of 2.3 was shown in iodine-doped Cu2Se at 400 K . | 10.1016-j.jallcom.2017.10.201.xml |  |  |  |  | comma-level | ZT | Pressure-induced structural transitions and electronic topological transition of Cu2Se | Elsevier | 2018 | no
11029 | ['Bi2Te'] | Bi2Te | ZT | ZT |  | [295] | 295 | Kelvin^(1.0) |  | [1.0] | 1 |  |  |  | (If a metal sulfide compound were found with a ZT ~ 1 at room temperature, this would be a significant development from the point of view of device weight, despite the fact that the material may be only as good as the Bi2Te 3 alloys.) FROM: If a metal sulfide compound were found with a ZT ~ 1 at room temperature, this would be a significant development from the point of view of device weight, despite the fact that the material may be only as good as the Bi2Te 3 alloys. | 10.1016-S0080-8784(01)80149-6.xml |  | alloys |  |  | comma-level | ZT | Chapter 3 The role of solid-state chemistry in the discovery of new thermoelectric materials | Elsevier | 2001 | no
11030 | ['MnBi4S5.46Se1.4'] | MnBi4S5.46Se1.4 | ZT | ZT |  | [770.0] | 770 | Kelvin^(1.0) | [770.0] | [0.31] | 0.31 |  |  |  | ( the sample of with nominal composition of MnBi4S5.46Se1.4 shows a peak zT of ~0.31 at 770 K vertical to the pressing direction.) FROM: As a result, the sample of with nominal composition of MnBi4S5.46Se1.4 shows a peak zT of ~0.31 at 770 K vertical to the pressing direction. | 10.1016-j.cej.2020.125219.xml |  | pressing |  |  | comma-level | peak zT | Thermoelectricity of n-type MnBi4S7-7xSe7x solid solution | Elsevier | 2020 | no
11031 | ['Bi2S3'] | Bi2S3 | ZT | ZT |  | [773.0] | 773 | Kelvin^(1.0) | [773.0] | [0.72] | 0.72 |  |  |  | (For example, Bi2S3, enabled by synergistical action of bromine substitution and copper nanoparticles, achieves the maximum zT of 0.72 at 773 K ) FROM: For example, Bi2S3, enabled by synergistical action of bromine substitution and copper nanoparticles, achieves the maximum zT of 0.72 at 773 K ; CoSbS , which contains expensive element Co, shows a peak zT of 0.58 at 900 K; CuFeS2, which is composed of earth-abundant elements, attains a peak zT of 0.26 at 680 K. | 10.1016-j.cej.2020.125219.xml |  |  |  |  | comma-level | maximum zT | Thermoelectricity of n-type MnBi4S7-7xSe7x solid solution | Elsevier | 2020 | no
11032 | ['CoSbS'] | CoSbS | ZT | ZT |  | [900.0] | 900 | Kelvin^(1.0) | [900.0] | [0.58] | 0.58 |  |  |  | ({ maximum zT }: CoSbS , which contains expensive element Co, shows a peak zT of 0.58 at 900 K) FROM: For example, Bi2S3, enabled by synergistical action of bromine substitution and copper nanoparticles, achieves the maximum zT of 0.72 at 773 K ; CoSbS , which contains expensive element Co, shows a peak zT of 0.58 at 900 K; CuFeS2, which is composed of earth-abundant elements, attains a peak zT of 0.26 at 680 K. | 10.1016-j.cej.2020.125219.xml |  |  |  |  | comma-level | maximum zT | Thermoelectricity of n-type MnBi4S7-7xSe7x solid solution | Elsevier | 2020 | no
11033 | ['CuFeS2'] | CuFeS2 | ZT | ZT |  | [680.0] | 680 | Kelvin^(1.0) | [680.0] | [0.26] | 0.26 |  |  |  | ({ maximum zT }: CuFeS2, which is composed of earth-abundant elements, attains a peak zT of 0.26 at 680 K.) FROM: For example, Bi2S3, enabled by synergistical action of bromine substitution and copper nanoparticles, achieves the maximum zT of 0.72 at 773 K ; CoSbS , which contains expensive element Co, shows a peak zT of 0.58 at 900 K; CuFeS2, which is composed of earth-abundant elements, attains a peak zT of 0.26 at 680 K. | 10.1016-j.cej.2020.125219.xml |  |  |  |  | comma-level | maximum zT | Thermoelectricity of n-type MnBi4S7-7xSe7x solid solution | Elsevier | 2020 | no
11034 | ['MnBi4S7'] | MnBi4S7 | ZT | ZT |  | [700.0] | 700 | Kelvin^(1.0) | [700.0] | [0.21] | 0.21 |  |  |  | ( Labégorre et al. reported a zT of 0.21 for the novel compound MnBi4S7 at 700 K .) FROM: Most recently, Labégorre et al. reported a zT of 0.21 for the novel compound MnBi4S7 at 700 K . | 10.1016-j.cej.2020.125219.xml |  |  |  |  | comma-level | zT | Thermoelectricity of n-type MnBi4S7-7xSe7x solid solution | Elsevier | 2020 | no
11035 | ['Ba8Ge30Ga16'] | Ba8Ge30Ga16 | ZT | ZT |  | [800.0] | 800 | Kelvin^(1.0) | [800.0] | [1.3] | 1.3 |  |  |  | ({ figure of merit }: e.g. Ba8Ge30Ga16 (ref. 15) with ZT = 1.3 at 800 K and Ba8Au5.3Ge40.7 (ref. 16) with ZT = 0.92 at 600 K.) FROM: Furthermore, some clathrates demonstrated a high thermoelectric figure of merit ZT, e.g. Ba8Ge30Ga16 (ref. 15) with ZT = 1.3 at 800 K and Ba8Au5.3Ge40.7 (ref. 16) with ZT = 0.92 at 600 K. | 10.1039-c6ra14614g.html |  |  |  |  | comma-level | figure of merit | New clathrates of Rb7.50(1)Tl0.50(1)Ge46 and K7.62(1)Tl0.38(1)Ge45.34(3) | RSC | 2016 | no
11036 | ['Cu2Se'] | Cu2Se | ZT | ZT |  | [1000.0] | 1000 | Kelvin^(1.0) | [1000.0] | [2.1] | 2.1 |  |  |  | ( resulting in an ultrahigh zT of 2.1 at 1000 K. Zhao et al. found that Cu2Se and Cu2S also form solid solutions) FROM: He et al. reported that Cu2S and Cu2Te form a complete solid solution with a special mosaic crystal microstructure wherein the nanoscale grains are highly aligned, resulting in an ultrahigh zT of 2.1 at 1000 K. Zhao et al. found that Cu2Se and Cu2S also form solid solutions, which possess good electrical transport properties stemming from Cu2Se and low lattice thermal conductivity from Cu2S, thereby reaching an outstanding zT value of 2.3. | 10.1039-c8ta01313f.html |  |  |  |  | comma-level | zT | Thermoelectric properties of Cu2Se1−xTex solid solutions | RSC | 2018 | no
11037 | ['Cu2Se0.7Te0.3'] | Cu2Se0.7Te0.3 | ZT | ZT |  | [1000.0] | 1000 | Kelvin^(1.0) | [1000.0] | [1.4] | 1.4 |  |  |  | (A maximum zT of 1.4 is obtained at 1000 K for the Cu2Se0.7Te0.3 sample.) FROM: A maximum zT of 1.4 is obtained at 1000 K for the Cu2Se0.7Te0.3 sample. | 10.1039-c8ta01313f.html |  |  |  |  | comma-level | maximum zT | Thermoelectric properties of Cu2Se1−xTex solid solutions | RSC | 2018 | no
11038 | ['Cu3SbSe4'] | Cu3SbSe4 | ZT | ZT |  | [467.0] | 467 | Kelvin^(1.0) | [467.0] | [1.6] | 1.6 |  |  |  | ( Li et al. dispersed the Cu3SbSe4 in BiSbTe and showed 50% reduction in thermal conductivity accompanied by significant improvement in ZT ~ 1.6 at 467 K.) FROM: Similarly, Li et al. dispersed the Cu3SbSe4 in BiSbTe and showed 50% reduction in thermal conductivity accompanied by significant improvement in ZT ~ 1.6 at 467 K. | 10.1007-s10854-019-01538-z.txt |  |  |  |  | comma-level | ZT | Thermoelectric properties of BiSbTe/graphene nanocomposites | Springer | 2019 | no
11039 | ['BiSbTe'] | BiSbTe | ZT | ZT |  | [350.0] | 350 | Kelvin^(1.0) | [350.0] | [0.0007] | 0.0007 |  |  |  | (On the other hand BiSbTe is the promising thermoelectric materials with typical values of Seebeck coefficient ~ 230 µV/K, electrical conductivity ~ 7×10^4 S/m, thermal conductivity xx Wm-1K-1 and ZT = ~ 1 at ~ 350 K.) FROM: On the other hand BiSbTe is the promising thermoelectric materials with typical values of Seebeck coefficient ~ 230 µV/K, electrical conductivity ~ 7×10^4 S/m, thermal conductivity xx Wm-1K-1 and ZT = ~ 1 at ~ 350 K. | 10.1007-s10854-019-01538-z.txt |  |  |  |  | comma-level | ZT | Thermoelectric properties of BiSbTe/graphene nanocomposites | Springer | 2019 | no
11040 | ['zinc oxide'] | zinc oxide | ZT | ZT |  | [500.0, 900.0] | 700 | Kelvin^(1.0) | [500.0, 900.0] | [0.1] | 0.1 |  |  |  | ({ at 500–900 K }: The increased electrical conductivity from n-type doping and decreased thermal conductivity as a result of interface phonon scattering in the superlattices resulted in a zT of 0.1 across a temperature range of 500–900 K for bulk indium zinc oxide (IZO) FROM: The increased electrical conductivity from n-type doping and decreased thermal conductivity as a result of interface phonon scattering in the superlattices resulted in a zT of 0.1 across a temperature range of 500–900 K for bulk indium zinc oxide (IZO, In2O3(ZnO)9). | 10.1039-c0sc00537a.html |  |  |  |  | comma-level | zT | Atomic-level control of the thermoelectric properties in polytypoid nanowires | RSC | 2011 | no
11041 | ['ZnO nanowires'] | ZnO nanowires | ZT | ZT |  | [300.0] | 300 | Kelvin^(1.0) | [300.0] | [0.00017] | 0.00017 |  |  |  | ({ at 300 K }: zT was increased from 1.7 × 10−4 for ZnO nanowires) FROM: As a direct result of the polytypoid structure, zT was increased from 1.7 × 10−4 for ZnO nanowires to 0.055 for the IGZO nanowires at 300 K, an enhancement of 2.5 orders of magnitude (Fig. 6c). | 10.1039-c0sc00537a.html |  |  |  |  | comma-level | zT | Atomic-level control of the thermoelectric properties in polytypoid nanowires | RSC | 2011 | no
11042 | ['Bi0.5Sb1.5Te3 nanocrystal powders'] | Bi0.5Sb1.5Te3 nanocrystal powders | ZT | ZT |  | [295.0] | 295 | Kelvin^(1.0) | [295.0] | [0.93] | 0.93 |  |  |  | (We have recently demonstrated that a dimensionless figure of merit ZT=0.93 at 295 K can be achieved by consolidating the Bi0.5Sb1.5Te3 nanocrystal powders with cold pressing and sintering in an evacuated Pyrex ampoule using encapsulating-and-sintering techniques .) FROM: We have recently demonstrated that a dimensionless figure of merit ZT=0.93 at 295 K can be achieved by consolidating the Bi0.5Sb1.5Te3 nanocrystal powders with cold pressing and sintering in an evacuated Pyrex ampoule using encapsulating-and-sintering techniques . | 10.1016-j.jssc.2012.05.005.xml |  | coldpressing and sintering |  |  | comma-level | figure of merit | Power factor improvement in hydrothermally synthesized Bi2−x Sb x Te3 (x=1.5) — carbon sphere composites | Elsevier | 2012 | no
11043 | ['BS-3'] | BS-3 | ZT | ZT |  | [673.0] | 673 | Kelvin^(1.0) | [673.0] | [0.54] | 0.54 |  |  |  | (A ZT peak of 0.54 is obtained for BS-3 sample (modified) at 673 K.) FROM: A ZT peak of 0.54 is obtained for BS-3 sample (modified) at 673 K. | 10.1016-j.apsusc.2020.146341.xml |  |  |  |  | comma-level | ZT | Remarkably enhanced thermoelectric properties of Bi2S3 nanocomposites via modulation doping and grain boundary engineering | Elsevier | 2020 | no
11044 | ['BS-3'] | BS-3 | ZT | ZT |  | [673.0] | 673 | Kelvin^(1.0) | [673.0] | [0.54] | 0.54 |  |  |  | ( the highest ZT of 0.54 is reached for the BS-3 sample at 673 K) FROM: Furthermore, because of the significantly enhanced electrical conductivity and the relatively low thermal conductivity, the highest ZT of 0.54 is reached for the BS-3 sample at 673 K, which is approximately X times higher than that of pristine Bi2S3. | 10.1016-j.apsusc.2020.146341.xml |  |  |  |  | comma-level | highest ZT | Remarkably enhanced thermoelectric properties of Bi2S3 nanocomposites via modulation doping and grain boundary engineering | Elsevier | 2020 | no
11045 | ['BS-3 bulk'] | BS-3 bulk | ZT | ZT |  | [673.0] | 673 | Kelvin^(1.0) | [673.0] | [0.54] | 0.54 |  |  |  | ( the maximum ZT of 0.54 is obtained at 673 K for the BS-3 bulk sample) FROM: As a consequence, the maximum ZT of 0.54 is obtained at 673 K for the BS-3 bulk sample, which is a factor of > 5 higher than that of pristine Bi2S3. | 10.1016-j.apsusc.2020.146341.xml |  |  |  |  | comma-level | maximum ZT | Remarkably enhanced thermoelectric properties of Bi2S3 nanocomposites via modulation doping and grain boundary engineering | Elsevier | 2020 | no
11046 | ['pristine Bi2S3'] | pristine Bi2S3 | ZT | ZT |  | [673.0] | 673 | Kelvin^(1.0) | [673.0] | [0.12] | 0.12 |  |  |  | ({ at 673 K }: the ZT value increased from 0.12 for pristine Bi2S3) FROM: After CuCl2 uniform doping, the ZT value increased from 0.12 for pristine Bi2S3 to 0.37 for BS-1 at 673 K, suggesting that CuCl2 is a valid n-type dopant. | 10.1016-j.apsusc.2020.146341.xml |  |  |  |  | comma-level | ZT | Remarkably enhanced thermoelectric properties of Bi2S3 nanocomposites via modulation doping and grain boundary engineering | Elsevier | 2020 | no
11047 | ['BS-1'] | BS-1 | ZT | ZT |  | [673.0] | 673 | Kelvin^(1.0) | [673.0] | [0.37] | 0.37 |  |  |  | ({ ZT }: 0.37 for BS-1 at 673 K) FROM: After CuCl2 uniform doping, the ZT value increased from 0.12 for pristine Bi2S3 to 0.37 for BS-1 at 673 K, suggesting that CuCl2 is a valid n-type dopant. | 10.1016-j.apsusc.2020.146341.xml |  |  |  |  | comma-level | ZT | Remarkably enhanced thermoelectric properties of Bi2S3 nanocomposites via modulation doping and grain boundary engineering | Elsevier | 2020 | no
11048 | ['n-type PbSe–3 % CdSe'] | n-type PbSe–3 % CdSe | ZT | ZT |  | [300.0, 873.0] | 586.5 | Kelvin^(1.0) | [300.0, 873.0] | [1.4] | 1.4 |  |  |  | ({ at 300–873 K }: a superior ZT value of ∼1.4 and an average ZTave of ∼0.7 over 300–873 K with calculated thermoelectric conversion efficiency of 10.5% are obtained in n-type PbSe–3% CdSe.) FROM: Combining the above strategies, a superior ZT value of ∼1.4 and an average ZTave of ∼0.7 over 300–873 K with calculated thermoelectric conversion efficiency of 10.5% are obtained in n-type PbSe–3% CdSe. | 10.1039-c8ee03386b.html |  |  |  |  | comma-level | ZT | Synergistically optimizing interdependent thermoelectric parameters of n-type PbSe through alloying CdSe | RSC | 2019 | no
11049 | ['CdSe-free PbSe'] | CdSe-free PbSe | ZT | ZT |  | [873.0] | 873 | Kelvin^(1.0) | [873.0] | [0.9] | 0.9 |  |  |  | ({ at 873 K }: the ZT value increases remarkably from ∼0.9 for the CdSe-free PbSe) FROM: Combining these two positive parts, the ZT value increases remarkably from ∼0.9 for the CdSe-free PbSe to ∼1.4 for PbSe–3% CdSe at 873 K, as depicted in Fig. 7(c). | 10.1039-c8ee03386b.html |  |  |  |  | comma-level | ZT | Synergistically optimizing interdependent thermoelectric parameters of n-type PbSe through alloying CdSe | RSC | 2019 | no
11050 | ['PbSe–3 % CdSe'] | PbSe–3 % CdSe | ZT | ZT |  | [873.0] | 873 | Kelvin^(1.0) | [873.0] | [1.4] | 1.4 |  |  |  | ({ ZT }: ∼1.4 for PbSe–3% CdSe at 873 K) FROM: Combining these two positive parts, the ZT value increases remarkably from ∼0.9 for the CdSe-free PbSe to ∼1.4 for PbSe–3% CdSe at 873 K, as depicted in Fig. 7(c). | 10.1039-c8ee03386b.html |  |  |  |  | comma-level | ZT | Synergistically optimizing interdependent thermoelectric parameters of n-type PbSe through alloying CdSe | RSC | 2019 | no
11051 | ['BiSbTe'] | BiSbTe | ZT | ZT |  | [300.0] | 300 | Kelvin^(1.0) | [300.0] | [0.3] | 0.3 |  |  |  | ( ZT of f(GNs)/BiSbTe with f = 0.3 vol.% reaches 1.29 at 300 K (which is larger) FROM: As a result, ZT of f(GNs)/BiSbTe with f = 0.3 vol.% reaches 1.29 at 300 K (which is larger than that (1.09) of BiSbTe matrix in the present study), and specially its maximum ZT for f = 0.4 vol.% reaches 1.54 at 440 K, which is round 15% larger than that (1.34) of BiSbTe matrix. | 10.1016-j.jallcom.2015.11.217.xml |  |  |  |  | comma-level | ZT | Simultaneous increase in conductivity and phonon scattering in a graphene nanosheets/(Bi2Te3)0.2(Sb2Te3)0.8 thermoelectric nanocomposite | Elsevier | 2016 | no
11052 | ['BiSbTe matrix'] | BiSbTe matrix | ZT | ZT |  | [300.0] | 300 | Kelvin^(1.0) | [300.0] | [1.09] | 1.09 |  |  |  | ({ ZT at 300 K( }: that (1.09) of BiSbTe matrix in the present study)) FROM: As a result, ZT of f(GNs)/BiSbTe with f = 0.3 vol.% reaches 1.29 at 300 K (which is larger than that (1.09) of BiSbTe matrix in the present study), and specially its maximum ZT for f = 0.4 vol.% reaches 1.54 at 440 K, which is round 15% larger than that (1.34) of BiSbTe matrix. | 10.1016-j.jallcom.2015.11.217.xml |  |  |  |  | comma-level | ZT | Simultaneous increase in conductivity and phonon scattering in a graphene nanosheets/(Bi2Te3)0.2(Sb2Te3)0.8 thermoelectric nanocomposite | Elsevier | 2016 | no
11053 | ['BiSbTe matrix'] | BiSbTe matrix | ZT | ZT |  | [300.0] | 300 | Kelvin^(1.0) | [300.0] | [1.34] | 1.34 |  |  |  | ({ ZT at 300 K( }: that (1.34) of BiSbTe matrix.) FROM: As a result, ZT of f(GNs)/BiSbTe with f = 0.3 vol.% reaches 1.29 at 300 K (which is larger than that (1.09) of BiSbTe matrix in the present study), and specially its maximum ZT for f = 0.4 vol.% reaches 1.54 at 440 K, which is round 15% larger than that (1.34) of BiSbTe matrix. | 10.1016-j.jallcom.2015.11.217.xml |  |  |  |  | comma-level | ZT | Simultaneous increase in conductivity and phonon scattering in a graphene nanosheets/(Bi2Te3)0.2(Sb2Te3)0.8 thermoelectric nanocomposite | Elsevier | 2016 | no
11054 | ['p-type (Bi2Te3)0.25(Sb2Te3)0.72(Sb2Se3)0.03'] | p-type (Bi2Te3)0.25(Sb2Te3)0.72(Sb2Se3)0.03 | ZT | ZT |  | [300.0] | 300 | Kelvin^(1.0) | [300.0] | [1.14] | 1.14 |  |  |  | (The highest figure of merit (ZT) in any bulk thermoelectric material at 300 K appears to be 1.14 for p-type (Bi2Te3)0.25(Sb2Te3)0.72(Sb2Se3)0.03) FROM: The highest figure of merit (ZT) in any bulk thermoelectric material at 300 K appears to be 1.14 for p-type (Bi2Te3)0.25(Sb2Te3)0.72(Sb2Se3)0.03, although there has been a report of an estimated ZT > 2 at 300 K in Bi0.5Sb1.5Te3 alloy under a hydrostatic pressure of 2 GPa . | 10.1016-j.materresbull.2005.04.012.xml |  |  |  |  | comma-level | highest figure of merit | Structural, electrical and optical properties of Bi2Se3 and Bi2Se(3−x)Te x thin films | Elsevier | 2005 | no
11055 | ['Bi0.5Sb1.5Te3 alloy'] | Bi0.5Sb1.5Te3 alloy | ZT | ZT |  | [300.0] | 300 | Kelvin^(1.0) | [300.0] | [2.0] | 2 |  |  |  | ({ highest figure of merit }: although there has been a report of an estimated ZT > 2 at 300 K in Bi0.5Sb1.5Te3 alloy under a hydrostatic pressure of 2 GPa .) FROM: The highest figure of merit (ZT) in any bulk thermoelectric material at 300 K appears to be 1.14 for p-type (Bi2Te3)0.25(Sb2Te3)0.72(Sb2Se3)0.03, although there has been a report of an estimated ZT > 2 at 300 K in Bi0.5Sb1.5Te3 alloy under a hydrostatic pressure of 2 GPa . | 10.1016-j.materresbull.2005.04.012.xml |  | pressure |  |  | comma-level | highest figure of merit | Structural, electrical and optical properties of Bi2Se3 and Bi2Se(3−x)Te x thin films | Elsevier | 2005 | no
11056 | ['Bismuth telluride'] | Bismuth telluride | ZT | ZT |  | [295] | 295 | Kelvin^(1.0) |  | [0.3, 0.7] | 0.5 |  |  |  | (Bismuth telluride (Bi2Te3) is the excellent thermoelectric material due to its high figure of merit (0.3 ~ 0.7) at room temperature .) FROM: Bismuth telluride (Bi2Te3) is the excellent thermoelectric material due to its high figure of merit (0.3 ~ 0.7) at room temperature . | 10.1016-j.comptc.2020.112851.xml |  |  |  |  | comma-level | figure of merit | First principles study of the effect of spin-orbit coupling on thermoelectric properties of Bismuth telluride | Elsevier | 2020 | no
11057 | ['In2S3'] | In2S3 | ZT | ZT |  | [700.0] | 700 | Kelvin^(1.0) | [700.0] | [0.4] | 0.4 |  |  |  | (The most important advantage of In2S3 is low thermal conductivity (i.e. xx W m−1 K−1 at 700 K), resulting in the thermoelectric figure of merit ZTmax = 0.4.) FROM: The most important advantage of In2S3 is low thermal conductivity (i.e. xx W m−1 K−1 at 700 K), resulting in the thermoelectric figure of merit ZTmax = 0.4. | 10.1039-c9dt00890j.html |  |  |  |  | comma-level | figure of merit ZTmax | Indium thiospinel In1−x□xIn2S4 – structural characterization and thermoelectric properties | RSC | 2019 | no
11058 | ['SnSe'] | SnSe | ZT | ZT |  | [295] | 295 | Kelvin^(1.0) | [923.0] | [2.6] | 2.6 |  |  |  | ( SnSe has triggered considerable attention owing to its ultra-high thermoelectric performance with maximum ZT of 2.6 achieved at 923 K along b axis and ultra low lattice thermal conductivity (κl xx Wm−1 K−1) at room temperature .) FROM: Most recently, SnSe has triggered considerable attention owing to its ultra-high thermoelectric performance with maximum ZT of 2.6 achieved at 923 K along b axis and ultra low lattice thermal conductivity (κl xx Wm−1 K−1) at room temperature . | 10.1016-j.physb.2017.11.076.xml |  |  | b axis |  | comma-level | maximum ZT | Crystal structure of high-performance thermoelectric materials by high resolution neutron powder diffraction | Elsevier | 2018 | no
11059 | ['Lu0.1Bi1.9Te2.7Se0.3'] | Lu0.1Bi1.9Te2.7Se0.3 | ZT | ZT |  | [373.0] | 373 | Kelvin^(1.0) | [373.0] | [1.37] | 1.37 |  |  |  | (The highest ZT value of Lu0.1Bi1.9Te2.7Se0.3 reaches 1.37 at 373 K.) FROM: The highest ZT value of Lu0.1Bi1.9Te2.7Se0.3 reaches 1.37 at 373 K. | 10.1016-j.jallcom.2017.08.103.xml |  |  |  |  | comma-level | highest ZT | Thermoelectric properties of Lu-doped n-type Lu x Bi2-x Te2.7Se0.3 alloys | Elsevier | 2017 | no
11060 | ['Bi0.5Sb1.5Te3'] | Bi0.5Sb1.5Te3 | ZT | ZT |  | [320.0] | 320 | Kelvin^(1.0) | [320.0] | [1.86] | 1.86 |  |  |  | (Kim et al. introduced the dense dislocation arrays at low-energy grain boundaries in Bi0.5Sb1.5Te3, which effectively scatter mid-frequency phonons and lead to a substantially high ZT of 1.86 at 320 K .) FROM: Kim et al. introduced the dense dislocation arrays at low-energy grain boundaries in Bi0.5Sb1.5Te3, which effectively scatter mid-frequency phonons and lead to a substantially high ZT of 1.86 at 320 K . | 10.1016-j.jallcom.2017.08.103.xml |  |  |  |  | comma-level | ZT | Thermoelectric properties of Lu-doped n-type Lu x Bi2-x Te2.7Se0.3 alloys | Elsevier | 2017 | no
11061 | ['Bi0.4Sb1.6Te3'] | Bi0.4Sb1.6Te3 | ZT | ZT |  | [440.0] | 440 | Kelvin^(1.0) | [440.0] | [1.54] | 1.54 |  |  |  | (Li et al. increased ZT values of Bi0.4Sb1.6Te3 up to 1.54 at 440 K through incorporating with small amount of the graphene nanosheets which increased the electric conductivity and reduced the thermal conductivity .) FROM: Li et al. increased ZT values of Bi0.4Sb1.6Te3 up to 1.54 at 440 K through incorporating with small amount of the graphene nanosheets which increased the electric conductivity and reduced the thermal conductivity . | 10.1016-j.jallcom.2017.08.103.xml |  |  |  |  | comma-level | ZT | Thermoelectric properties of Lu-doped n-type Lu x Bi2-x Te2.7Se0.3 alloys | Elsevier | 2017 | no
11062 | ['n-type Bi2Te2.79Se0.21'] | n-type Bi2Te2.79Se0.21 | ZT | ZT |  | [357.0] | 357 | Kelvin^(1.0) | [357.0] | [1.2] | 1.2 |  |  |  | (Hu et al. reported a n-type Bi2Te2.79Se0.21 TE material with high ZT value of 1.2 at 357 K) FROM: Hu et al. reported a n-type Bi2Te2.79Se0.21 TE material with high ZT value of 1.2 at 357 K, which attributed to broad wavelength phonon scattering via tuning multi-scale microstructures . | 10.1016-j.jallcom.2017.08.103.xml |  |  |  |  | comma-level | ZT | Thermoelectric properties of Lu-doped n-type Lu x Bi2-x Te2.7Se0.3 alloys | Elsevier | 2017 | no
11063 | ['0.1Bi1.9Se0.3Te2.7'] | 0.1Bi1.9Se0.3Te2.7 | ZT | ZT |  | [373.0] | 373 | Kelvin^(1.0) | [373.0] | [1.37] | 1.37 |  |  |  | (The highest ZT value of the Lu 0.1Bi1.9Se0.3Te2.7 sample can reach 1.37 at 373 K) FROM: The highest ZT value of the Lu 0.1Bi1.9Se0.3Te2.7 sample can reach 1.37 at 373 K, which is higher than the value of commercial zone melting ingots. | 10.1016-j.jallcom.2017.08.103.xml |  |  |  |  | comma-level | highest ZT | Thermoelectric properties of Lu-doped n-type Lu x Bi2-x Te2.7Se0.3 alloys | Elsevier | 2017 | no
11064 | ['0.1Bi1.9Se0.3Te2.7'] | 0.1Bi1.9Se0.3Te2.7 | ZT | ZT |  | [373.0] | 373 | Kelvin^(1.0) | [373.0] | [1.37] | 1.37 |  |  |  | ( and the ZT value Lu 0.1Bi1.9Se0.3Te2.7 sample can reach 1.37 at 373 K) FROM: The combination of Lu doping and nanostructure can increase the ZT value greatly, and the ZT value Lu 0.1Bi1.9Se0.3Te2.7 sample can reach 1.37 at 373 K, which is a nice thermoelectric material used in low temperature. | 10.1016-j.jallcom.2017.08.103.xml |  |  |  |  | comma-level | ZT | Thermoelectric properties of Lu-doped n-type Lu x Bi2-x Te2.7Se0.3 alloys | Elsevier | 2017 | no
11065 | ['Bi2Te3'] | Bi2Te3 | ZT | ZT |  | [470.0] | 470 | Kelvin^(1.0) | [470.0] | [0.7, 1.1] | 0.9 |  |  |  | (Enhanced peak zT from 0.7 to 1.1 was achieved at 470 K, with an impressive average zT of ~1 from 320 to 470 K, which is one of the cutting-edge values for the n-type binary Bi2Te3 so far .) FROM: Enhanced peak zT from 0.7 to 1.1 was achieved at 470 K, with an impressive average zT of ~1 from 320 to 470 K, which is one of the cutting-edge values for the n-type binary Bi2Te3 so far . | 10.1016-j.cej.2019.123513.xml |  | impressive |  |  | comma-level | peak zT | Enhanced thermoelectric properties of nanostructured n-type Bi2Te3 by suppressing Te vacancy through non-equilibrium fast reaction | Elsevier | 2020 | no
11066 | ['Bi2Te2.86'] | Bi2Te2.86 | ZT | ZT |  | [420.0] | 420 | Kelvin^(1.0) | [420.0] | [1.1] | 1.1 |  |  |  | ( and the highest zT of ~1.1 was realized in the Bi2Te2.86 (x = 0.14) pellet at 420 K.) FROM: Suppressed σ induced by lower VTe∙∙ accounts for decreased κe, and in turn lower κ. b shows the calculated zT of the sintered Bi2Te3-x pellets, in which the suppression of VTe∙∙ can effectively improve zT, and the highest zT of ~1.1 was realized in the Bi2Te2.86 (x = 0.14) pellet at 420 K. | 10.1016-j.cej.2019.123513.xml |  |  |  | ['x = 0.14'] | comma-level | highest zT | Enhanced thermoelectric properties of nanostructured n-type Bi2Te3 by suppressing Te vacancy through non-equilibrium fast reaction | Elsevier | 2020 | no
11067 | ['Bi2Te2.86'] | Bi2Te2.86 | ZT | ZT |  | [420.0] | 420 | Kelvin^(1.0) | [420.0] | [1.1] | 1.1 |  |  |  | ( which consequently secured a promising zT of ~1.1 at 420 K and outstanding average zT of ~1 from 320 to 470 K in Bi2Te2.86 (x = 0.14) pellet) FROM: Decreased κe from lower σ further dampened κ down to xx W m−1 K−1, which consequently secured a promising zT of ~1.1 at 420 K and outstanding average zT of ~1 from 320 to 470 K in Bi2Te2.86 (x = 0.14) pellet, which is one of the cutting-edge zT values reported for binary n-type Bi2Te3. | 10.1016-j.cej.2019.123513.xml |  |  |  | ['x = 0.14'] | comma-level | zT | Enhanced thermoelectric properties of nanostructured n-type Bi2Te3 by suppressing Te vacancy through non-equilibrium fast reaction | Elsevier | 2020 | no
11068 | ['Bi2Te3'] | Bi2Te3 | ZT | ZT |  | [295] | 295 | Kelvin^(1.0) |  | [1.0] | 1 |  |  |  | (Bi2Te3 is one of the most efficient thermoelectric materials in the applications of thermoelectric devices because it has a high figure-of-merit, ZT=(S2σ)/(kT), of about 1 at room temperature, where S is the Seebeck coefficient, σ is the electrical conductivity, k is the thermal conductivity and T is the absolute temperature.) FROM: Bi2Te3 is one of the most efficient thermoelectric materials in the applications of thermoelectric devices because it has a high figure-of-merit, ZT=(S2σ)/(kT), of about 1 at room temperature, where S is the Seebeck coefficient, σ is the electrical conductivity, k is the thermal conductivity and T is the absolute temperature. | 10.1016-j.jallcom.2014.10.133.xml |  |  |  |  | comma-level | ZT | Nanoindentation pop-in effects of Bi2Te3 thermoelectric thin films | Elsevier | 2015 | no
11069 | ['p-type Bi2Te3 / Sb2Te3 superlattices'] | p-type Bi2Te3 / Sb2Te3 superlattices | ZT | ZT |  | [295] | 295 | Kelvin^(1.0) |  | [2.4] | 2.4 |  |  |  | (Telluride thermoelectric materials have been reported with high ZT (2.4 in p-type Bi2Te3/Sb2Te3 superlattices) at room temperature (Ref)) FROM: Telluride thermoelectric materials have been reported with high ZT (2.4 in p-type Bi2Te3/Sb2Te3 superlattices) at room temperature (Ref); however, they decompose at relatively low temperature (for example 585 °C for Bi2Te3 and 620 °C for Sb2Te3) or are composed of poisonous (Bi, Sb) or rare (Te) elements which limit its applications. | 10.1007-s11665-018-3601-6.txt |  |  |  |  | comma-level | ZT | Effect of Oxygen Pressure on Thermoelectric Properties of p-Type CuAlO2 Films Fabricated by Pulsed Laser Deposition | Springer | 2018 | no
11070 | ['Ga double-doped ZnO'] | Ga double-doped ZnO | ZT | ZT |  | [1273.0] | 1273 | Kelvin^(1.0) | [1273.0] | [0.65] | 0.65 |  |  |  | ( being Al and Ga double-doped ZnO the current champion material with ZT = 0.65 at 1273 K (Ref).) FROM: As a matter of fact, there are a lot of reports on n-type thermoelectric oxides (Ref), being Al and Ga double-doped ZnO the current champion material with ZT = 0.65 at 1273 K (Ref). | 10.1007-s11665-018-3601-6.txt |  |  |  |  | comma-level | ZT | Effect of Oxygen Pressure on Thermoelectric Properties of p-Type CuAlO2 Films Fabricated by Pulsed Laser Deposition | Springer | 2018 | no
11071 | ['RE-doped Ca3Co4O9'] | RE-doped Ca3Co4O9 | ZT | ZT |  | [800.0] | 800 | Kelvin^(1.0) | [800.0] | [0.74] | 0.74 |  |  |  | ( and remarkable results were obtained in RE-doped Ca3Co4O9 with best available ZT = 0.74 at 800 K for RE = Tb (Ref).) FROM: Since the report of NaCo2O4 by Terasaki et al. (Ref), several p-type oxide materials have been extensively studied such as Ca3Co4O9, Ca2Co2O5 and (Bi2Sr2O4)xCoO2 (Ref-), and remarkable results were obtained in RE-doped Ca3Co4O9 with best available ZT = 0.74 at 800 K for RE = Tb (Ref). | 10.1007-s11665-018-3601-6.txt |  |  |  |  | comma-level | ZT | Effect of Oxygen Pressure on Thermoelectric Properties of p-Type CuAlO2 Films Fabricated by Pulsed Laser Deposition | Springer | 2018 | no
11072 | ['K9Ba15Al38Sn98'] | K9Ba15Al38Sn98 | ZT | ZT |  | [590.0] | 590 | Kelvin^(1.0) | [590.0] | [0.57] | 0.57 |  |  |  | (The maximum dimensionless figures of merit were 0.57 at 590 K and 0.82 at 640 K for the K9Ba15Al38Sn98 and K9Ba15Al31Ga8Sn97 sintered samples) FROM: The maximum dimensionless figures of merit were 0.57 at 590 K and 0.82 at 640 K for the K9Ba15Al38Sn98 and K9Ba15Al31Ga8Sn97 sintered samples, respectively, which were lower than that 1.17 of K6Ba18Ga40Sn96. | 10.1016-j.jallcom.2016.09.231.xml |  | sintered |  |  | comma-level | figures of merit | Preparation and thermoelectric properties of sintered type-II clathrates (K,Ba)24(Al,Sn)136 | Elsevier | 2017 | no
11073 | ['K6Ba18Ga40Sn96'] | K6Ba18Ga40Sn96 | ZT | ZT |  | [590.0] | 590 | Kelvin^(1.0) | [590.0] | [1.17] | 1.17 |  |  |  | ({ figures of merit at 590 K }: that 1.17 of K6Ba18Ga40Sn96.) FROM: The maximum dimensionless figures of merit were 0.57 at 590 K and 0.82 at 640 K for the K9Ba15Al38Sn98 and K9Ba15Al31Ga8Sn97 sintered samples, respectively, which were lower than that 1.17 of K6Ba18Ga40Sn96. | 10.1016-j.jallcom.2016.09.231.xml |  |  |  |  | comma-level | figures of merit | Preparation and thermoelectric properties of sintered type-II clathrates (K,Ba)24(Al,Sn)136 | Elsevier | 2017 | no
11074 | ['K9Ba15Al38Sn98'] | K9Ba15Al38Sn98 | ZT | ZT |  | [590.0] | 590 | Kelvin^(1.0) | [590.0] | [0.57] | 0.57 |  |  |  | (The maximum ZT values were 0.57 at 590 K and 0.82 at 640 K for the K9Ba15Al38Sn98 and K9Ba15Al31Ga8Sn97 sintered samples) FROM: The maximum ZT values were 0.57 at 590 K and 0.82 at 640 K for the K9Ba15Al38Sn98 and K9Ba15Al31Ga8Sn97 sintered samples, respectively. | 10.1016-j.jallcom.2016.09.231.xml |  | sintered |  |  | comma-level | maximum ZT | Preparation and thermoelectric properties of sintered type-II clathrates (K,Ba)24(Al,Sn)136 | Elsevier | 2017 | no
11075 | ['nanostructured bulk PbTe'] | nanostructured bulk PbTe | ZT | ZT |  | [450.0] | 450 | Kelvin^(1.0) | [450.0] | [0.78] | 0.78 |  |  |  | (The minimum thermal conductivity of xx W m−1 K−1 and the highest figure of merit ZT 0.78 at 450 K of the nanostructured bulk PbTe can be achieved.) FROM: The minimum thermal conductivity of xx W m−1 K−1 and the highest figure of merit ZT 0.78 at 450 K of the nanostructured bulk PbTe can be achieved. | 10.1016-j.materresbull.2014.10.056.xml |  |  |  |  | comma-level | highest figure of merit | Hydrothermal synthesis and thermoelectric transport properties of PbTe nanocubes | Elsevier | 2015 | no
11076 | ['SnSe'] | SnSe | ZT | ZT |  | [923.0] | 923 | Kelvin^(1.0) | [923.0] | [2.6] | 2.6 |  |  |  | (For instance, Zhao et al. reported a value of ZT = 2.6 ± 0.3 at 923 K in a simple layered crystalline material, SnSe [].) FROM: For instance, Zhao et al. reported a value of ZT = 2.6 ± 0.3 at 923 K in a simple layered crystalline material, SnSe []. | 10.1016-j.physe.2019.03.021.xml | 0.3 |  |  |  | comma-level | ZT | Nanowires: A route to efficient thermoelectric devices | Elsevier | 2019 | no
11077 | ['Cu2Se matrix'] | Cu2Se matrix | ZT | ZT |  | [850.0] | 850 | Kelvin^(1.0) | [850.0] | [2.6] | 2.6 |  | incorporation of CuInSe2 |  | (Olvera et al. demonstrated that ZT values as high as 2.6 at moderate temperature (≤850 K) can be attained in Cu2Se matrix upon partial dissolution of In and atomic-scale incorporation of CuInSe2 inclusions [].) FROM: Olvera et al. demonstrated that ZT values as high as 2.6 at moderate temperature (≤850 K) can be attained in Cu2Se matrix upon partial dissolution of In and atomic-scale incorporation of CuInSe2 inclusions []. | 10.1016-j.physe.2019.03.021.xml |  |  |  |  | comma-level | ZT | Nanowires: A route to efficient thermoelectric devices | Elsevier | 2019 | no
11078 | ['Eu0.27Co4Sb12'] | Eu0.27Co4Sb12 | ZT | ZT |  | [850.0] | 850 | Kelvin^(1.0) | [850.0] | [0.9] | 0.9 |  |  |  | ({ figure of merit }: increases with increasing temperature and reaches a maximal value of 0.9 for Eu0.27Co4Sb12 at 850 K.) FROM: The dimensionless thermoelectric figure of merit, ZT, increases with increasing temperature and reaches a maximal value of 0.9 for Eu0.27Co4Sb12 at 850 K. | 10.1016-j.solidstatesciences.2008.01.016.xml |  |  |  |  | comma-level | figure of merit | Thermoelectric properties of Eu y Co4Sb12 filled skutterudites | Elsevier | 2008 | no
11079 | ['SmB66'] | SmB66 | ZT | ZT |  | [1000.0] | 1000 | Kelvin^(1.0) | [1000.0] | [0.1] | 0.1 |  |  |  | ({ at 1000 K }: At present state the rare n-type compound has maximum ZT close to ~ 0.1@1000 K which matches those of the higher boride p-type compounds like SmB66) FROM: At present state the rare n-type compound has maximum ZT close to ~ 0.1@1000 K which matches those of the higher boride p-type compounds like SmB66, YB48. | 10.1016-bs.hpcre.2020.10.002.xml |  |  |  |  | comma-level | maximum ZT | Chapter 316 Rare earth higher borides | Elsevier | 2020 | no
11080 | ['SmB66'] | SmB66 | ZT | ZT |  | [1500.0] | 1500 | Kelvin^(1.0) | [1500.0] | [0.4] | 0.4 |  |  |  | ({ at 1500 K) }: ZT > 0.4 for SmB66 @1500 K) which are closer to the likely working temperatures of applications.) FROM: And for all of these higher boride compounds, higher ZT values can be extrapolated at higher temperatures (for example, ZT > 0.4 for SmB66 @1500 K) which are closer to the likely working temperatures of applications. | 10.1016-bs.hpcre.2020.10.002.xml |  |  |  |  | comma-level | ZT | Chapter 316 Rare earth higher borides | Elsevier | 2020 | no
11081 | ['CoSb3'] | CoSb3 | ZT | ZT |  | [540.0] | 540 | Kelvin^(1.0) | [540.0] | [0.15] | 0.15 |  |  |  | (The high resistivity of the CoSb3/oxide composite leads to zT values of 0.15 at 540 K) FROM: The high resistivity of the CoSb3/oxide composite leads to zT values of 0.15 at 540 K, approximately. | 10.1016-j.nanoen.2016.11.041.xml |  |  |  |  | comma-level | zT | Thermoelectric Skutterudite/oxide nanocomposites: Effective decoupling of electrical and thermal conductivity by functional interfaces | Elsevier | 2017 | no
11082 | ['Bi2Te3-based'] | Bi2Te3-based | ZT | ZT |  | [295] | 295 | Kelvin^(1.0) |  | [1.0] | 1 |  |  |  | (Bi2Te3-based alloys have a peak ZT around 1 at around RT.) FROM: Bi2Te3-based alloys have a peak ZT around 1 at around RT. | 10.1016-j.rser.2015.01.019.xml |  | alloys |  |  | comma-level | peak ZT | Solar fuels vis-à-vis electricity generation from sunlight: The current state-of-the-art (a review) | Elsevier | 2015 | no
11083 | ['Bi2Te3 / Sb2Te3-based'] | Bi2Te3 / Sb2Te3-based | ZT | ZT |  | [295] | 295 | Kelvin^(1.0) |  | [2.4] | 2.4 |  |  |  | ({ at RT }: Bi2Te3/Sb2Te3-based p-type superlattices have exhibited a RT ZT value of 2.4 .) FROM: In a study, Bi2Te3/Sb2Te3-based p-type superlattices have exhibited a RT ZT value of 2.4 . | 10.1016-j.rser.2015.01.019.xml |  |  |  |  | comma-level | ZT | Solar fuels vis-à-vis electricity generation from sunlight: The current state-of-the-art (a review) | Elsevier | 2015 | no
11084 | ['PbTe / PbTeSe superlattices'] | PbTe / PbTeSe superlattices | ZT | ZT |  | [295] | 295 | Kelvin^(1.0) |  | [2.0] | 2 |  |  |  | ({ at RT }: PbTe/PbTeSe superlattices with nanodots formed by strain exhibited a RT ZT of 2 .) FROM: PbTe/PbTeSe superlattices with nanodots formed by strain exhibited a RT ZT of 2 . | 10.1016-j.rser.2015.01.019.xml |  |  |  |  | comma-level | ZT | Solar fuels vis-à-vis electricity generation from sunlight: The current state-of-the-art (a review) | Elsevier | 2015 | no
11085 | ['AgPb2SbTe2+m'] | AgPb2SbTe2+m | ZT | ZT |  | [800.0] | 800 | Kelvin^(1.0) | [527.0] | [2.2] | 2.2 |  |  |  | (The bulk nanostructures of AgPb2SbTe2+m exhibited a ZT of 2.2 at 527 °C .) FROM: The bulk nanostructures of AgPb2SbTe2+m exhibited a ZT of 2.2 at 527 °C . | 10.1016-j.rser.2015.01.019.xml |  |  |  |  | comma-level | ZT | Solar fuels vis-à-vis electricity generation from sunlight: The current state-of-the-art (a review) | Elsevier | 2015 | no
11086 | ['titanium disulphide monolayers'] | titanium disulphide monolayers | ZT | ZT |  | [373.0] | 373 | Kelvin^(1.0) | [373.0] | [0.28] | 0.28 |  |  |  | (A flexible n-type material has been developed with a thermoelectric figure of merit of 0.28 at 373 K via the intercalation of organic cations between titanium disulphide monolayers.) FROM: A flexible n-type material has been developed with a thermoelectric figure of merit of 0.28 at 373 K via the intercalation of organic cations between titanium disulphide monolayers. | 10.1038-nmat4251.txt |  |  |  |  | comma-level | figure of merit | Flexible n-type thermoelectric materials by organic intercalation of layered transition metal dichalcogenide TiS2 | Springer | 2015 | no
11087 | ['TiS2[(HA)0.08(H2O)0.22(DMSO)0.03]'] | TiS2[(HA)0.08(H2O)0.22(DMSO)0.03] | ZT | ZT |  | [373.0] | 373 | Kelvin^(1.0) | [373.0] | [0.28] | 0.28 |  |  |  | ( the in-plane ZT value has been tripled in TiS2[(HA)0.08(H2O)0.22(DMSO)0.03] and reached 0.28 at 373 K) FROM: As a result of the significant reduction in the thermal conductivity due to the organic intercalation, the in-plane ZT value has been tripled in TiS2[(HA)0.08(H2O)0.22(DMSO)0.03] and reached 0.28 at 373 K, which is close to that reported for the most promising p-type organic material, PEDOT–PSS. | 10.1038-nmat4251.txt |  |  |  |  | comma-level | ZT | Flexible n-type thermoelectric materials by organic intercalation of layered transition metal dichalcogenide TiS2 | Springer | 2015 | no
11088 | ['TiS2[(HA)0.08(H2O)0.22(DMSO)0.03'] | TiS2[(HA)0.08(H2O)0.22(DMSO)0.03 | ZT | ZT |  | [373.0] | 373 | Kelvin^(1.0) | [373.0] | [0.28] | 0.28 |  |  |  | ( the in-plane ZT value has been tripled in TiS2[(HA)0.08(H2O)0.22(DMSO)0.03 and reached 0.28 at 373 K) FROM: As a result of the significant reduction in the thermal conductivity, the in-plane ZT value has been tripled in TiS2[(HA)0.08(H2O)0.22(DMSO)0.03 and reached 0.28 at 373 K, which is the highest for n-type flexible thermoelectrics and is close to that of the most promising p-type organic material, PEDOT–PSS (ref.). | 10.1038-nmat4251.txt |  |  |  |  | comma-level | ZT | Flexible n-type thermoelectric materials by organic intercalation of layered transition metal dichalcogenide TiS2 | Springer | 2015 | no
11089 | ['Cu2Se'] | Cu2Se | ZT | ZT |  | [400.0] | 400 | Kelvin^(1.0) | [400.0] | [1.5] | 1.5 |  |  |  | (Stoichiometric Cu2Se, for instance, acquires superionic conductivity above 400 K and a zT thermoelectric figure of merit of 1.5 at 1000 K [,].) FROM: Stoichiometric Cu2Se, for instance, acquires superionic conductivity above 400 K and a zT thermoelectric figure of merit of 1.5 at 1000 K [,]. | 10.1016-j.jallcom.2020.154646.xml |  |  |  |  | comma-level | zT | Structural and vibrational behavior of cubic Cu1.80(3)Se cuprous selenide, berzelianite, under compression | Elsevier | 2020 | no
11091 | ['FeSb2 single crystal'] | FeSb2 single crystal | ZT | ZT |  | [10.0] | 10 | Kelvin^(1.0) | [10.0] | [0.005] | 0.005 |  |  |  | (FeSb2 single crystal exhibits a peak ZT value of ∼0.005 at ∼10 K which was increased to 0.013 at 50 K in nanostructured samples .) FROM: FeSb2 single crystal exhibits a peak ZT value of ∼0.005 at ∼10 K which was increased to 0.013 at 50 K in nanostructured samples . | 10.1016-j.jallcom.2014.04.139.xml |  |  |  |  | comma-level | peak ZT | Thermoelectric properties of nanocomposite heavy fermion CeCu6 | Elsevier | 2014 | no
11092 | ['Single crystal FeSi'] | Single crystal FeSi | ZT | ZT |  | [50.0] | 50 | Kelvin^(1.0) | [50.0] | [0.01] | 0.01 |  |  |  | (Single crystal FeSi has ZT of 0.01 at 50 K) FROM: Single crystal FeSi has ZT of 0.01 at 50 K, which can be slightly raised to 0.07 at 100 K by 5% Ir doping . | 10.1016-j.jallcom.2014.04.139.xml |  |  |  |  | comma-level | ZT | Thermoelectric properties of nanocomposite heavy fermion CeCu6 | Elsevier | 2014 | no
11093 | ['CaMg1.9Zn0.1Bi1.98'] | CaMg1.9Zn0.1Bi1.98 | ZT | ZT |  | [773.0] | 773 | Kelvin^(1.0) | [773.0] | [0.88] | 0.88 |  |  |  | (One of the author's early achievements was optimized CaMg1.9Zn0.1Bi1.98 with ZT of 0.88 at 773 K) FROM: One of the author's early achievements was optimized CaMg1.9Zn0.1Bi1.98 with ZT of 0.88 at 773 K, which was still not high enough to compete with the high-performance n-type Mg3Sb2 system due to the relatively low carrier concentration although the lattice thermal conductivity decreased significantly []. | 10.1016-j.mtphys.2020.100270.xml |  |  |  |  | comma-level | ZT | Enhanced thermoelectric performance of P-type CaMg2Bi1.98 and optimized CaAl2Si2-type Zintl phase module with equal cross-section area | Elsevier | 2020 | no
11094 | ['Ca0.65Yb0.35Mg1.9Zn0.1Bi1.98'] | Ca0.65Yb0.35Mg1.9Zn0.1Bi1.98 | ZT | ZT |  | [773.0] | 773 | Kelvin^(1.0) | [773.0] | [1.0] | 1 |  |  |  | ({ peak ZT }: 1.0 at 773 K is obtained in the Ca0.65Yb0.35Mg1.9Zn0.1Bi1.98 sample as exhibited in d.) FROM: Benefiting from the combination of enhanced power factor and reduced thermal conductivity via Yb-doping (a), the peak ZT value up to 1.0 at 773 K is obtained in the Ca0.65Yb0.35Mg1.9Zn0.1Bi1.98 sample as exhibited in d. | 10.1016-j.mtphys.2020.100270.xml |  |  |  |  | comma-level | peak ZT | Enhanced thermoelectric performance of P-type CaMg2Bi1.98 and optimized CaAl2Si2-type Zintl phase module with equal cross-section area | Elsevier | 2020 | no
11095 | ['Ca0.65Yb0.35Mg1.9Zn0.1Bi1.98 compound'] | Ca0.65Yb0.35Mg1.9Zn0.1Bi1.98 compound | ZT | ZT |  | [773.0] | 773 | Kelvin^(1.0) | [773.0] | [1.0] | 1 |  |  |  | (Such a combinational effect makes a peak ZT as high as 1.0 at 773 K for Ca0.65Yb0.35Mg1.9Zn0.1Bi1.98 compound) FROM: Such a combinational effect makes a peak ZT as high as 1.0 at 773 K for Ca0.65Yb0.35Mg1.9Zn0.1Bi1.98 compound, which is higher than most of previous CaMg2Bi2-based materials. | 10.1016-j.mtphys.2020.100270.xml |  |  |  |  | comma-level | peak ZT | Enhanced thermoelectric performance of P-type CaMg2Bi1.98 and optimized CaAl2Si2-type Zintl phase module with equal cross-section area | Elsevier | 2020 | no
11096 | ['Si95Ge5'] | Si95Ge5 | ZT | ZT |  | [1200.0] | 1200 | Kelvin^(1.0) | [1200.0] | [0.6] | 0.6 |  | YbP inclusions |  | ( the Si95Ge5 sample with no YbP inclusions and 3% P dopant with a peak zT of 0.6 at 1200 K.) FROM: The n-type Si95Ge5 samples with YbP and less than 3% P dopant show similar zT compared with the Si95Ge5 sample with no YbP inclusions and 3% P dopant with a peak zT of 0.6 at 1200 K. | 10.1016-j.jallcom.2018.02.184.xml |  |  |  |  | comma-level | peak zT | Influence of YbP on the thermoelectric properties of n-type P doped Si95Ge5 alloy | Elsevier | 2018 | no
11097 | ['n-type bulk SiGe alloys'] | n-type bulk SiGe alloys | ZT | ZT |  | [1173.0, 1223.0] | 1198 | Kelvin^(1.0) | [900.0, 950.0] | [1.0] | 1 |  |  |  | ({ at 900–950 °C }: n-type bulk SiGe alloys achieved a peak zT of about 1.0 in the temperature range of 900–950 °C in the 1990s [].) FROM: n-type bulk SiGe alloys achieved a peak zT of about 1.0 in the temperature range of 900–950 °C in the 1990s []. | 10.1016-j.jallcom.2018.02.184.xml |  |  |  |  | comma-level | peak zT | Influence of YbP on the thermoelectric properties of n-type P doped Si95Ge5 alloy | Elsevier | 2018 | no
11098 | ['n-type Si80Ge20 alloy'] | n-type Si80Ge20 alloy | ZT | ZT |  | [1073.0] | 1073 | Kelvin^(1.0) | [1073.0] | [1.0] | 1 |  |  |  | (The nano-size grain boundaries were shown to decrease lattice thermal conductivity to below 1 W/m·K and enhance the zT of n-type Si80Ge20 alloy to 1.84 at 1073 K characterized by off-axis Seebeck measurement [) FROM: The nano-size grain boundaries were shown to decrease lattice thermal conductivity to below 1 W/m·K and enhance the zT of n-type Si80Ge20 alloy to 1.84 at 1073 K characterized by off-axis Seebeck measurement [,]. | 10.1016-j.jallcom.2018.02.184.xml |  |  |  |  | comma-level | zT | Influence of YbP on the thermoelectric properties of n-type P doped Si95Ge5 alloy | Elsevier | 2018 | no
11099 | ['boron doped p-type Si95Ge5'] | boron doped p-type Si95Ge5 | ZT | ZT |  | [1173.0] | 1173 | Kelvin^(1.0) | [900.0] | [0.95] | 0.95 |  |  |  | (This method also successfully enhanced the zT of boron doped p-type Si95Ge5 to 0.95 at 900 °C) FROM: This method also successfully enhanced the zT of boron doped p-type Si95Ge5 to 0.95 at 900 °C, 90% higher than the currently used RTG thermoelectric leg. | 10.1016-j.jallcom.2018.02.184.xml |  |  |  |  | comma-level | zT | Influence of YbP on the thermoelectric properties of n-type P doped Si95Ge5 alloy | Elsevier | 2018 | no
11100 | ['n-type Si80Ge20 alloys'] | n-type Si80Ge20 alloys | ZT | ZT |  | [1173.0, 1223.0] | 1198 | Kelvin^(1.0) | [900.0, 950.0] | [1.0] | 1 |  |  |  | ({ at 900–950 °C }: Compared to n-type Si80Ge20 alloys which have a reported peak zT of 1 in the temperature range of 900–950 °C) FROM: Compared to n-type Si80Ge20 alloys which have a reported peak zT of 1 in the temperature range of 900–950 °C, the low Ge content of Si95Ge5 samples studied herein possess lower figures of merit. | 10.1016-j.jallcom.2018.02.184.xml |  |  |  |  | comma-level | peak zT | Influence of YbP on the thermoelectric properties of n-type P doped Si95Ge5 alloy | Elsevier | 2018 | no
11101 | ['BiTeBr'] | BiTeBr | ZT | ZT |  | [295] | 295 | Kelvin^(1.0) |  | [0.17] | 0.17 |  |  |  | (Because of larger thermopower BiTeBr exhibits a twice higher thermoelectric figure-of-merit near room temperature, ZT=0.17, ) FROM: Because of larger thermopower BiTeBr exhibits a twice higher thermoelectric figure-of-merit near room temperature, ZT=0.17, compared to BiTeI. | 10.1016-j.jssc.2012.05.037.xml |  |  |  |  | comma-level | ZT | On the electronic structure and thermoelectric properties of BiTeBr and BiTeI single crystals and of BiTeI with the addition of BiI 3 and CuI | Elsevier | 2012 | no
11102 | ['BiTeBr'] | BiTeBr | ZT | ZT |  | [295] | 295 | Kelvin^(1.0) |  | [0.17] | 0.17 |  |  |  | ({ at room temperature }: the ZT value for BiTeBr is 0.17) FROM: Near room temperature, the ZT value for BiTeBr is 0.17, which is almost twice that for BiTeI. | 10.1016-j.jssc.2012.05.037.xml |  |  |  |  | comma-level | ZT | On the electronic structure and thermoelectric properties of BiTeBr and BiTeI single crystals and of BiTeI with the addition of BiI 3 and CuI | Elsevier | 2012 | no
11103 | ['(Sr0.95La0.05)3Ti2O7'] | (Sr0.95La0.05)3Ti2O7 | ZT | ZT |  | [1000.0] | 1000 | Kelvin^(1.0) | [1000.0] | [0.15] | 0.15 |  |  |  | (The ZT value increased with temperature and reached 0.15 at 1000 K for (Sr0.95La0.05)3Ti2O7.) FROM: The ZT value increased with temperature and reached 0.15 at 1000 K for (Sr0.95La0.05)3Ti2O7. | 10.1016-j.ceramint.2007.09.034.xml |  |  |  |  | comma-level | ZT | Fabrication and thermoelectric properties of heavily rare-earth metal-doped SrO(SrTiO3) n (n =1, 2) ceramics | Elsevier | 2008 | no
11104 | ['electron-doped SrTiO3'] | electron-doped SrTiO3 | ZT | ZT |  | [1000.0] | 1000 | Kelvin^(1.0) | [1000.0] | [0.37] | 0.37 |  |  |  | (Recently, the authors found that heavily electron-doped SrTiO3 exhibits a rather large TE figure of merit (ZT = S2σTκ−1, S: Seebeck coefficient, σ: electrical conductivity, T: absolute temperature, and κ: thermal conductivity) of 0.37 at 1000 K , which is the largest among n-type metal oxide reported to date .) FROM: Recently, the authors found that heavily electron-doped SrTiO3 exhibits a rather large TE figure of merit (ZT = S2σTκ−1, S: Seebeck coefficient, σ: electrical conductivity, T: absolute temperature, and κ: thermal conductivity) of 0.37 at 1000 K , which is the largest among n-type metal oxide reported to date . | 10.1016-j.ceramint.2007.09.034.xml |  |  |  |  | comma-level | figure of merit | Fabrication and thermoelectric properties of heavily rare-earth metal-doped SrO(SrTiO3) n (n =1, 2) ceramics | Elsevier | 2008 | no
11105 | ['(Sr0.95La0.05)3Ti2O7'] | (Sr0.95La0.05)3Ti2O7 | ZT | ZT |  | [1000.0] | 1000 | Kelvin^(1.0) | [1000.0] | [0.15] | 0.15 |  |  |  | (The maximum power factor value is 378.1 μW−1 m−1 K−2 for (Sr0.95La0.05)3Ti2O7 (inset of ) which is ∼30% of that of perovskite-type Nb-doped SrTiO3, and the ZT values increase with temperature in all compositions and reaches ∼0.15 at 1000 K, which is similar to that of SrO(SrTi1−xNbxO3)n.) FROM: The maximum power factor value is 378.1 μW−1 m−1 K−2 for (Sr0.95La0.05)3Ti2O7 (inset of ) which is ∼30% of that of perovskite-type Nb-doped SrTiO3, and the ZT values increase with temperature in all compositions and reaches ∼0.15 at 1000 K, which is similar to that of SrO(SrTi1−xNbxO3)n. | 10.1016-j.ceramint.2007.09.034.xml |  |  |  |  | comma-level | ZT | Fabrication and thermoelectric properties of heavily rare-earth metal-doped SrO(SrTiO3) n (n =1, 2) ceramics | Elsevier | 2008 | no
11106 | ['Bi2S2.8Se0.15'] | Bi2S2.8Se0.15 | ZT | ZT |  | [573.0] | 573 | Kelvin^(1.0) | [573.0] | [0.16] | 0.16 |  |  |  | (A maximum ZT value reached 0.16 at 573 K for the Bi2S2.8Se0.15 sample) FROM: A maximum ZT value reached 0.16 at 573 K for the Bi2S2.8Se0.15 sample, which is about X times that (0.11) of the pristine Bi2S3 sample. | 10.1016-j.ssc.2013.03.013.xml |  |  |  |  | comma-level | maximum ZT | Fabrication and properties of Bi2S3−x Se x thermoelectric polycrystals | Elsevier | 2013 | no
11107 | ['pristine Bi2S3'] | pristine Bi2S3 | ZT | ZT |  | [573.0] | 573 | Kelvin^(1.0) | [573.0] | [0.11] | 0.11 |  |  |  | ({ maximum ZT at 573 K }: which is about X times that (0.11) of the pristine Bi2S3 sample.) FROM: A maximum ZT value reached 0.16 at 573 K for the Bi2S2.8Se0.15 sample, which is about X times that (0.11) of the pristine Bi2S3 sample. | 10.1016-j.ssc.2013.03.013.xml |  |  |  |  | comma-level | maximum ZT | Fabrication and properties of Bi2S3−x Se x thermoelectric polycrystals | Elsevier | 2013 | no
11108 | ['Bi2S3'] | Bi2S3 | ZT | ZT |  | [295] | 295 | Kelvin^(1.0) |  | [0.055] | 0.055 |  |  |  | ({ at room temperature }: first reported the TE properties of Bi2S3 below the room temperature, which was proposed as a good TE material for its high Seebeck coefficient (about 400 μV/K) and low thermal conductivity (xx Wm−1 K−1), but a marginal figure of merit (ZT=0.055) because of high electrical resistivity (0.05 Ω m).) FROM: first reported the TE properties of Bi2S3 below the room temperature, which was proposed as a good TE material for its high Seebeck coefficient (about 400 μV/K) and low thermal conductivity (xx Wm−1 K−1), but a marginal figure of merit (ZT=0.055) because of high electrical resistivity (0.05 Ω m). | 10.1016-j.ssc.2013.03.013.xml |  |  |  |  | comma-level | figure of merit | Fabrication and properties of Bi2S3−x Se x thermoelectric polycrystals | Elsevier | 2013 | no
11109 | ['Bi2S2.85Se0.15'] | Bi2S2.85Se0.15 | ZT | ZT |  | [573.0] | 573 | Kelvin^(1.0) | [573.0] | [0.16] | 0.16 |  |  |  | (A peak ZT value of 0.16 was achieved at 573 K in the present Bi2S2.85Se0.15 sample.) FROM: A peak ZT value of 0.16 was achieved at 573 K in the present Bi2S2.85Se0.15 sample. | 10.1016-j.ssc.2013.03.013.xml |  |  |  |  | comma-level | peak ZT | Fabrication and properties of Bi2S3−x Se x thermoelectric polycrystals | Elsevier | 2013 | no
11110 | ['Na0.02(Ba0.06Pb0.94)0.98Te0.5Se0.5'] | Na0.02(Ba0.06Pb0.94)0.98Te0.5Se0.5 | ZT | ZT |  | [723.0] | 723 | Kelvin^(1.0) | [723.0] | [1.17] | 1.17 |  |  |  | (A high figure of merit (ZT) value of 1.17 at 723 K was obtained for Na0.02(Ba0.06Pb0.94)0.98Te0.5Se0.5) FROM: A high figure of merit (ZT) value of 1.17 at 723 K was obtained for Na0.02(Ba0.06Pb0.94)0.98Te0.5Se0.5, which is approximately 22% greater than that of the undoped sample. | 10.1016-j.scriptamat.2016.04.009.xml |  |  |  |  | comma-level | figure of merit | Effect of Na and Ba co-doping on the structure and thermoelectric performance of PbTe0.5Se0.5 | Elsevier | 2016 | no
11111 | ['PbTe-doped SrTe nano-sized'] | PbTe-doped SrTe nano-sized | ZT | ZT |  | [915.0] | 915 | Kelvin^(1.0) | [915.0] | [1.5] | 1.5 |  |  |  | (Using a melting method followed by spark plasma sintering (SPS), Biwas's group demonstrated that the PbTe-doped SrTe nano-sized second phase causes multi-scale phonon scattering, which substantially reduces the thermal conductivity of the PbTe-based materials, resulting in a maximum ZT value of 1.5 at 915 K .) FROM: Using a melting method followed by spark plasma sintering (SPS), Biwas's group demonstrated that the PbTe-doped SrTe nano-sized second phase causes multi-scale phonon scattering, which substantially reduces the thermal conductivity of the PbTe-based materials, resulting in a maximum ZT value of 1.5 at 915 K . | 10.1016-j.scriptamat.2016.04.009.xml |  | sparkplasmasintering |  |  | comma-level | maximum ZT | Effect of Na and Ba co-doping on the structure and thermoelectric performance of PbTe0.5Se0.5 | Elsevier | 2016 | no
11112 | ['Na0.02(Ba0.06Pb0.94)0.98Te0.5Se0.5'] | Na0.02(Ba0.06Pb0.94)0.98Te0.5Se0.5 | ZT | ZT |  | [723.0] | 723 | Kelvin^(1.0) | [723.0] | [1.17] | 1.17 |  |  |  | (A high ZT value of 1.17 at 723 K was obtained for Na0.02(Ba0.06Pb0.94)0.98Te0.5Se0.5.) FROM: A high ZT value of 1.17 at 723 K was obtained for Na0.02(Ba0.06Pb0.94)0.98Te0.5Se0.5. | 10.1016-j.scriptamat.2016.04.009.xml |  |  |  |  | comma-level | ZT | Effect of Na and Ba co-doping on the structure and thermoelectric performance of PbTe0.5Se0.5 | Elsevier | 2016 | no
11113 | ['Na0.02(Ba0.06Pb0.94)0.98Te0.5Se0.5'] | Na0.02(Ba0.06Pb0.94)0.98Te0.5Se0.5 | ZT | ZT |  | [723.0] | 723 | Kelvin^(1.0) | [723.0] | [1.17] | 1.17 |  |  |  | (Sample Na0.02(Ba0.06Pb0.94)0.98Te0.5Se0.5 exhibits the largest ZT value of 1.17 at 723 K because it exhibits the lowest thermal conductivity among the investigated samples: approximately 22% larger) FROM: Sample Na0.02(Ba0.06Pb0.94)0.98Te0.5Se0.5 exhibits the largest ZT value of 1.17 at 723 K because it exhibits the lowest thermal conductivity among the investigated samples: approximately 22% larger than that of the Ba-undoped sample. | 10.1016-j.scriptamat.2016.04.009.xml |  |  |  |  | comma-level | ZT | Effect of Na and Ba co-doping on the structure and thermoelectric performance of PbTe0.5Se0.5 | Elsevier | 2016 | no
11114 | ['Na0.02(Ba0.06Pb0.94)0.98Te0.5Se0.5'] | Na0.02(Ba0.06Pb0.94)0.98Te0.5Se0.5 | ZT | ZT |  | [723.0] | 723 | Kelvin^(1.0) | [723.0] | [1.17] | 1.17 |  |  |  | (A higher ZT value of 1.17 was achieved at 723 K for the sample of Na0.02(Ba0.06Pb0.94)0.98Te0.5Se0.5) FROM: A higher ZT value of 1.17 was achieved at 723 K for the sample of Na0.02(Ba0.06Pb0.94)0.98Te0.5Se0.5, which is approximately 22% larger than that of the undoped sample. | 10.1016-j.scriptamat.2016.04.009.xml |  |  |  |  | comma-level | ZT | Effect of Na and Ba co-doping on the structure and thermoelectric performance of PbTe0.5Se0.5 | Elsevier | 2016 | no
11115 | ['Yb3Co4Sn13 compound'] | Yb3Co4Sn13 compound | ZT | ZT |  | [240.0, 380.0] | 310 | Kelvin^(1.0) | [240.0, 380.0] | [0.006] | 0.006 |  |  |  | ({ at 240 to 380 K }: The ZT parameter of Yb3Co4Sn13 compound increases from 0.006 up) FROM: The ZT parameter of Yb3Co4Sn13 compound increases from 0.006 up to 0.017 with increasing temperature from 240 to 380 K. | 10.1016-j.jallcom.2012.09.024.xml |  |  |  |  | comma-level | ZT | Thermoelectric properties of Pr3Rh4Sn13-type Yb3Co4Ge13 and Yb3Co4Sn13 compounds | Elsevier | 2013 | no
11116 | ['Y3Ir4Ge13'] | Y3Ir4Ge13 | ZT | ZT |  | [295] | 295 | Kelvin^(1.0) |  | [0.02] | 0.02 |  |  |  | (Large thermoelectric power S = 38 μV/K at room temperature was also reported for the compound Y3Ir4Ge13 which is classified as a semimetallic system on the edge of metallic behavior .The corresponding value of ZT is 0.02.) FROM: Large thermoelectric power S = 38 μV/K at room temperature was also reported for the compound Y3Ir4Ge13 which is classified as a semimetallic system on the edge of metallic behavior .The corresponding value of ZT is 0.02. | 10.1016-j.jallcom.2012.09.024.xml |  |  |  |  | comma-level | ZT | Thermoelectric properties of Pr3Rh4Sn13-type Yb3Co4Ge13 and Yb3Co4Sn13 compounds | Elsevier | 2013 | no
11117 | ['Yb3Co4Sn13 compounds'] | Yb3Co4Sn13 compounds | ZT | ZT |  | [380.0] | 380 | Kelvin^(1.0) | [380.0] | [0.017] | 0.017 |  |  |  | ( the parameter ZT=TS2/(ρK) is maximal for Yb3Co4Sn13 compounds and acquires the value of 0.017 at 380 K ().) FROM: Among the systems under consideration in the present work, the parameter ZT=TS2/(ρK) is maximal for Yb3Co4Sn13 compounds and acquires the value of 0.017 at 380 K (). | 10.1016-j.jallcom.2012.09.024.xml |  |  |  |  | comma-level | ZT | Thermoelectric properties of Pr3Rh4Sn13-type Yb3Co4Ge13 and Yb3Co4Sn13 compounds | Elsevier | 2013 | no
11118 | ['Yb3Co4Sn13 compound'] | Yb3Co4Sn13 compound | ZT | ZT |  | [1000.0] | 1000 | Kelvin^(1.0) | [1000.0] | [0.3] | 0.3 |  |  |  | (Provided that the dependences of electric resistance, thermal conductivity and Seebeck coefficient vs. temperature retain for Yb3Co4Sn13 compound up to 1000 K, this compound may have ZT value about 0.3 at 1000 K (WF parameter about 3).) FROM: Provided that the dependences of electric resistance, thermal conductivity and Seebeck coefficient vs. temperature retain for Yb3Co4Sn13 compound up to 1000 K, this compound may have ZT value about 0.3 at 1000 K (WF parameter about 3). | 10.1016-j.jallcom.2012.09.024.xml |  |  |  |  | comma-level | ZT | Thermoelectric properties of Pr3Rh4Sn13-type Yb3Co4Ge13 and Yb3Co4Sn13 compounds | Elsevier | 2013 | no
11119 | ['SnSe'] | SnSe | ZT | ZT |  | [923.0] | 923 | Kelvin^(1.0) | [923.0] | [2.6] | 2.6 |  |  |  | (P-type single crystals of SnSe have been shown to attain very high peak ZT values of 2.6 at 923 K along the crystallographic b-axis after the phase transition.) FROM: P-type single crystals of SnSe have been shown to attain very high peak ZT values of 2.6 at 923 K along the crystallographic b-axis after the phase transition. | 10.1016-j.nanoen.2017.11.073.xml |  |  | crystallographic b-axis |  | comma-level | peak ZT | Understanding the combustion process for the synthesis of mechanically robust SnSe thermoelectrics | Elsevier | 2018 | no
11120 | ['n-type SnSe single crystals'] | n-type SnSe single crystals | ZT | ZT |  | [733.0] | 733 | Kelvin^(1.0) | [733.0] | [2.2] | 2.2 |  | Bi doping |  | ( ZT value as high as 2.2 at 733 K has been achieved in n-type SnSe single crystals through Bi doping .) FROM: Moreover, ZT value as high as 2.2 at 733 K has been achieved in n-type SnSe single crystals through Bi doping . | 10.1016-j.nanoen.2017.11.073.xml |  |  |  |  | comma-level | ZT | Understanding the combustion process for the synthesis of mechanically robust SnSe thermoelectrics | Elsevier | 2018 | no
11121 | ['Na-doped SnSe1−xTex compound'] | Na-doped SnSe1−xTex compound | ZT | ZT |  | [773.0] | 773 | Kelvin^(1.0) | [773.0] | [0.72] | 0.72 |  |  |  | (The highest ZT value of 0.72 at 773 K was reported for the Na-doped SnSe1−xTex compound .) FROM: The highest ZT value of 0.72 at 773 K was reported for the Na-doped SnSe1−xTex compound . | 10.1016-j.nanoen.2017.11.073.xml |  |  |  |  | comma-level | highest ZT | Understanding the combustion process for the synthesis of mechanically robust SnSe thermoelectrics | Elsevier | 2018 | no
11122 | ['pure SnSe'] | pure SnSe | ZT | ZT |  | [773.0] | 773 | Kelvin^(1.0) | [773.0] | [0.45] | 0.45 |  |  |  | ( the maximum ZT value of pure SnSe is 0.45 at 773 K) FROM: In the direction perpendicular to the applied pressure, the maximum ZT value of pure SnSe is 0.45 at 773 K, while that of the sample prepared with the additional 30% of pre-synthesized SnSe attains 0.5 at 773 K, an increase of 14%. | 10.1016-j.nanoen.2017.11.073.xml |  |  |  |  | comma-level | maximum ZT | Understanding the combustion process for the synthesis of mechanically robust SnSe thermoelectrics | Elsevier | 2018 | no
11123 | ['SnSe'] | SnSe | ZT | ZT |  | [773.0] | 773 | Kelvin^(1.0) | [773.0] | [0.5] | 0.5 |  |  |  | ({ maximum ZT }: while that of the sample prepared with the additional 30% of pre-synthesized SnSe attains 0.5 at 773 K) FROM: In the direction perpendicular to the applied pressure, the maximum ZT value of pure SnSe is 0.45 at 773 K, while that of the sample prepared with the additional 30% of pre-synthesized SnSe attains 0.5 at 773 K, an increase of 14%. | 10.1016-j.nanoen.2017.11.073.xml |  |  |  |  | comma-level | maximum ZT | Understanding the combustion process for the synthesis of mechanically robust SnSe thermoelectrics | Elsevier | 2018 | no
11124 | ['pure SnSe'] | pure SnSe | ZT | ZT |  | [773.0] | 773 | Kelvin^(1.0) | [773.0] | [0.34] | 0.34 |  |  |  | ( the maximum ZT value of pure SnSe is 0.34 at 773 K) FROM: In the direction parallel to the pressure applied during SPS, the maximum ZT value of pure SnSe is 0.34 at 773 K, while the sample with 30% of added SnSe reaches 0.42 at 773 K, an increase of 25%. | 10.1016-j.nanoen.2017.11.073.xml |  |  |  |  | comma-level | maximum ZT | Understanding the combustion process for the synthesis of mechanically robust SnSe thermoelectrics | Elsevier | 2018 | no
11125 | ['SnSe'] | SnSe | ZT | ZT |  | [773.0] | 773 | Kelvin^(1.0) | [773.0] | [0.42] | 0.42 |  |  |  | ({ maximum ZT }: while the sample with 30% of added SnSe reaches 0.42 at 773 K) FROM: In the direction parallel to the pressure applied during SPS, the maximum ZT value of pure SnSe is 0.34 at 773 K, while the sample with 30% of added SnSe reaches 0.42 at 773 K, an increase of 25%. | 10.1016-j.nanoen.2017.11.073.xml |  |  |  |  | comma-level | maximum ZT | Understanding the combustion process for the synthesis of mechanically robust SnSe thermoelectrics | Elsevier | 2018 | no
11126 | ['SnSe powder'] | SnSe powder | ZT | ZT |  | [773.0] | 773 | Kelvin^(1.0) | [773.0] | [0.5] | 0.5 |  |  |  | (The maximum ZT value of 0.5 was achieved at 773 K in a sample having 30% fraction of pre-synthesized SnSe powder in the starting material.) FROM: The maximum ZT value of 0.5 was achieved at 773 K in a sample having 30% fraction of pre-synthesized SnSe powder in the starting material. | 10.1016-j.nanoen.2017.11.073.xml |  |  |  |  | comma-level | maximum ZT | Understanding the combustion process for the synthesis of mechanically robust SnSe thermoelectrics | Elsevier | 2018 | no
11127 | ['rhombohedral GeTe'] | rhombohedral GeTe | ZT | ZT |  | [600.0] | 600 | Kelvin^(1.0) | [600.0] | [2.4] | 2.4 |  |  |  | ( this work realizes in rhombohedral GeTe a peak zT as high as ∼2.4 at 600 K (B)) FROM: Combining the advantage of good electronic performance with a lower inherent lattice thermal conductivity and additional phonon scattering by substitutional defects (both Pb alloying and Bi doping), this work realizes in rhombohedral GeTe a peak zT as high as ∼2.4 at 600 K (B), which is much higher than that of any of its cubic analogs. | 10.1016-j.joule.2018.02.016.xml |  |  |  |  | comma-level | peak zT | Low-Symmetry Rhombohedral GeTe Thermoelectrics | Elsevier | 2018 | yes
11128 | ['Yb4Sb3'] | Yb4Sb3 | ZT | ZT |  | [1273.0] | 1273 | Kelvin^(1.0) | [1273.0] | [0.7] | 0.7 |  | substituting Yb |  | (By partially substituting Yb by a trivalent rare earth we successfully improved the thermoelectric figure of merit of Yb4Sb3 up to 0.7 at 1273 K.) FROM: By partially substituting Yb by a trivalent rare earth we successfully improved the thermoelectric figure of merit of Yb4Sb3 up to 0.7 at 1273 K. | 10.1007-s11664-010-1274-5.txt |  |  |  |  | comma-level | figure of merit | High-Temperature Transport Properties of Yb4-xSmxSb3 | Springer | 2010 | no
11129 | ['Zn-free CuInTe2'] | Zn-free CuInTe2 | ZT | ZT |  | [737.0] | 737 | Kelvin^(1.0) | [737.0] | [0.69] | 0.69 |  | Zn substitution |  | (The material with simultaneous Zn substitution for both Cu and In had a low κL, thereby we attained the highest ZT value of 0.69 at 737 K, which is X times that of Zn-free CuInTe2.) FROM: The material with simultaneous Zn substitution for both Cu and In had a low κL, thereby we attained the highest ZT value of 0.69 at 737 K, which is X times that of Zn-free CuInTe2. | 10.1039-c4dt01909a.html |  |  |  |  | comma-level | highest ZT | Lattice defects and thermoelectric properties: the case of p-type CuInTe2 chalcopyrite on introduction of zinc | RSC | 2014 | no
11130 | ['CuInTe2'] | CuInTe2 | ZT | ZT |  | [600.0, 710.0] | 655 | Kelvin^(1.0) | [600.0, 710.0] | [0.27, 0.5] | 0.385 |  |  |  | (those of CuInTe2 (ZT = 0.27–0.5 at 600–710 K) and Zn0.03Cu0.97FeS2 (ZT = 0.04 at 400 K)) FROM: The ZT value is much higher than those of CuInTe2 (ZT = 0.27–0.5 at 600–710 K) and Zn0.03Cu0.97FeS2 (ZT = 0.04 at 400 K), and it is comparable to that of Ag0.95GaTe2 (ZT = 0.77 at 850 K). | 10.1039-c4dt01909a.html |  |  |  |  | comma-level | ZT | Lattice defects and thermoelectric properties: the case of p-type CuInTe2 chalcopyrite on introduction of zinc | RSC | 2014 | no
11131 | ['Ag0.95GaTe2'] | Ag0.95GaTe2 | ZT | ZT |  | [850.0] | 850 | Kelvin^(1.0) | [850.0] | [0.77] | 0.77 |  |  |  | ( that of Ag0.95GaTe2 (ZT = 0.77 at 850 K).) FROM: The ZT value is much higher than those of CuInTe2 (ZT = 0.27–0.5 at 600–710 K) and Zn0.03Cu0.97FeS2 (ZT = 0.04 at 400 K), and it is comparable to that of Ag0.95GaTe2 (ZT = 0.77 at 850 K). | 10.1039-c4dt01909a.html |  |  |  |  | comma-level | ZT | Lattice defects and thermoelectric properties: the case of p-type CuInTe2 chalcopyrite on introduction of zinc | RSC | 2014 | no
11132 | ['CuGaTe2'] | CuGaTe2 | ZT | ZT |  | [940.0] | 940 | Kelvin^(1.0) | [940.0] | [1.45] | 1.45 |  |  |  | (that of CuGaTe2 (ZT = 1.45 at 940 K) and that reported for CuInTe2 at 850 K (ZT = 1.18).) FROM: However, it is much lower than that of CuGaTe2 (ZT = 1.45 at 940 K) and that reported for CuInTe2 at 850 K (ZT = 1.18). | 10.1039-c4dt01909a.html |  |  |  |  | comma-level | ZT | Lattice defects and thermoelectric properties: the case of p-type CuInTe2 chalcopyrite on introduction of zinc | RSC | 2014 | no
11133 | ['Ba4CuGa5S12'] | Ba4CuGa5S12 | ZT | ZT |  | [500.0] | 500 | Kelvin^(1.0) | [500.0] | [0.9] | 0.9 |  |  |  | ( a low value of ZT is 0.0 at 400 K (0.9 at 500 K) for Ba4CuGa5S12 (Ba4CuGa5Se12).) FROM: The calculated ZT vs. temperature is shown in d, a low value of ZT is 0.0 at 400 K (0.9 at 500 K) for Ba4CuGa5S12 (Ba4CuGa5Se12). | 10.1016-j.jmmm.2014.02.002.xml |  |  |  |  | comma-level | ZT | Thermoelectric, band structure, chemical bonding and dispersion of optical constants of new metal chalcogenides Ba4CuGa5Q12 (Q=S, Se) | Elsevier | 2014 | no
11134 | ['Ba4CuGa5S12'] | Ba4CuGa5S12 | ZT | ZT |  | [800.0] | 800 | Kelvin^(1.0) | [800.0] | [0.45] | 0.45 |  |  |  | (The best ZT value obtained for Ba4CuGa5S12 is 0.45 at 800 K and for Ba4CuGa5Se12 is 0.924 at 300 K ().) FROM: The best ZT value obtained for Ba4CuGa5S12 is 0.45 at 800 K and for Ba4CuGa5Se12 is 0.924 at 300 K (). | 10.1016-j.jmmm.2014.02.002.xml |  |  |  |  | comma-level | ZT | Thermoelectric, band structure, chemical bonding and dispersion of optical constants of new metal chalcogenides Ba4CuGa5Q12 (Q=S, Se) | Elsevier | 2014 | no
11135 | ['Pb(Te1'] | Pb(Te1 | ZT | ZT |  | [850.0] | 850 | Kelvin^(1.0) | [577.0] | [1.8] | 1.8 |  |  |  | (By tuning the anionic composition in Pb(Te1–xSex), the electronic band structure exhibits high-valley degeneracy (Fig. 5d), leading to an optimized ZT value of 1.8 at 577 °C.) FROM: By tuning the anionic composition in Pb(Te1–xSex), the electronic band structure exhibits high-valley degeneracy (Fig. 5d), leading to an optimized ZT value of 1.8 at 577 °C. | 10.1038-s41467-018-02838-4.txt |  |  |  |  | comma-level | ZT | Expanding frontiers in materials chemistry and physics with multiple anions | Springer | 2018 | yes
11136 | ['n-type Mg3Sb2'] | n-type Mg3Sb2 | ZT | ZT |  | [723.0] | 723 | Kelvin^(1.0) | [723.0] | [1.85] | 1.85 |  |  |  | ( Chen et al reported a peak ZT of 1.85 at 723 K and an average ZT of 1.25 for n-type Mg3Sb2) FROM: Moreover, Chen et al reported a peak ZT of 1.85 at 723 K and an average ZT of 1.25 for n-type Mg3Sb2, as the highest ever reported in any n-type thermoelectric materia . | 10.1016-j.cej.2019.05.206.xml |  |  |  |  | comma-level | peak ZT | Enhanced thermoelectric properties of YbZn2Sb2−xBix through a synergistic effect via Bi-doping | Elsevier | 2019 | no
11137 | ['YbZn2Sb2'] | YbZn2Sb2 | ZT | ZT |  | [690.0] | 690 | Kelvin^(1.0) | [690.0] | [0.34] | 0.34 |  |  |  | ({ at 690 K }: there has an enhancement of 32% in thermoelectric figure of merit ZT from 0.34 for YbZn2Sb2) FROM: Furthermore, there has an enhancement of 32% in thermoelectric figure of merit ZT from 0.34 for YbZn2Sb2 to 0.45 at 690 K for YbZn2Sb1.97Bi0.03 with the combination of increased power factor and depressed thermal conductivity via Bi-doping. | 10.1016-j.cej.2019.05.206.xml |  |  |  |  | comma-level | figure of merit | Enhanced thermoelectric properties of YbZn2Sb2−xBix through a synergistic effect via Bi-doping | Elsevier | 2019 | no
11138 | ['YbZn2Sb1.97Bi0.03'] | YbZn2Sb1.97Bi0.03 | ZT | ZT |  | [690.0] | 690 | Kelvin^(1.0) | [690.0] | [0.45] | 0.45 |  |  |  | ({ figure of merit }: 0.45 at 690 K for YbZn2Sb1.97Bi0.03 with the combination of increased power factor and depressed thermal conductivity via Bi-doping.) FROM: Furthermore, there has an enhancement of 32% in thermoelectric figure of merit ZT from 0.34 for YbZn2Sb2 to 0.45 at 690 K for YbZn2Sb1.97Bi0.03 with the combination of increased power factor and depressed thermal conductivity via Bi-doping. | 10.1016-j.cej.2019.05.206.xml |  | depressed |  |  | comma-level | figure of merit | Enhanced thermoelectric properties of YbZn2Sb2−xBix through a synergistic effect via Bi-doping | Elsevier | 2019 | no
11139 | ['YbZn2Sb1.97Bi0.03'] | YbZn2Sb1.97Bi0.03 | ZT | ZT |  | [673.0] | 673 | Kelvin^(1.0) | [673.0] | [0.45] | 0.45 |  |  |  | (Such a reduction in the thermal conductivity along with the simultaneous enhancement in power factor lead to a maximum ZT up to 0.45 for YbZn2Sb1.97Bi0.03 at 673 K) FROM: Such a reduction in the thermal conductivity along with the simultaneous enhancement in power factor lead to a maximum ZT up to 0.45 for YbZn2Sb1.97Bi0.03 at 673 K, 32% enhancement as contrast to the pristine YbZn2Sb2. | 10.1016-j.cej.2019.05.206.xml |  |  |  |  | comma-level | maximum ZT | Enhanced thermoelectric properties of YbZn2Sb2−xBix through a synergistic effect via Bi-doping | Elsevier | 2019 | no
11140 | ['undoped ZnO'] | undoped ZnO | ZT | ZT |  | [973.0] | 973 | Kelvin^(1.0) | [973.0] | [0.038] | 0.038 |  |  |  | (The highest zT of ~ 0.038 was observed at 973 K in the sample with x = 0.01, which was twice that of the undoped ZnO.) FROM: The highest zT of ~ 0.038 was observed at 973 K in the sample with x = 0.01, which was twice that of the undoped ZnO. | 10.1016-j.ceramint.2018.01.043.xml |  |  |  |  | comma-level | highest zT | The improvement of thermoelectric property of bulk ZnO via ZnS addition: Influence of intrinsic defects | Elsevier | 2018 | no
11141 | ['Sb2Te3'] | Sb2Te3 | ZT | ZT |  | [523.0] | 523 | Kelvin^(1.0) | [523.0] | [1.17] | 1.17 |  |  |  | (A maximum ZT of 1.17 is obtained at 523 K for Sb2Te3 samples compacted in two steps under 10 kN) FROM: A maximum ZT of 1.17 is obtained at 523 K for Sb2Te3 samples compacted in two steps under 10 kN, increasing by 54.1% as compared to corresponding sample under 1 kN. | 10.1016-j.ceramint.2018.08.201.xml |  |  |  |  | comma-level | maximum ZT | Porosity induced thermoelectric performance optimization for antimony telluride | Elsevier | 2018 | no
11142 | ['co-doped Sb2Te3 based alloys'] | co-doped Sb2Te3 based alloys | ZT | ZT |  | [710.0] | 710 | Kelvin^(1.0) | [710.0] | [0.92] | 0.92 |  |  |  | (Hu et al. investigated In-Ag co-doped Sb2Te3 based alloys, which effectively widened the band gap and suppressed the bipolar conduction at the elevated temperature, thus resulting in a high ZT (~ 0.92) at 710 K .) FROM: Hu et al. investigated In-Ag co-doped Sb2Te3 based alloys, which effectively widened the band gap and suppressed the bipolar conduction at the elevated temperature, thus resulting in a high ZT (~ 0.92) at 710 K . | 10.1016-j.ceramint.2018.08.201.xml |  | suppressed |  |  | comma-level | ZT | Porosity induced thermoelectric performance optimization for antimony telluride | Elsevier | 2018 | no
11143 | ['n-type BiTe3−ySey'] | n-type BiTe3−ySey | ZT | ZT |  | [295] | 295 | Kelvin^(1.0) |  | [1.04] | 1.04 |  |  |  | ({ at room temperature }: ZT ≈ 1.04 for n-type BiTe3−ySey and 1.4–1.6 for p-type BixSb2−xTe).) FROM: As a state-of-the-art inorganic TE material at room temperature, Bi2Te3 exhibits high ZT values in both bulk solids (i.e., ZT ≈ 0.5) and nanostructured alloys (i.e., ZT ≈ 1.04 for n-type BiTe3−ySey and 1.4–1.6 for p-type BixSb2−xTe). | 10.1039-c2ee21803h.html |  |  |  |  | comma-level | ZT | Thermopower enhancement in conducting polymer nanocomposites via carrier energy scattering at the organic–inorganic semiconductor interface | RSC | 2012 | no
11144 | ['(SnTe)1-x(CdSe)x'] | (SnTe)1-x(CdSe)x | ZT | ZT |  | [850.0] | 850 | Kelvin^(1.0) | [850.0] | [1.1] | 1.1 |  |  |  | (As a result, the synergistic effect of electronic and thermal performances results in a peak zT as high as 1.1 at 850 K, demonstrating (SnTe)1-x(CdSe)x as the promising thermoelectric materials.) FROM: As a result, the synergistic effect of electronic and thermal performances results in a peak zT as high as 1.1 at 850 K, demonstrating (SnTe)1-x(CdSe)x as the promising thermoelectric materials. | 10.1016-j.jmat.2018.10.004.xml |  |  |  |  | comma-level | peak zT | Band manipulation for high thermoelectric performance in SnTe through heavy CdSe-alloying | Elsevier | 2019 | yes
11145 | ['SnTe'] | SnTe | ZT | ZT |  | [850.0] | 850 | Kelvin^(1.0) | [850.0] | [1.1] | 1.1 |  |  |  | ( a peak zT of 1.1 is achieved at 850 K in SnTe.) FROM: With combination of band convergence and thermal conductivity reduction, a peak zT of 1.1 is achieved at 850 K in SnTe. | 10.1016-j.jmat.2018.10.004.xml |  |  |  |  | comma-level | peak zT | Band manipulation for high thermoelectric performance in SnTe through heavy CdSe-alloying | Elsevier | 2019 | yes
11146 | ['(SnTe)1-x(CdSe)x'] | (SnTe)1-x(CdSe)x | ZT | ZT |  | [850.0] | 850 | Kelvin^(1.0) | [850.0] | [1.1] | 1.1 |  |  |  | (As a result, a high peak zT of ∼1.1 is achieved at 850 K, which demonstrates (SnTe)1-x(CdSe)x as the promising thermoelectric materials.) FROM: As a result, a high peak zT of ∼1.1 is achieved at 850 K, which demonstrates (SnTe)1-x(CdSe)x as the promising thermoelectric materials. | 10.1016-j.jmat.2018.10.004.xml |  |  |  |  | comma-level | peak zT | Band manipulation for high thermoelectric performance in SnTe through heavy CdSe-alloying | Elsevier | 2019 | yes
11147 | ['CdSe'] | CdSe | ZT | ZT |  | [850.0] | 850 | Kelvin^(1.0) | [850.0] | [1.1] | 1.1 |  |  |  | (Due to the simultaneous optimization of the electronic and thermal performance induced by CdSe-allying, a peak zT as high as 1.1 is achieved at 850 K, which demonstrates CdSe-alloyed SnTe as promising thermoelectric materials.) FROM: Due to the simultaneous optimization of the electronic and thermal performance induced by CdSe-allying, a peak zT as high as 1.1 is achieved at 850 K, which demonstrates CdSe-alloyed SnTe as promising thermoelectric materials. | 10.1016-j.jmat.2018.10.004.xml |  |  |  |  | comma-level | peak zT | Band manipulation for high thermoelectric performance in SnTe through heavy CdSe-alloying | Elsevier | 2019 | yes
11148 | ['CSS3'] | CSS3 | ZT | ZT |  | [648.0] | 648 | Kelvin^(1.0) | [648.0] | [0.5] | 0.5 |  |  |  | ({ at 648 K) }: A maximum ZT value of 0.50 (at 648 K) is obtained for the CSS3) FROM: A maximum ZT value of 0.50 (at 648 K) is obtained for the CSS3, which is about 47% higher than that of the un-doped Cu3SbSe4. | 10.1016-j.matdes.2016.03.001.xml |  |  |  |  | comma-level | maximum ZT | Improvement of thermoelectric properties of Cu3SbSe4 compound by In doping | Elsevier | 2016 | no
11149 | ['CSS3'] | CSS3 | ZT | ZT |  | [648.0] | 648 | Kelvin^(1.0) | [648.0] | [0.5] | 0.5 |  |  |  | ({ at 648 K) }: a maximum ZT value of 0.50 (at 648 K) is obtained for the CSS3) FROM: As a consequence, a maximum ZT value of 0.50 (at 648 K) is obtained for the CSS3, which is about 47% higher than that of the un-doped Cu3SbSe4. | 10.1016-j.matdes.2016.03.001.xml |  |  |  |  | comma-level | maximum ZT | Improvement of thermoelectric properties of Cu3SbSe4 compound by In doping | Elsevier | 2016 | no
11150 | ['(Bi2Te3)0.90(Bi2Se3)0.10 alloys'] | (Bi2Te3)0.90(Bi2Se3)0.10 alloys | ZT | ZT |  | [295] | 295 | Kelvin^(1.0) |  | [0.673] | 0.673 |  |  |  | (The maximum figure of merit (ZT) 0.673 was obtained at room temperature for (Bi2Te3)0.90(Bi2Se3)0.10 alloys due to them exhibiting higher seebeck coefficient and lower thermal conductivity) FROM: The maximum figure of merit (ZT) 0.673 was obtained at room temperature for (Bi2Te3)0.90(Bi2Se3)0.10 alloys due to them exhibiting higher seebeck coefficient and lower thermal conductivity than other compositions. | 10.1007-s11664-014-3077-6.txt |  |  |  |  | comma-level | maximum figure of merit | Effect of Chemical Composition on the Thermoelectric Properties of n-Type Bi2Te3 Alloys Fabricated by Gas Atomization and Hot Extrusion | Springer | 2014 | no
11151 | ['Sn-doped Mg2Si'] | Sn-doped Mg2Si | ZT | ZT |  | [800.0] | 800 | Kelvin^(1.0) | [800.0] | [0.78] | 0.78 |  | Bi addition |  | (A similar study was made by Luo et al. to investigate the effect of Bi addition on the thermoelectric properties of Sn-doped Mg2Si and showed that with an addition of 2.5 at.% Bi the material had a figure of merit of 0.78 at 800 K.) FROM: A similar study was made by Luo et al. to investigate the effect of Bi addition on the thermoelectric properties of Sn-doped Mg2Si and showed that with an addition of 2.5 at.% Bi the material had a figure of merit of 0.78 at 800 K. | 10.1016-j.jallcom.2011.05.033.xml |  |  |  |  | comma-level | figure of merit | Thermoelectric properties of Sc- and Y-doped Mg2Si prepared by field-activated and pressure-assisted reactive sintering | Elsevier | 2011 | no
11152 | ['B2O3'] | B2O3 | ZT | ZT |  | [823.0] | 823 | Kelvin^(1.0) | [823.0] | [0.8] | 0.8 |  |  |  | ( who reported a maximum figure of merit of 0.8 for 0.7 at.% Bi at 823 K. Gao et al. used a B2O3 flux to synthesize Sn and Sb-doped Mg2Si from the elements and reported a maximum power factor of xx W m−1 K−2 at 610 K.) FROM: The direct influence of Bi doping on the properties of Mg2Si was investigated by Yang et al. , who reported a maximum figure of merit of 0.8 for 0.7 at.% Bi at 823 K. Gao et al. used a B2O3 flux to synthesize Sn and Sb-doped Mg2Si from the elements and reported a maximum power factor of xx W m−1 K−2 at 610 K. | 10.1016-j.jallcom.2011.05.033.xml |  |  |  |  | comma-level | maximum figure of merit | Thermoelectric properties of Sc- and Y-doped Mg2Si prepared by field-activated and pressure-assisted reactive sintering | Elsevier | 2011 | no
11153 | ['Y-doped Mg2Si'] | Y-doped Mg2Si | ZT | ZT |  | [600.0] | 600 | Kelvin^(1.0) | [600.0] | [0.23] | 0.23 |  |  |  | ({ figure of merit }: for Y-doped Mg2Si is 0.23 at 600 K.) FROM: The maximum value of the figure of merit, ZTmax, for Y-doped Mg2Si is 0.23 at 600 K. | 10.1016-j.jallcom.2011.05.033.xml |  |  |  |  | comma-level | figure of merit | Thermoelectric properties of Sc- and Y-doped Mg2Si prepared by field-activated and pressure-assisted reactive sintering | Elsevier | 2011 | no
11154 | ['Ba0.3In0.2FeCo3Sb11.7Ge0.3'] | Ba0.3In0.2FeCo3Sb11.7Ge0.3 | ZT | ZT |  | [800.0] | 800 | Kelvin^(1.0) | [800.0] | [0.54] | 0.54 |  |  |  | (The highest ZT value of 0.54 was obtained at 800 K for the Ba0.3In0.2FeCo3Sb11.7Ge0.3 sample) FROM: The highest ZT value of 0.54 was obtained at 800 K for the Ba0.3In0.2FeCo3Sb11.7Ge0.3 sample, increased by 10% as compared with that of Ba0.3In0.2FeCo3Sb12. | 10.1007-s11664-012-2265-5.txt |  |  |  |  | comma-level | highest ZT | Effects of Ge Dopant on Thermoelectric Properties of Barium and Indium Double-Filled p-Type Skutterudites | Springer | 2013 | no
11155 | ['TiS2(TBA)0.025(HA)0.012'] | TiS2(TBA)0.025(HA)0.012 | ZT | ZT |  | [413.0] | 413 | Kelvin^(1.0) | [413.0] | [0.33] | 0.33 |  |  |  | ( the ZT value of the TiS2(TBA)0.025(HA)0.012 sample was improved to be 0.33 at 413 K) FROM: Due to the large improvement of the power factor, the ZT value of the TiS2(TBA)0.025(HA)0.012 sample was improved to be 0.33 at 413 K, which is among the highest in the n-type flexible thermoelectric materials. | 10.1038-s41467-017-01149-4.txt |  |  |  |  | comma-level | ZT | Ultrahigh thermoelectric power factor in flexible hybrid inorganic-organic superlattice | Springer | 2017 | yes
11156 | ['Fe1.98V0.97Ta0.05Al0.9Si0.1'] | Fe1.98V0.97Ta0.05Al0.9Si0.1 | ZT | ZT |  | [420.0] | 420 | Kelvin^(1.0) | [420.0] | [0.25] | 0.25 |  |  |  | ( we confirmed that the dimensionless figure of merit with n-type behavior was increased up to 0.25 at 420 K for the sample obtained at the optimized composition of Fe1.98V0.97Ta0.05Al0.9Si0.1.) FROM: As a result of sample preparation, we confirmed that the dimensionless figure of merit with n-type behavior was increased up to 0.25 at 420 K for the sample obtained at the optimized composition of Fe1.98V0.97Ta0.05Al0.9Si0.1. | 10.1007-s11664-013-2532-0.txt |  |  |  |  | comma-level | figure of merit | Effect of Heavy Element Substitution and Off-Stoichiometric Composition on Thermoelectric Properties of Fe2VAl-Based Heusler Phase | Springer | 2013 | no
11157 | ['Cu8GeSe6'] | Cu8GeSe6 | ZT | ZT |  | [750.0] | 750 | Kelvin^(1.0) | [750.0] | [0.5] | 0.5 |  |  |  | (Although the electrical transport properties of Cu8GeSe6 are not very high, a peak ZT of 0.5 at 750 K is obtained due to the extremely low κL values.) FROM: Although the electrical transport properties of Cu8GeSe6 are not very high, a peak ZT of 0.5 at 750 K is obtained due to the extremely low κL values. | 10.1039-c6tc05068a.html |  |  |  |  | comma-level | peak ZT | Cu8GeSe6-based thermoelectric materials with an argyrodite structure | RSC | 2017 | no
11158 | ['Cu7.6Ag0.4GeSe5.1Te0.9'] | Cu7.6Ag0.4GeSe5.1Te0.9 | ZT | ZT |  | [800.0] | 800 | Kelvin^(1.0) | [800.0] | [1.0] | 1 |  |  |  | ( and the ZT values are correspondingly improved in the whole temperature range with a maximum value above 1.0 at 800 K in Cu7.6Ag0.4GeSe5.1Te0.9.) FROM: Alloying with Te and Ag greatly improves the electrical properties while maintaining the ultralow lattice thermal conductivity, and the ZT values are correspondingly improved in the whole temperature range with a maximum value above 1.0 at 800 K in Cu7.6Ag0.4GeSe5.1Te0.9. | 10.1039-c6tc05068a.html |  |  |  |  | comma-level | ZT | Cu8GeSe6-based thermoelectric materials with an argyrodite structure | RSC | 2017 | no
11159 | ['Cu8GeSe6 matrix'] | Cu8GeSe6 matrix | ZT | ZT |  | [750.0] | 750 | Kelvin^(1.0) | [750.0] | [0.5] | 0.5 |  |  |  | (A maximum ZT of 0.5 at 750 K is achieved in the Cu8GeSe6 matrix due to its ultralow lattice thermal conductivity that is related to the weak chemical bonding between the Cu ions and the [GeSe6] sublattice.) FROM: A maximum ZT of 0.5 at 750 K is achieved in the Cu8GeSe6 matrix due to its ultralow lattice thermal conductivity that is related to the weak chemical bonding between the Cu ions and the [GeSe6] sublattice. | 10.1039-c6tc05068a.html |  |  |  |  | comma-level | maximum ZT | Cu8GeSe6-based thermoelectric materials with an argyrodite structure | RSC | 2017 | no
11160 | ['FeVSb0.88Se0.12'] | FeVSb0.88Se0.12 | ZT | ZT |  | [847.0] | 847 | Kelvin^(1.0) | [847.0] | [0.27] | 0.27 |  |  |  | (A maximum ZT of 0.27 was achieved for FeVSb0.88Se0.12 at 847 K.) FROM: A maximum ZT of 0.27 was achieved for FeVSb0.88Se0.12 at 847 K. | 10.1007-s11664-019-07653-1.txt |  |  |  |  | comma-level | maximum ZT | Synthesis of FeVSb1-xSex Half-Heusler Alloys via Mechanical Alloying and Evaluation of Transport and Thermoelectric Properties | Springer | 2020 | no
11161 | ['Bi2Te3'] | Bi2Te3 | ZT | ZT |  | [295] | 295 | Kelvin^(1.0) |  | [2.4] | 2.4 |  |  |  | (Venkatasubramian et al. studied nanostructured thin-film superlattices of Bi2Te3 and Sb2Te3 and found that they exhibited ZT ~ 2.4 at room temperature.) FROM: Venkatasubramian et al. studied nanostructured thin-film superlattices of Bi2Te3 and Sb2Te3 and found that they exhibited ZT ~ 2.4 at room temperature. | 10.1007-s10854-017-8277-4.txt |  |  |  |  | comma-level | ZT | Towards thermoelectric nanostructured energy harvester for wearable applications | Springer | 2018 | no
11162 | ['layered transition metal dichalcogenide TiS2'] | layered transition metal dichalcogenide TiS2 | ZT | ZT |  | [373.0] | 373 | Kelvin^(1.0) | [373.0] | [0.28] | 0.28 |  |  |  | (Wan et al. developed flexible n-type thermoelectric materials by organic intercalation of layered transition metal dichalcogenide TiS2, which could potentially find application in wearable electronics with further optimisation, although the thermoelectric figure of merit, ZT, is only 0.28 at 373 K.) FROM: Wan et al. developed flexible n-type thermoelectric materials by organic intercalation of layered transition metal dichalcogenide TiS2, which could potentially find application in wearable electronics with further optimisation, although the thermoelectric figure of merit, ZT, is only 0.28 at 373 K. | 10.1007-s10854-017-8277-4.txt |  |  |  |  | comma-level | figure of merit | Towards thermoelectric nanostructured energy harvester for wearable applications | Springer | 2018 | no
11163 | ['nanocrystalline BiSbTe'] | nanocrystalline BiSbTe | ZT | ZT |  | [373.0] | 373 | Kelvin^(1.0) | [100.0] | [1.4] | 1.4 |  |  |  | ( Poudel et al. found that the nanocrystalline BiSbTe shows a peak ZT of 1.4 at 100 °C ) FROM: For example, Poudel et al. found that the nanocrystalline BiSbTe shows a peak ZT of 1.4 at 100 °C , breaking the record of this material (ZT∼1) that has been remained for more than 50 years; Boukai et al. obtained ZT∼1 at 200 K in silicon nanowires , which represents an approximately 100-fold improvement over bulk silicon. | 10.1016-j.nanoen.2012.02.007.xml |  |  |  |  | comma-level | peak ZT | Thermoelectrics in misfit-layered oxides [(Ca,Ln)2CoO3]0.62[CoO2]: From bulk to nano | Elsevier | 2012 | no
11164 | ['polycrystalline oxides'] | polycrystalline oxides | ZT | ZT |  | [1000.0] | 1000 | Kelvin^(1.0) | [1000.0] | [0.45] | 0.45 |  |  |  | ({ ZT }: s 0.45 around 1000 K, which is a quite large value among polycrystalline oxides.) FROM: The ZT of Ca3−xYbxCo4O9 exceeds 0.45 around 1000 K, which is a quite large value among polycrystalline oxides. | 10.1016-j.nanoen.2012.02.007.xml |  |  |  |  | comma-level | ZT | Thermoelectrics in misfit-layered oxides [(Ca,Ln)2CoO3]0.62[CoO2]: From bulk to nano | Elsevier | 2012 | no
11165 | ['20 % Nb-doped STO'] | 20 % Nb-doped STO | ZT | ZT |  | [1000.0] | 1000 | Kelvin^(1.0) | [1000.0] | [0.37] | 0.37 |  |  |  | ( the best ZT at ∼1000 K for STO thermoelectrics is reported to be 0.37 for 20% Nb-doped STO epitaxial films ) FROM: Up to date, the best ZT at ∼1000 K for STO thermoelectrics is reported to be 0.37 for 20% Nb-doped STO epitaxial films , 0.37 for bulk La-doped STO and 0.35 for bulk 20% Nb-doped STO . | 10.1016-j.jeurceramsoc.2015.12.001.xml |  |  |  |  | comma-level | ZT | An enhanced thermoelectric figure of merit for Sr(Ti0.8Nb0.2)O3 based on a Ruddlesden–Popper-polytype-induced microstructure | Elsevier | 2016 | no
11166 | ['bulk La-doped STO'] | bulk La-doped STO | ZT | ZT |  | [1000.0] | 1000 | Kelvin^(1.0) | [1000.0] | [0.37] | 0.37 |  |  |  | ({ ZT at ∼ 1000 K }: 0.37 for bulk La-doped STO and 0.35 for bulk 20% Nb-doped STO .) FROM: Up to date, the best ZT at ∼1000 K for STO thermoelectrics is reported to be 0.37 for 20% Nb-doped STO epitaxial films , 0.37 for bulk La-doped STO and 0.35 for bulk 20% Nb-doped STO . | 10.1016-j.jeurceramsoc.2015.12.001.xml |  |  |  |  | comma-level | ZT | An enhanced thermoelectric figure of merit for Sr(Ti0.8Nb0.2)O3 based on a Ruddlesden–Popper-polytype-induced microstructure | Elsevier | 2016 | no
11167 | ['Nb-doped STO'] | Nb-doped STO | ZT | ZT |  | [900.0] | 900 | Kelvin^(1.0) | [900.0] | [0.17] | 0.17 |  |  |  | (Recent attempts to lower the thermal conductivity of Nb-doped STO (STO;Nb) include combining bulk materials with low-thermal-conductivity constituents such as mesoporous silica (ZT = 0.17 at 900 K) ) FROM: Recent attempts to lower the thermal conductivity of Nb-doped STO (STO;Nb) include combining bulk materials with low-thermal-conductivity constituents such as mesoporous silica (ZT = 0.17 at 900 K) , glass-forming oxides (SiO2, B2O3) (ZT = 0.001 at 923 K) , and yttria-stabilized-zirconia nano-inclusions (ZT = 0.21 at 900 K) . | 10.1016-j.jeurceramsoc.2015.12.001.xml |  |  |  |  | comma-level | ZT | An enhanced thermoelectric figure of merit for Sr(Ti0.8Nb0.2)O3 based on a Ruddlesden–Popper-polytype-induced microstructure | Elsevier | 2016 | no
11168 | ['B2O3'] | B2O3 | ZT | ZT |  | [923.0] | 923 | Kelvin^(1.0) | [923.0] | [0.001] | 0.001 |  |  |  | ( B2O3) (ZT = 0.001 at 923 K) ) FROM: Recent attempts to lower the thermal conductivity of Nb-doped STO (STO;Nb) include combining bulk materials with low-thermal-conductivity constituents such as mesoporous silica (ZT = 0.17 at 900 K) , glass-forming oxides (SiO2, B2O3) (ZT = 0.001 at 923 K) , and yttria-stabilized-zirconia nano-inclusions (ZT = 0.21 at 900 K) . | 10.1016-j.jeurceramsoc.2015.12.001.xml |  |  |  |  | comma-level | ZT | An enhanced thermoelectric figure of merit for Sr(Ti0.8Nb0.2)O3 based on a Ruddlesden–Popper-polytype-induced microstructure | Elsevier | 2016 | no
11169 | ['SrO / (SrTiO3)n'] | SrO / (SrTiO3)n | ZT | ZT |  | [1000.0] | 1000 | Kelvin^(1.0) | [1000.0] | [1.0] | 1 |  |  |  | ({ ZT at 1000 K }: Lee et al. successfully reduced the thermal conductivity in Nb-doped natural superlattices of SrO/(SrTiO3)n (n = 1) FROM: On the other hand, Lee et al. successfully reduced the thermal conductivity in Nb-doped natural superlattices of SrO/(SrTiO3)n (n = 1, 2) due to phonon scattering on the SrO/(SrTiO3) interfaces; however, in comparison with STO the electrical conductivity was lowered as well, resulting in a ZT of 0.14 at 1000 K. | 10.1016-j.jeurceramsoc.2015.12.001.xml |  |  |  |  | comma-level | ZT | An enhanced thermoelectric figure of merit for Sr(Ti0.8Nb0.2)O3 based on a Ruddlesden–Popper-polytype-induced microstructure | Elsevier | 2016 | no
11170 | ['SrO'] | SrO | ZT | ZT |  | [1000.0] | 1000 | Kelvin^(1.0) | [1000.0] | [2.0] | 2 |  |  |  | ({ ZT at 1000 K }: 2) due to phonon scattering on the SrO/(SrTiO3) interfaces; however) FROM: On the other hand, Lee et al. successfully reduced the thermal conductivity in Nb-doped natural superlattices of SrO/(SrTiO3)n (n = 1, 2) due to phonon scattering on the SrO/(SrTiO3) interfaces; however, in comparison with STO the electrical conductivity was lowered as well, resulting in a ZT of 0.14 at 1000 K. | 10.1016-j.jeurceramsoc.2015.12.001.xml |  |  |  |  | comma-level | ZT | An enhanced thermoelectric figure of merit for Sr(Ti0.8Nb0.2)O3 based on a Ruddlesden–Popper-polytype-induced microstructure | Elsevier | 2016 | no
11171 | ['p-type LiScGe'] | p-type LiScGe | ZT | ZT |  | [700.0] | 700 | Kelvin^(1.0) | [700.0] | [0.77] | 0.77 |  |  |  | (A maximum value of ZT = 0.77 is obtained in p-type LiScGe at 50 GPa and 700 K.) FROM: A maximum value of ZT = 0.77 is obtained in p-type LiScGe at 50 GPa and 700 K. | 10.1016-j.jallcom.2019.152929.xml |  | at 50 GPa |  |  | comma-level | ZT | Enhancement in the thermoelectric performance of half-Heusler alloy LiScGe under hydrostatic pressure | Elsevier | 2020 | no
11172 | ['p-type LiScGe'] | p-type LiScGe | ZT | ZT |  | [700.0] | 700 | Kelvin^(1.0) | [700.0] | [0.77] | 0.77 |  |  |  | (A maximum value of ZT=0.77 is obtained in p-type LiScGe at 50 GPa and 700 K) FROM: A maximum value of ZT=0.77 is obtained in p-type LiScGe at 50 GPa and 700 K, whereas the maximum value of ZT=0.45 was obtained in p-type LiScGe at normal pressure and 1100 K. | 10.1016-j.jallcom.2019.152929.xml |  | at 50 GPa |  |  | comma-level | ZT | Enhancement in the thermoelectric performance of half-Heusler alloy LiScGe under hydrostatic pressure | Elsevier | 2020 | no
11173 | ['p-type LiScGe'] | p-type LiScGe | ZT | ZT |  | [1100.0] | 1100 | Kelvin^(1.0) | [1100.0] | [0.45] | 0.45 |  |  |  | ( whereas the maximum value of ZT=0.45 was obtained in p-type LiScGe at normal pressure and 1100 K.) FROM: A maximum value of ZT=0.77 is obtained in p-type LiScGe at 50 GPa and 700 K, whereas the maximum value of ZT=0.45 was obtained in p-type LiScGe at normal pressure and 1100 K. | 10.1016-j.jallcom.2019.152929.xml |  | pressure |  |  | comma-level | ZT | Enhancement in the thermoelectric performance of half-Heusler alloy LiScGe under hydrostatic pressure | Elsevier | 2020 | no
11174 | ['p-type LiScGe'] | p-type LiScGe | ZT | ZT |  | [700.0] | 700 | Kelvin^(1.0) | [700.0] | [0.77] | 0.77 |  |  |  | (A maximum value of ZT=0.77 is obtained in p-type LiScGe at 50 GPa and 700 K.) FROM: A maximum value of ZT=0.77 is obtained in p-type LiScGe at 50 GPa and 700 K. | 10.1016-j.jallcom.2019.152929.xml |  | at 50 GPa |  |  | comma-level | ZT | Enhancement in the thermoelectric performance of half-Heusler alloy LiScGe under hydrostatic pressure | Elsevier | 2020 | no
11175 | ['Ag–Sb'] | Ag–Sb | ZT | ZT |  | [700.0] | 700 | Kelvin^(1.0) | [700.0] | [1.7] | 1.7 |  |  |  | ( a high figure of merit of >1.7 at 700 K was obtained due to the presence of in situ formed Ag–Sb-rich nanodots coherently embedded in the PbTe rich matrix .) FROM: For the state-of-the-art mid-temperature thermoelectric system (PbTe)m(AgSbTe2) (denoted as LAST-m), a high figure of merit of >1.7 at 700 K was obtained due to the presence of in situ formed Ag–Sb-rich nanodots coherently embedded in the PbTe rich matrix . | 10.1016-j.jallcom.2010.03.170.xml |  |  |  |  | comma-level | figure of merit | Improved thermoelectric properties of AgSbTe2 based compounds with nanoscale Ag2Te in situ precipitates | Elsevier | 2010 | no
11176 | ['(GeTe)x(AgSbTe2)100−x'] | (GeTe)x(AgSbTe2)100−x | ZT | ZT |  | [800.0] | 800 | Kelvin^(1.0) | [800.0] | [1.5] | 1.5 |  |  |  | (Similar nanoscale microstructures have also been observed in (GeTe)x(AgSbTe2)100−x (TAGS-x) system recently, which exhibited maximum ZT values of >1.5 at 800 K when x = 80 and 85 .) FROM: Similar nanoscale microstructures have also been observed in (GeTe)x(AgSbTe2)100−x (TAGS-x) system recently, which exhibited maximum ZT values of >1.5 at 800 K when x = 80 and 85 . | 10.1016-j.jallcom.2010.03.170.xml |  |  |  |  | comma-level | maximum ZT | Improved thermoelectric properties of AgSbTe2 based compounds with nanoscale Ag2Te in situ precipitates | Elsevier | 2010 | no
11177 | ['Ag0.84Sb1.16Te2.16'] | Ag0.84Sb1.16Te2.16 | ZT | ZT |  | [500.0] | 500 | Kelvin^(1.0) | [500.0] | [1.53] | 1.53 |  |  |  | (The maximum ZT of 1.53 was obtained for Ag0.84Sb1.16Te2.16 at 500 K and for Ag0.90Sb1.10Te2.10 at 673 K) FROM: The maximum ZT of 1.53 was obtained for Ag0.84Sb1.16Te2.16 at 500 K and for Ag0.90Sb1.10Te2.10 at 673 K, which is about 40% increase, compared to the single-phased samples. | 10.1016-j.jallcom.2010.03.170.xml |  |  |  |  | comma-level | maximum ZT | Improved thermoelectric properties of AgSbTe2 based compounds with nanoscale Ag2Te in situ precipitates | Elsevier | 2010 | no
11178 | ['Ag0.84Sb1.16Te2.16'] | Ag0.84Sb1.16Te2.16 | ZT | ZT |  | [500.0] | 500 | Kelvin^(1.0) | [500.0] | [1.53] | 1.53 |  |  |  | ( the maximum ZT of 1.53 was obtained at 500 K for Ag0.84Sb1.16Te2.16) FROM: Combining with the reduced thermal conductivity, the maximum ZT of 1.53 was obtained at 500 K for Ag0.84Sb1.16Te2.16, which is a 40% increase compare to the single-phased sample. | 10.1016-j.jallcom.2010.03.170.xml |  |  |  |  | comma-level | maximum ZT | Improved thermoelectric properties of AgSbTe2 based compounds with nanoscale Ag2Te in situ precipitates | Elsevier | 2010 | no
11179 | ['Yb14MnSb11'] | Yb14MnSb11 | ZT | ZT |  | [1223.0] | 1223 | Kelvin^(1.0) | [1223.0] | [1.0] | 1 |  |  |  | ( when Kauzlarich and coworkers reported that Yb14MnSb11 Zintl compound has unexpected and exceptional TE properties (ZT ~ 1 at 1223 K)) FROM: Since 2006, when Kauzlarich and coworkers reported that Yb14MnSb11 Zintl compound has unexpected and exceptional TE properties (ZT ~ 1 at 1223 K), more and more attentions have been paid to Zintl compounds, and significant progress has been made. | 10.1007-s10854-012-0820-8.txt |  |  |  |  | comma-level | ZT | Preparation and thermoelectric properties of BaMn2-xZnxSb2 zintl compounds | Springer | 2012 | no
11180 | ['Yb14MnSb11'] | Yb14MnSb11 | ZT | ZT |  | [1100.0] | 1100 | Kelvin^(1.0) | [1100.0] | [1.15] | 1.15 |  |  |  | ( Kauzlarich and coworkers further improved the TE properties of the Yb14MnSb11 Zintl compound by doping La at Yb site (ZT = 1.15 at 1100 K for Yb13.6La0.4MnSb11)) FROM: For example, Kauzlarich and coworkers further improved the TE properties of the Yb14MnSb11 Zintl compound by doping La at Yb site (ZT = 1.15 at 1100 K for Yb13.6La0.4MnSb11), Zn at Mn site (ZT = 1.1 at 1275 K for Yb14Mn0.6 Zn0.4Sb11), and Al at Mn site (ZT = 1.3 at 1223 K for Yb14Mn1-x AlxSb11, x = 0.6 and 0.8). | 10.1007-s10854-012-0820-8.txt |  |  |  |  | comma-level | ZT | Preparation and thermoelectric properties of BaMn2-xZnxSb2 zintl compounds | Springer | 2012 | no
11181 | ['Yb14Mn0.6 Zn0.4Sb11'] | Yb14Mn0.6 Zn0.4Sb11 | ZT | ZT |  | [1275.0] | 1275 | Kelvin^(1.0) | [1275.0] | [1.1] | 1.1 |  |  |  | ( Zn at Mn site (ZT = 1.1 at 1275 K for Yb14Mn0.6 Zn0.4Sb11)) FROM: For example, Kauzlarich and coworkers further improved the TE properties of the Yb14MnSb11 Zintl compound by doping La at Yb site (ZT = 1.15 at 1100 K for Yb13.6La0.4MnSb11), Zn at Mn site (ZT = 1.1 at 1275 K for Yb14Mn0.6 Zn0.4Sb11), and Al at Mn site (ZT = 1.3 at 1223 K for Yb14Mn1-x AlxSb11, x = 0.6 and 0.8). | 10.1007-s10854-012-0820-8.txt |  |  |  |  | comma-level | ZT | Preparation and thermoelectric properties of BaMn2-xZnxSb2 zintl compounds | Springer | 2012 | no
11182 | ['Yb14Mn1-x AlxSb11'] | Yb14Mn1-x AlxSb11 | ZT | ZT |  | [1223.0] | 1223 | Kelvin^(1.0) | [1223.0] | [1.3] | 1.3 |  |  |  | ( and Al at Mn site (ZT = 1.3 at 1223 K for Yb14Mn1-x AlxSb11) FROM: For example, Kauzlarich and coworkers further improved the TE properties of the Yb14MnSb11 Zintl compound by doping La at Yb site (ZT = 1.15 at 1100 K for Yb13.6La0.4MnSb11), Zn at Mn site (ZT = 1.1 at 1275 K for Yb14Mn0.6 Zn0.4Sb11), and Al at Mn site (ZT = 1.3 at 1223 K for Yb14Mn1-x AlxSb11, x = 0.6 and 0.8). | 10.1007-s10854-012-0820-8.txt |  |  |  |  | comma-level | ZT | Preparation and thermoelectric properties of BaMn2-xZnxSb2 zintl compounds | Springer | 2012 | no
11183 | ['EuZn2Sb2'] | EuZn2Sb2 | ZT | ZT |  | [750.0] | 750 | Kelvin^(1.0) | [750.0] | [1.0] | 1 |  |  |  | (Zhao et al. found that 1-2-2 type Zintl compounds also have high ZT values: ZT = 0.92 for EuZn2Sb2 at 750 K) FROM: Zhao et al. found that 1-2-2 type Zintl compounds also have high ZT values: ZT = 0.92 for EuZn2Sb2 at 750 K, and ZT = 1.2 at 700 K for YbCd1.6Zn0.4Sb2. | 10.1007-s10854-012-0820-8.txt |  |  |  |  | comma-level | ZT | Preparation and thermoelectric properties of BaMn2-xZnxSb2 zintl compounds | Springer | 2012 | no
11184 | ['YbCd1.6Zn0.4Sb2'] | YbCd1.6Zn0.4Sb2 | ZT | ZT |  | [700.0] | 700 | Kelvin^(1.0) | [700.0] | [1.2] | 1.2 |  |  |  | ( and ZT = 1.2 at 700 K for YbCd1.6Zn0.4Sb2.) FROM: Zhao et al. found that 1-2-2 type Zintl compounds also have high ZT values: ZT = 0.92 for EuZn2Sb2 at 750 K, and ZT = 1.2 at 700 K for YbCd1.6Zn0.4Sb2. | 10.1007-s10854-012-0820-8.txt |  |  |  |  | comma-level | ZT | Preparation and thermoelectric properties of BaMn2-xZnxSb2 zintl compounds | Springer | 2012 | no
11188 | ['CoSb3 based'] | CoSb3 based | ZT | ZT |  | [1000.0] | 1000 | Kelvin^(1.0) | [1000.0] | [1.4] | 1.4 |  |  |  | (A relatively large figure of merit of 1.4 at 1000 K in CoSb3 based skutterudites has been obtained by filling the interstitial voids with La or Ce atoms.) FROM: A relatively large figure of merit of 1.4 at 1000 K in CoSb3 based skutterudites has been obtained by filling the interstitial voids with La or Ce atoms. | 10.1039-c0cs00132e.html |  |  |  |  | comma-level | figure of merit | Ternary and higher pnictides; prospects for new materials and applications | RSC | 2011 | no
11189 | ['Si–Ge alloys'] | Si–Ge alloys | ZT | ZT |  | [1200.0] | 1200 | Kelvin^(1.0) | [1200.0] | [0.45] | 0.45 |  |  |  | ({ figure of merit }: the current state of the art Si–Ge alloys (ZT = 0.45) which are commonly employed in devices operating at 1200 K in radioisotope thermoelectric generators (RTG) for deep-space probing.) FROM: The figure of merit for this alloy is actually slightly better than the current state of the art Si–Ge alloys (ZT = 0.45) which are commonly employed in devices operating at 1200 K in radioisotope thermoelectric generators (RTG) for deep-space probing. | 10.1039-c0cs00132e.html |  |  |  |  | comma-level | figure of merit | Ternary and higher pnictides; prospects for new materials and applications | RSC | 2011 | no
11190 | ['Yb13.6La0.4MnSb11'] | Yb13.6La0.4MnSb11 | ZT | ZT |  | [1150.0] | 1150 | Kelvin^(1.0) | [1150.0] | [1.15] | 1.15 |  |  |  | ( one approach taken was to substitute at the Yb2+ position with trivalent La3+ in order to reduce the free hole concentration and it was subsequently discovered that ZT could be increased to 1.15 at 1150 K in the alloy Yb13.6La0.4MnSb11.) FROM: In this case, one approach taken was to substitute at the Yb2+ position with trivalent La3+ in order to reduce the free hole concentration and it was subsequently discovered that ZT could be increased to 1.15 at 1150 K in the alloy Yb13.6La0.4MnSb11. | 10.1039-c0cs00132e.html |  | alloy |  |  | comma-level | ZT | Ternary and higher pnictides; prospects for new materials and applications | RSC | 2011 | no
11191 | ['Yb14Mn0.4Al0.6Sb11'] | Yb14Mn0.4Al0.6Sb11 | ZT | ZT |  | [1223.0] | 1223 | Kelvin^(1.0) | [1223.0] | [1.3] | 1.3 |  |  |  | ( leading to the alloy Yb14Mn0.4Al0.6Sb11 with a maximum ZT of 1.3 at 1223 K.) FROM: A similar approach yielded even better results by doping Al3+ at the Mn position, leading to the alloy Yb14Mn0.4Al0.6Sb11 with a maximum ZT of 1.3 at 1223 K. | 10.1039-c0cs00132e.html |  | alloy |  |  | comma-level | maximum ZT | Ternary and higher pnictides; prospects for new materials and applications | RSC | 2011 | no
11192 | ['Te–Bi2Te3 thin film'] | Te–Bi2Te3 thin film | ZT | ZT |  | [375.0] | 375 | Kelvin^(1.0) | [375.0] | [0.08] | 0.08 |  |  |  | ({ ZT }: − 0.08) at 375 K from the Te–Bi2Te3 thin film.) FROM: Therefore, we obtained a dramatic ZT value of 2.27 (+ 0.04, − 0.08) at 375 K from the Te–Bi2Te3 thin film. | 10.1016-j.nanoen.2018.03.009.xml |  |  |  |  | comma-level | ZT | Enhancement in thermoelectric properties of Te-embedded Bi2Te3 by preferential phonon scattering in heterostructure interface | Elsevier | 2018 | no
11193 | ['n-type Bi2Te3-based compound'] | n-type Bi2Te3-based compound | ZT | ZT |  | [375.0] | 375 | Kelvin^(1.0) | [375.0] | [1.2] | 1.2 |  |  |  | ( that of the best n-type Bi2Te3-based compound (ZT = 1.2 at 375 K).) FROM: The ZT value peaked at approximately 2.27 at 375 K, which corresponded to an 89% enhancement compared with that of the best n-type Bi2Te3-based compound (ZT = 1.2 at 375 K). | 10.1016-j.nanoen.2018.03.009.xml |  |  |  |  | comma-level | ZT | Enhancement in thermoelectric properties of Te-embedded Bi2Te3 by preferential phonon scattering in heterostructure interface | Elsevier | 2018 | no
11194 | ['CCO'] | CCO | ZT | ZT |  | [973.0] | 973 | Kelvin^(1.0) | [973.0] | [0.87] | 0.87 |  |  |  | (Because of their large possible ZT values (0.87 at 973 K) and oxidation resistance, modified CCO is considered to be a promising candidate for the p-type material of high-temperature TPG systems.) FROM: Because of their large possible ZT values (0.87 at 973 K) and oxidation resistance, modified CCO is considered to be a promising candidate for the p-type material of high-temperature TPG systems. | 10.1039-b304295b.html |  | high - temperature |  |  | comma-level | ZT | Topotactic synthesis of highly-textured thermoelectric cobaltites | RSC | 2003 | no
11195 | ['CCO'] | CCO | ZT | ZT |  | [1055.0] | 1055 | Kelvin^(1.0) | [1055.0] | [0.26] | 0.26 |  |  |  | ( the thermoelectric figure of merit ZT for the c-aligned CCO is estimated as 0.26 at 1055 K.) FROM: As a result, the thermoelectric figure of merit ZT for the c-aligned CCO is estimated as 0.26 at 1055 K. | 10.1039-b304295b.html |  |  |  |  | comma-level | figure of merit | Topotactic synthesis of highly-textured thermoelectric cobaltites | RSC | 2003 | no
11196 | ['n-type (ZnO)5In2O3'] | n-type (ZnO)5In2O3 | ZT | ZT |  | [1073.0] | 1073 | Kelvin^(1.0) | [1073.0] | [0.33] | 0.33 |  |  |  | (The c-aligned n-type (ZnO)5In2O3 has been fabricated by the RTGG method, and the maximum ZT value was 0.33 at 1073 K.) FROM: The c-aligned n-type (ZnO)5In2O3 has been fabricated by the RTGG method, and the maximum ZT value was 0.33 at 1073 K. | 10.1039-b304295b.html |  | fabricated |  |  | comma-level | maximum ZT | Topotactic synthesis of highly-textured thermoelectric cobaltites | RSC | 2003 | no
11197 | ['Zr0.7Hf0.3Ni1.03Sn'] | Zr0.7Hf0.3Ni1.03Sn | ZT | ZT |  | [773.0] | 773 | Kelvin^(1.0) | [773.0] | [0.96] | 0.96 |  |  |  | ( the electronic properties are observed to be well optimized yielding a large power factor; α2σ (∼xx W m−1 K−2 for Zr0.7Hf0.3Ni1.03Sn) and reduced thermal conductivity (xx W m−1 K−1 for Zr0.7Hf0.3Ni1.03Sn) yielding a high ZT ∼ 0.96 at 773 K for composition Zr0.7Hf0.3Ni1.03Sn which is ∼250% larger) FROM: In such a submicron/nano-composite, the electronic properties are observed to be well optimized yielding a large power factor; α2σ (∼xx W m−1 K−2 for Zr0.7Hf0.3Ni1.03Sn) and reduced thermal conductivity (xx W m−1 K−1 for Zr0.7Hf0.3Ni1.03Sn) yielding a high ZT ∼ 0.96 at 773 K for composition Zr0.7Hf0.3Ni1.03Sn which is ∼250% larger than the normal HH Zr0.7Hf0.3NiSn (ZT ∼ 0.27 at 773 K). | 10.1039-c5cp05213k.html |  |  |  |  | comma-level | ZT | Panoscopically optimized thermoelectric performance of a half-Heusler/full-Heusler based in situ bulk composite Zr0.7Hf0.3Ni1+xSn: an energy and time efficient way | RSC | 2015 | no
11198 | ['Zr0.7Hf0.3NiSn'] | Zr0.7Hf0.3NiSn | ZT | ZT |  | [773.0] | 773 | Kelvin^(1.0) | [773.0] | [0.27] | 0.27 |  |  |  | (the normal HH Zr0.7Hf0.3NiSn (ZT ∼ 0.27 at 773 K).) FROM: In such a submicron/nano-composite, the electronic properties are observed to be well optimized yielding a large power factor; α2σ (∼xx W m−1 K−2 for Zr0.7Hf0.3Ni1.03Sn) and reduced thermal conductivity (xx W m−1 K−1 for Zr0.7Hf0.3Ni1.03Sn) yielding a high ZT ∼ 0.96 at 773 K for composition Zr0.7Hf0.3Ni1.03Sn which is ∼250% larger than the normal HH Zr0.7Hf0.3NiSn (ZT ∼ 0.27 at 773 K). | 10.1039-c5cp05213k.html |  |  |  |  | comma-level | ZT | Panoscopically optimized thermoelectric performance of a half-Heusler/full-Heusler based in situ bulk composite Zr0.7Hf0.3Ni1+xSn: an energy and time efficient way | RSC | 2015 | no
11199 | ['Ti0.5Zr0.25Hf0.25NiSn0.998Sb0.002'] | Ti0.5Zr0.25Hf0.25NiSn0.998Sb0.002 | ZT | ZT |  | [700.0] | 700 | Kelvin^(1.0) | [700.0] | [1.5] | 1.5 |  |  |  | ( a report of ZT ∼ 1.5 at 700 K for Ti0.5Zr0.25Hf0.25NiSn0.998Sb0.002 obtained with S = −xx50 μV/K) FROM: For instance, a report of ZT ∼ 1.5 at 700 K for Ti0.5Zr0.25Hf0.25NiSn0.998Sb0.002 obtained with S = −xx50 μV/K, ρ = 2 mΩ cm and κ = xx W m−1 K−1. | 10.1039-c5cp05213k.html |  |  |  |  | comma-level | ZT | Panoscopically optimized thermoelectric performance of a half-Heusler/full-Heusler based in situ bulk composite Zr0.7Hf0.3Ni1+xSn: an energy and time efficient way | RSC | 2015 | no
11200 | ['PbTe–SrTe compound'] | PbTe–SrTe compound | ZT | ZT |  | [915.0] | 915 | Kelvin^(1.0) | [915.0] | [2.2] | 2.2 |  |  |  | (The relevance of all these important mechanisms has been further demonstrated by Biswas et al. in a combined approach so called the “panoscopic” strategy to disrupt heat-carrying phonons across integrated length scales to produce a ZT = 2.2 at 915 K in the PbTe–SrTe compound.) FROM: The relevance of all these important mechanisms has been further demonstrated by Biswas et al. in a combined approach so called the “panoscopic” strategy to disrupt heat-carrying phonons across integrated length scales to produce a ZT = 2.2 at 915 K in the PbTe–SrTe compound. | 10.1039-c5cp05213k.html |  |  |  |  | comma-level | ZT | Panoscopically optimized thermoelectric performance of a half-Heusler/full-Heusler based in situ bulk composite Zr0.7Hf0.3Ni1+xSn: an energy and time efficient way | RSC | 2015 | no
11201 | ['Zr0.7Hf0.3Ni1.03Sn'] | Zr0.7Hf0.3Ni1.03Sn | ZT | ZT |  | [773.0] | 773 | Kelvin^(1.0) | [773.0] | [0.96] | 0.96 |  |  |  | (A decent value of ZT = 0.96 at 773 K was optimized due to a simultaneous improvement of the power factor and reduction in thermal conductivity for a particular composition Zr0.7Hf0.3Ni1.03Sn.) FROM: A decent value of ZT = 0.96 at 773 K was optimized due to a simultaneous improvement of the power factor and reduction in thermal conductivity for a particular composition Zr0.7Hf0.3Ni1.03Sn. | 10.1039-c5cp05213k.html |  |  |  |  | comma-level | ZT | Panoscopically optimized thermoelectric performance of a half-Heusler/full-Heusler based in situ bulk composite Zr0.7Hf0.3Ni1+xSn: an energy and time efficient way | RSC | 2015 | no
11202 | ['Zr0.7Hf0.3Ni1.03Sn'] | Zr0.7Hf0.3Ni1.03Sn | ZT | ZT |  | [773.0] | 773 | Kelvin^(1.0) | [773.0] | [0.96] | 0.96 |  |  |  | ( highest ZT ≈ 0.96 at temperature of 773 K was realized for the HH(97%)/FH(3%) composite in Zr0.7Hf0.3Ni1.03Sn which is significantly enhanced than ZT ≈ 0.27 at 773 K for a parent HH matrix phase.) FROM: However, highest ZT ≈ 0.96 at temperature of 773 K was realized for the HH(97%)/FH(3%) composite in Zr0.7Hf0.3Ni1.03Sn which is significantly enhanced than ZT ≈ 0.27 at 773 K for a parent HH matrix phase. | 10.1039-c5cp05213k.html |  |  |  |  | comma-level | highest ZT | Panoscopically optimized thermoelectric performance of a half-Heusler/full-Heusler based in situ bulk composite Zr0.7Hf0.3Ni1+xSn: an energy and time efficient way | RSC | 2015 | no
11203 | ['Zr0.7Hf0.3Ni1.03Sn'] | Zr0.7Hf0.3Ni1.03Sn | ZT | ZT |  | [773.0] | 773 | Kelvin^(1.0) | [773.0] | [0.96] | 0.96 |  |  |  | ( the ZT of the HH(97%)/FH(3%) composite in Zr0.7Hf0.3Ni1.03Sn was obtained to be about ∼0.96 at 773 K which is ∼## % change than that of the parent HH matrix phase.) FROM: Thus combining a large value in the Seebeck coefficient (∼−158 μV/K at 773 K) and high electrical conductivity (∼12.3 × 102 S m−1 at 773 K), together with the low value of thermal conductivity (i.e.xx W m−1 K−1 at 773 K), the ZT of the HH(97%)/FH(3%) composite in Zr0.7Hf0.3Ni1.03Sn was obtained to be about ∼0.96 at 773 K which is ∼250% improvement than that of the parent HH matrix phase. | 10.1039-c5cp05213k.html |  |  |  |  | comma-level | ZT | Panoscopically optimized thermoelectric performance of a half-Heusler/full-Heusler based in situ bulk composite Zr0.7Hf0.3Ni1+xSn: an energy and time efficient way | RSC | 2015 | no
11204 | ['Zr0.7Hf0.3Ni1.03Sn'] | Zr0.7Hf0.3Ni1.03Sn | ZT | ZT |  | [773.0] | 773 | Kelvin^(1.0) | [773.0] | [0.96] | 0.96 |  |  |  | (A high ZT ∼ 0.96 at 773 K was optimized for the composition Zr0.7Hf0.3Ni1.03Sn which is ∼## % change in comparison to that observed for parent HH Zr0.7Hf0.3NiSn.) FROM: A high ZT ∼ 0.96 at 773 K was optimized for the composition Zr0.7Hf0.3Ni1.03Sn which is ∼250% higher in comparison to that observed for parent HH Zr0.7Hf0.3NiSn. | 10.1039-c5cp05213k.html |  |  |  |  | comma-level | ZT | Panoscopically optimized thermoelectric performance of a half-Heusler/full-Heusler based in situ bulk composite Zr0.7Hf0.3Ni1+xSn: an energy and time efficient way | RSC | 2015 | no
11205 | ['Mg2Si0.4Sn0.6'] | Mg2Si0.4Sn0.6 | ZT | ZT |  | [700.0] | 700 | Kelvin^(1.0) | [700.0] | [1.5] | 1.5 |  |  |  | (For example, the figure of merit for Mg2Si0.4Sn0.6 at 700 K with optimal filtering is estimated to be more than 3 for a carrier concentration of 1.0 × 1021 cm−3, while the value is not so high (ca. 1.5) for a carrier concentration of 1.0 × 1020 cm−3.) FROM: For example, the figure of merit for Mg2Si0.4Sn0.6 at 700 K with optimal filtering is estimated to be more than 3 for a carrier concentration of 1.0 × 1021 cm−3, while the value is not so high (ca. 1.5) for a carrier concentration of 1.0 × 1020 cm−3. | 10.1016-j.intermet.2017.02.020.xml |  |  |  |  | comma-level | figure of merit | High carrier concentration in Mg2Si1−x Sb x (0 ≤ x ≤ 0.10) prepared by a combination of liquid-solid reaction, ball milling, and spark plasma sintering | Elsevier | 2017 | no
11206 | ['SnSe'] | SnSe | ZT | ZT |  | [850.0] | 850 | Kelvin^(1.0) | [850.0] | [0.8] | 0.8 |  | 3 % Ag doping |  | (In the work we did further improve the electrical conductivity and power factor of SnSe and achieve a 40% enhancement of zT (0.8 at 850 K) with 3% Ag doping as ) FROM: In the work we did further improve the electrical conductivity and power factor of SnSe and achieve a 40% enhancement of zT (0.8 at 850 K) with 3% Ag doping as compared with the pristine SnSe. | 10.1039-c7ra05819e.html |  |  |  |  | comma-level | zT | Facile chemical synthesis and enhanced thermoelectric properties of Ag doped SnSe nanocrystals | RSC | 2017 | yes
11207 | ['pristine SnSe'] | pristine SnSe | ZT | ZT |  | [850.0] | 850 | Kelvin^(1.0) | [850.0] | [0.8] | 0.8 |  | 3 % Ag doping |  | (We found 3% Ag doping shows a maximum zT of 0.8 at 850 K, showing an approximately 40% enhancement over the pristine SnSe.) FROM: We found 3% Ag doping shows a maximum zT of 0.8 at 850 K, showing an approximately 40% enhancement over the pristine SnSe. | 10.1039-c7ra05819e.html |  |  |  |  | comma-level | maximum zT | Facile chemical synthesis and enhanced thermoelectric properties of Ag doped SnSe nanocrystals | RSC | 2017 | yes
11208 | ['sodium-doped tin selenide'] | sodium-doped tin selenide | ZT | ZT |  | [773.0] | 773 | Kelvin^(1.0) | [773.0] | [2.0] | 2 |  |  |  | (A maximum ZT of 2.0 at 773 K is reported on sodium-doped tin selenide) FROM: A maximum ZT of 2.0 at 773 K is reported on sodium-doped tin selenide, which makes it a state-of-the-art thermoelectric material. | 10.1039-c7ra00373k.html |  |  |  |  | comma-level | maximum ZT | Improved thermoelectric properties of SnS synthesized by chemical precipitation | RSC | 2017 | yes
11209 | ['SnS-based compounds'] | SnS-based compounds | ZT | ZT |  | [800.0] | 800 | Kelvin^(1.0) | [800.0] | [1.3] | 1.3 |  |  |  | ( Hao et al. predict the ZT values of SnS-based compounds to range from 1.3 at 300 K to 1.9 at 800 K.) FROM: Using first-principles-based methods, Hao et al. predict the ZT values of SnS-based compounds to range from 1.3 at 300 K to 1.9 at 800 K. | 10.1039-c7ra00373k.html |  |  |  |  | comma-level | ZT | Improved thermoelectric properties of SnS synthesized by chemical precipitation | RSC | 2017 | yes
11210 | ['SnS'] | SnS | ZT | ZT |  | [823.0] | 823 | Kelvin^(1.0) | [823.0] | [1.0] | 1 |  |  |  | ({ maximum ZT at 823 K }: low thermal conductivity of below 1.0 W (m K)−1 and large Seebeck coefficient of over 400 μV/K are reported on SnS fabricated by the mechanical alloying approaches) FROM: Experimentally, low thermal conductivity of below 1.0 W (m K)−1 and large Seebeck coefficient of over 400 μV/K are reported on SnS fabricated by the mechanical alloying approaches, and its maximum ZT is 0.16 at 823 K. | 10.1039-c7ra00373k.html |  | fabricated |  |  | comma-level | maximum ZT | Improved thermoelectric properties of SnS synthesized by chemical precipitation | RSC | 2017 | yes
11211 | ['TiO2-x material'] | TiO2-x material | ZT | ZT |  | [750.0] | 750 | Kelvin^(1.0) | [750.0] | [0.132] | 0.132 |  |  |  | ( stoichiometry and microstructure resulted in a TiO2-x material with reasonable ZT value reaching 0.132 at 750 K for this class of transition metal oxides.) FROM: The combined attributes of optimized phase, stoichiometry and microstructure resulted in a TiO2-x material with reasonable ZT value reaching 0.132 at 750 K for this class of transition metal oxides. | 10.1038-srep36581.txt |  |  |  |  | comma-level | ZT | Thermoelectric properties of in-situ plasma spray synthesized sub-stoichiometry TiO2-x | Springer | 2016 | yes
11212 | ['Yb0.95Fe3.5Pt0.5Sb12'] | Yb0.95Fe3.5Pt0.5Sb12 | ZT | ZT |  | [740.0] | 740 | Kelvin^(1.0) | [740.0] | [0.9] | 0.9 |  |  |  | ( Cho et al. reported a peak ZT ∼ 0.9 at 740 K for Yb0.95Fe3.5Pt0.5Sb12 made by hot pressing of the ground powder at 903 K at a pressure of 50 MPa.) FROM: Recently, Cho et al. reported a peak ZT ∼ 0.9 at 740 K for Yb0.95Fe3.5Pt0.5Sb12 made by hot pressing of the ground powder at 903 K at a pressure of 50 MPa. | 10.1039-c4cp00383g.html |  | hotpressing |  |  | comma-level | peak ZT | Thermoelectric performance of Ni compensated cerium and neodymium double filled p-type skutterudites | RSC | 2014 | no
11213 | ['Yb / La'] | Yb / La | ZT | ZT |  | [700.0] | 700 | Kelvin^(1.0) | [700.0] | [1.0] | 1 |  |  |  | (Zhou et al. synthesized Yb/La double filled p-type skutterudites and reported a peak ZT ∼ 1 at 700 K in Yb0.25La0.60Fe2.7Co1.3Sb12.) FROM: Zhou et al. synthesized Yb/La double filled p-type skutterudites and reported a peak ZT ∼ 1 at 700 K in Yb0.25La0.60Fe2.7Co1.3Sb12. | 10.1039-c4cp00383g.html |  |  |  |  | comma-level | peak ZT | Thermoelectric performance of Ni compensated cerium and neodymium double filled p-type skutterudites | RSC | 2014 | no
11214 | ['Ce1.1Fe4Sb12'] | Ce1.1Fe4Sb12 | ZT | ZT |  | [800.0] | 800 | Kelvin^(1.0) | [800.0] | [1.0] | 1 |  |  |  | (Tan et al. synthesized Ce filled p-type skutterudites with excess Ce using a melt spinner followed by Spark Plasma Sintering (SPS) and reported a peak ZT ∼ 1 at about 800 K in Ce1.1Fe4Sb12.) FROM: Tan et al. synthesized Ce filled p-type skutterudites with excess Ce using a melt spinner followed by Spark Plasma Sintering (SPS) and reported a peak ZT ∼ 1 at about 800 K in Ce1.1Fe4Sb12. | 10.1039-c4cp00383g.html |  | meltspinner |  |  | comma-level | peak ZT | Thermoelectric performance of Ni compensated cerium and neodymium double filled p-type skutterudites | RSC | 2014 | no
11215 | ['Ce0.45Nd0.45Fe3.5Co0.5Sb12'] | Ce0.45Nd0.45Fe3.5Co0.5Sb12 | ZT | ZT |  | [700.0] | 700 | Kelvin^(1.0) | [700.0] | [1.1] | 1.1 |  |  |  | ( reducing the thermal conductivity leading to a peak ZT ∼ 1.1 at 700 K. Jie et al. reported fast phase formation in double filled p-type skutterudites Ce0.45Nd0.45Fe3.5Co0.5Sb12 and reported a power factor of xx μW cm−1 K−2) FROM: Zhang et al. synthesized Nd filled p-type skutterudites replacing Sb partially by Ge and reported the presence of nanoparticles with size less than 100 nm covered by film-like features in the matrix of Nd0.6Fe2Co2Sb11.7Ge0.3, reducing the thermal conductivity leading to a peak ZT ∼ 1.1 at 700 K. Jie et al. reported fast phase formation in double filled p-type skutterudites Ce0.45Nd0.45Fe3.5Co0.5Sb12 and reported a power factor of xx μW cm−1 K−2, leading to a peak ZT ∼ 1.1 at around 750 K. | 10.1039-c4cp00383g.html |  |  |  |  | comma-level | peak ZT | Thermoelectric performance of Ni compensated cerium and neodymium double filled p-type skutterudites | RSC | 2014 | no
11216 | ['Fe / Ni'] | Fe / Ni | ZT | ZT |  | [748.0] | 748 | Kelvin^(1.0) | [475.0] | [1.1] | 1.1 |  |  |  | ( we demonstrated that a suitable ratio of Fe/Ni together with an appropriate amount of rattlers would result in a power factor xx μW cm−1 K−2 leading to a peak ZT ∼ 1.1 at 475 °C.) FROM: By this method, we demonstrated that a suitable ratio of Fe/Ni together with an appropriate amount of rattlers would result in a power factor xx μW cm−1 K−2 leading to a peak ZT ∼ 1.1 at 475 °C. | 10.1039-c4cp00383g.html |  |  |  |  | comma-level | peak ZT | Thermoelectric performance of Ni compensated cerium and neodymium double filled p-type skutterudites | RSC | 2014 | no
11217 | ['Ce0.4Nd0.4Fe3.7Ni0.3Sb12'] | Ce0.4Nd0.4Fe3.7Ni0.3Sb12 | ZT | ZT |  | [748.0] | 748 | Kelvin^(1.0) | [475.0] | [1.1] | 1.1 |  |  |  | (The peak ZT of ∼1.1 at 475 °C in Ce0.4Nd0.4Fe3.7Ni0.3Sb12 is ) FROM: The peak ZT of ∼1.1 at 475 °C in Ce0.4Nd0.4Fe3.7Ni0.3Sb12 is comparable to the highest reported ZT of p-type skutterudites. | 10.1039-c4cp00383g.html |  |  |  |  | comma-level | peak ZT | Thermoelectric performance of Ni compensated cerium and neodymium double filled p-type skutterudites | RSC | 2014 | no
11218 | ['BST'] | BST | ZT | ZT |  | [375.0] | 375 | Kelvin^(1.0) | [375.0] | [1.17] | 1.17 |  |  |  | ({ maximum ZT at 375 K }: and BST/Fe-85Ni samples were found as 1.17) FROM: As a result, the maximum ZT values for the BST, BST/Fe2O3, and BST/Fe-85Ni samples were found as 1.17, 0.98, and 0.88 at 375 K, respectively. | 10.1007-s11664-016-4962-y.txt |  |  |  |  | comma-level | maximum ZT | Investigation of Thermoelectric Properties with Dispersion of Fe2O3 and Fe-85Ni Nanospheres in Bi0.5Sb1.5Te3 Matrix | Springer | 2017 | no
11219 | ['20 % H2 / N2'] | 20 % H2 / N2 | ZT | ZT |  | [1073.0] | 1073 | Kelvin^(1.0) | [800.0] | [0.6] | 0.6 |  |  |  | ( resulting in a remarkable ZT of 0.60 at 800 °C for STNNO reduced in 20% H2/N2.) FROM: As a result, the porous nanocomposite structure containing the metallic Ni nanoparticles significantly decreased the phonon thermal conductivity to xx W m−1 K−1 at 800 °C, resulting in a remarkable ZT of 0.60 at 800 °C for STNNO reduced in 20% H2/N2. | 10.1016-j.ceramint.2020.07.085.xml |  |  |  |  | comma-level | ZT | Highly improved thermoelectric performance of Nb-doped SrTiO3 due to significant suppression of phonon thermal conduction by synergetic effects of pores and metallic nanoparticles | Elsevier | 2020 | no
11220 | ['(Sr0.9La0.1)(Ti0.9Nb0.1)O3'] | (Sr0.9La0.1)(Ti0.9Nb0.1)O3 | ZT | ZT |  | [1073.0] | 1073 | Kelvin^(1.0) | [800.0] | [0.52] | 0.52 |  | including (Sr0.9La0.1)(Ti0.9Nb0.1)O3 |  | ({ ZT }: the κel/κph ratios of Red-20%H2 reached one of the largest values (0.52 at 800 °C) in the recent researches on STO materials including (Sr0.9La0.1)(Ti0.9Nb0.1)O3 by J. Wang et al.) FROM: Moreover, the κel/κph ratios of Red-20%H2 reached one of the largest values (0.52 at 800 °C) in the recent researches on STO materials including (Sr0.9La0.1)(Ti0.9Nb0.1)O3 by J. Wang et al., who reported a low κel/κph value of 0.23 but a high ZT value of 0.65 at 827 °C resulted by a large S of -288 μV K−1 achieved by modification of doping concentration and dopant types []. | 10.1016-j.ceramint.2020.07.085.xml |  |  |  |  | comma-level | ZT | Highly improved thermoelectric performance of Nb-doped SrTiO3 due to significant suppression of phonon thermal conduction by synergetic effects of pores and metallic nanoparticles | Elsevier | 2020 | no
11221 | ['SrO(SrTiO3)n'] | SrO(SrTiO3)n | ZT | ZT |  | [295] | 295 | Kelvin^(1.0) |  | [1.0] | 1 |  |  |  | ({ ZT at room temperature }: SrO(SrTiO3)n (n=1) FROM: Although the ZT is still rather small due to the lower electrical conductivity of cement-based materials, it is comparable to some oxide thermoelectric materials at room temperature, such as Ca3−xSbxCo4O9, Bi2Sr2Co2Oy, SrO(SrTiO3)n (n=1, 2) , etc. | 10.1016-j.ceramint.2016.04.014.xml |  |  |  |  | comma-level | ZT | Enhanced thermoelectric properties of carbon fiber reinforced cement composites | Elsevier | 2016 | no
11222 | ['Mg3Sb2'] | Mg3Sb2 | ZT | ZT |  | [750.0] | 750 | Kelvin^(1.0) | [750.0] | [0.26] | 0.26 |  |  |  | (Transport measurements indicate low thermoelectric figure of merit (ZT = 0.26 at 750 K) for Mg3Sb2.) FROM: Transport measurements indicate low thermoelectric figure of merit (ZT = 0.26 at 750 K) for Mg3Sb2. | 10.1039-c3ra40457a.html |  |  |  |  | comma-level | figure of merit | Mg3Sb2-based Zintl compound: a non-toxic, inexpensive and abundant thermoelectric material for power generation | RSC | 2013 | no
11223 | ['Mg3Sb2'] | Mg3Sb2 | ZT | ZT |  | [600.0] | 600 | Kelvin^(1.0) | [600.0] | [0.55] | 0.55 |  |  |  | ( the ZT of Mg3Sb2 was found to be ∼0.55 at 600 K and this enhancement was attributed to the typical microstructural features induced by the hot pressing technique.) FROM: According to the reports of Kajikawa et al., the ZT of Mg3Sb2 was found to be ∼0.55 at 600 K and this enhancement was attributed to the typical microstructural features induced by the hot pressing technique. | 10.1039-c3ra40457a.html |  | hotpressing |  |  | comma-level | ZT | Mg3Sb2-based Zintl compound: a non-toxic, inexpensive and abundant thermoelectric material for power generation | RSC | 2013 | no
11224 | ['Mg3Sb2'] | Mg3Sb2 | ZT | ZT |  | [875.0] | 875 | Kelvin^(1.0) | [875.0] | [0.2] | 0.2 |  |  |  | (In a previous report, microstructural characterization of Mg3Sb2, synthesized by different routes, has been carried out and a reasonably low value of ZT ≈ 0.2 at 875 K was reported for this material, containing measurable oxygen content at grain boundaries.) FROM: In a previous report, microstructural characterization of Mg3Sb2, synthesized by different routes, has been carried out and a reasonably low value of ZT ≈ 0.2 at 875 K was reported for this material, containing measurable oxygen content at grain boundaries. | 10.1039-c3ra40457a.html |  |  |  |  | comma-level | ZT | Mg3Sb2-based Zintl compound: a non-toxic, inexpensive and abundant thermoelectric material for power generation | RSC | 2013 | no
11225 | ['Mg3Sb2'] | Mg3Sb2 | ZT | ZT |  | [750.0] | 750 | Kelvin^(1.0) | [750.0] | [0.26] | 0.26 |  |  |  | (The maximum ZT for Mg3Sb2 was observed to be about 0.26 at temperature of 750 K which is significantly higher ZT ≈ 0.21 at 875 K reported by Condron et al.) FROM: The maximum ZT for Mg3Sb2 was observed to be about 0.26 at temperature of 750 K which is significantly higher ZT ≈ 0.21 at 875 K reported by Condron et al. | 10.1039-c3ra40457a.html |  |  |  |  | comma-level | maximum ZT | Mg3Sb2-based Zintl compound: a non-toxic, inexpensive and abundant thermoelectric material for power generation | RSC | 2013 | no
11226 | ['Mg3Sb2 alloy'] | Mg3Sb2 alloy | ZT | ZT |  | [750.0] | 750 | Kelvin^(1.0) | [750.0] | [0.2] | 0.2 |  | doping of Bi |  | ({ ZT at 750 K }: the optimum doping of Bi with 0.2 at% in Mg3Sb2 alloy) FROM: Interestingly, the optimum doping of Bi with 0.2 at% in Mg3Sb2 alloy, remaining semiconducting in nature, drives the system to an increased ZT ≈ 0.60 at 750 K. | 10.1039-c3ra40457a.html |  |  |  |  | comma-level | ZT | Mg3Sb2-based Zintl compound: a non-toxic, inexpensive and abundant thermoelectric material for power generation | RSC | 2013 | no
11227 | ['Mg3Sb1.8Bi0.2 alloy'] | Mg3Sb1.8Bi0.2 alloy | ZT | ZT |  | [750.0] | 750 | Kelvin^(1.0) | [750.0] | [0.6] | 0.6 |  |  |  | (A peak ZT ≈ 0.60 at 750 K has been realized in Mg3Sb1.8Bi0.2 alloy which is due to an increase in power factor with simultaneous decrease in thermal conductivity.) FROM: A peak ZT ≈ 0.60 at 750 K has been realized in Mg3Sb1.8Bi0.2 alloy which is due to an increase in power factor with simultaneous decrease in thermal conductivity. | 10.1039-c3ra40457a.html |  |  |  |  | comma-level | peak ZT | Mg3Sb2-based Zintl compound: a non-toxic, inexpensive and abundant thermoelectric material for power generation | RSC | 2013 | no
11228 | ['bulk CuCrSe2'] | bulk CuCrSe2 | ZT | ZT |  | [773.0] | 773 | Kelvin^(1.0) | [773.0] | [1.0] | 1 |  |  |  | (Here we report on bulk CuCrSe2, which exhibits a very high ZT ∼ 1 at 773 K.) FROM: Here we report on bulk CuCrSe2, which exhibits a very high ZT ∼ 1 at 773 K. | 10.1039-c3ta11903c.html |  |  |  |  | comma-level | ZT | CuCrSe2: a high performance phonon glass and electron crystal thermoelectric material | RSC | 2013 | no
11229 | ['CuCrSe2 bulk material'] | CuCrSe2 bulk material | ZT | ZT |  | [773.0] | 773 | Kelvin^(1.0) | [773.0] | [1.0] | 1 |  |  |  | ( we have demonstrated a very high value for the ZT ∼ 1 for the CuCrSe2 bulk material at 773 K.) FROM: In this paper, we have demonstrated a very high value for the ZT ∼ 1 for the CuCrSe2 bulk material at 773 K. | 10.1039-c3ta11903c.html |  |  |  |  | comma-level | ZT | CuCrSe2: a high performance phonon glass and electron crystal thermoelectric material | RSC | 2013 | no
11230 | ['CuCrSe2'] | CuCrSe2 | ZT | ZT |  | [773.0] | 773 | Kelvin^(1.0) | [773.0] | [1.0] | 1 |  |  |  | (Lastly we evaluated the figure of merit ZT by using the measured values of α, ρ and k. Fig. 7(b) shows the temperature dependence of ZT for CuCrSe2, and it can be seen that the highest ZT ∼ 1 is obtained at 773 K.) FROM: Lastly we evaluated the figure of merit ZT by using the measured values of α, ρ and k. Fig. 7(b) shows the temperature dependence of ZT for CuCrSe2, and it can be seen that the highest ZT ∼ 1 is obtained at 773 K. | 10.1039-c3ta11903c.html |  |  |  |  | comma-level | figure of merit | CuCrSe2: a high performance phonon glass and electron crystal thermoelectric material | RSC | 2013 | no
11231 | ['BiSb3Te6'] | BiSb3Te6 | ZT | ZT |  | [295] | 295 | Kelvin^(1.0) |  | [0.96, 1.4] | 1.18 |  |  |  | ({ at room temperature }: BiSb3Te6 is one of the best performances TMs with peak ZT values of 0.96–1.4 .) FROM: At room temperature (up to 500 K), BiSb3Te6 is one of the best performances TMs with peak ZT values of 0.96–1.4 . | 10.1016-j.commatsci.2014.08.028.xml |  |  |  |  | comma-level | peak ZT | Doping-dependent thermoelectric properties of BiSb3Te6 from first-principle calculations | Elsevier | 2014 | no
11232 | ['SnSe crystals'] | SnSe crystals | ZT | ZT |  | [295] | 295 | Kelvin^(1.0) |  | [2.6] | 2.6 |  |  |  | ({ at room temperature }: the currently reported ZT = 2.6 in SnSe crystals .) FROM: Additionally, assuming that the lattice thermal conductivity kl may suppress small enough (xx W m−1 K−1) at room temperature, the ZT value of the p-type doped BiSb3Te6 compound can break through 3, larger than the currently reported ZT = 2.6 in SnSe crystals . | 10.1016-j.commatsci.2014.08.028.xml |  |  |  |  | comma-level | ZT | Doping-dependent thermoelectric properties of BiSb3Te6 from first-principle calculations | Elsevier | 2014 | no
11233 | ['polycrystalline Cu2Sex bulk materials'] | polycrystalline Cu2Sex bulk materials | ZT | ZT |  | [623.0] | 623 | Kelvin^(1.0) | [623.0] | [0.75] | 0.75 |  |  |  | (Tang et al. [] synthesized polycrystalline Cu2Sex bulk materials by solution phase methods and obtained the currently highest reported ZT value of 0.75 at 623 K.) FROM: Tang et al. [] synthesized polycrystalline Cu2Sex bulk materials by solution phase methods and obtained the currently highest reported ZT value of 0.75 at 623 K. | 10.1016-j.jallcom.2019.05.122.xml |  |  |  |  | comma-level | ZT | Room-temperature rapid synthesis of Cu2Sex and its phase transformation to CuO by electrochemical method | Elsevier | 2019 | no
11235 | ['Bi0.1ZnCo1.9O4'] | Bi0.1ZnCo1.9O4 | ZT | ZT |  | [668.0] | 668 | Kelvin^(1.0) | [668.0] | [0.00095] | 0.00095 |  |  |  | ( Bi0.1ZnCo1.9O4 shows the high-power factor (α2σ550 K) of xx μW K−2 m−1 and figure of merit of 9.5 × 10−4 at 668 K respectively) FROM: With the optimum Seebeck coefficient and electrical resistivity, Bi0.1ZnCo1.9O4 shows the high-power factor (α2σ550 K) of xx μW K−2 m−1 and figure of merit of 9.5 × 10−4 at 668 K respectively, compared with other samples. | 10.1039-d0ra01542c.html |  |  |  |  | comma-level | figure of merit | Enhancing the thermoelectric power factor of nanostructured ZnCo2O4 by Bi substitution | RSC | 2020 | yes
11236 | ['Bi0.1ZnCo1.9O4'] | Bi0.1ZnCo1.9O4 | ZT | ZT |  | [668.0] | 668 | Kelvin^(1.0) | [668.0] | [0.00095] | 0.00095 |  |  |  | (The Bi0.1ZnCo1.9O4 sample shows the high ZT of 9.5 × 10−4 at 668 K.) FROM: The Bi0.1ZnCo1.9O4 sample shows the high ZT of 9.5 × 10−4 at 668 K. | 10.1039-d0ra01542c.html |  |  |  |  | comma-level | ZT | Enhancing the thermoelectric power factor of nanostructured ZnCo2O4 by Bi substitution | RSC | 2020 | yes
11237 | ['Mg3BiSb'] | Mg3BiSb | ZT | ZT |  | [825.0] | 825 | Kelvin^(1.0) | [825.0] | [0.4] | 0.4 |  |  |  | (The highest dimensionless figure of merit (ZT) is realized for Mg3BiSb and is ~0.4 at 825 K.) FROM: The highest dimensionless figure of merit (ZT) is realized for Mg3BiSb and is ~0.4 at 825 K. | 10.1007-s11664-012-2417-7.txt |  |  |  |  | comma-level | figure of merit | On the Thermoelectric Properties of Zintl Compounds Mg3Bi2-xPnx (Pn = P and Sb) | Springer | 2013 | no
11238 | ['TlGdTe2'] | TlGdTe2 | ZT | ZT |  | [550.0] | 550 | Kelvin^(1.0) | [550.0] | [0.5] | 0.5 |  |  |  | (Of these three compounds, TlGdTe2 exhibits the best thermoelectric properties, with maximum dimensionless figure of merit in the measured temperature regime of 0.5 at 550 K.) FROM: Of these three compounds, TlGdTe2 exhibits the best thermoelectric properties, with maximum dimensionless figure of merit in the measured temperature regime of 0.5 at 550 K. | 10.1007-s11664-011-1846-z.txt |  |  |  |  | comma-level | figure of merit | Thermoelectric Properties of TlGdQ2 (Q = Se, Te) and Tl9GdTe6 | Springer | 2012 | no
11239 | ['Fe / Co'] | Fe / Co | ZT | ZT |  | [295] | 295 | Kelvin^(1.0) | [535.0] | [2.6] | 2.6 |  |  |  | (By tuning the fillers concentration and Fe/Co ratio, we achieved a lower thermal conductivity (xx W m−1 K−1 at room temperature and ∼2.6 W m−1 K−1 at 535 °C) and a higher power factor (xx μW cm−1 K−2 at 475 °C), leading to a peak ZT of about 1.1 at 475 °C.) FROM: By tuning the fillers concentration and Fe/Co ratio, we achieved a lower thermal conductivity (xx W m−1 K−1 at room temperature and ∼2.6 W m−1 K−1 at 535 °C) and a higher power factor (xx μW cm−1 K−2 at 475 °C), leading to a peak ZT of about 1.1 at 475 °C. | 10.1016-j.jallcom.2014.10.102.xml |  |  |  |  | comma-level | peak ZT | Effect of triple fillers in thermoelectric performance of p-type skutterudites | Elsevier | 2015 | no
11240 | ['Ca0.35Ce0.35Nd0.35Fe3.5Co0.5Sb12'] | Ca0.35Ce0.35Nd0.35Fe3.5Co0.5Sb12 | ZT | ZT |  | [748.0] | 748 | Kelvin^(1.0) | [475.0] | [1.1] | 1.1 |  |  |  | (We have achieved a peak ZT of 1.1 at 475 °C in Ca0.35Ce0.35Nd0.35Fe3.5Co0.5Sb12.) FROM: We have achieved a peak ZT of 1.1 at 475 °C in Ca0.35Ce0.35Nd0.35Fe3.5Co0.5Sb12. | 10.1016-j.jallcom.2014.10.102.xml |  |  |  |  | comma-level | peak ZT | Effect of triple fillers in thermoelectric performance of p-type skutterudites | Elsevier | 2015 | no
11241 | ['Ca0.35Ce0.35Nd0.35Fe3.5Co0.5Sb12'] | Ca0.35Ce0.35Nd0.35Fe3.5Co0.5Sb12 | ZT | ZT |  | [748.0] | 748 | Kelvin^(1.0) | [475.0] | [1.1] | 1.1 |  |  |  | ( we achieved a peak ZT of 1.1 at 475 °C in Ca0.35Ce0.35Nd0.35Fe3.5Co0.5Sb12.) FROM: Due to high power factor and low thermal conductivity, we achieved a peak ZT of 1.1 at 475 °C in Ca0.35Ce0.35Nd0.35Fe3.5Co0.5Sb12. | 10.1016-j.jallcom.2014.10.102.xml |  |  |  |  | comma-level | peak ZT | Effect of triple fillers in thermoelectric performance of p-type skutterudites | Elsevier | 2015 | no
11242 | ['SnSb2(Te0.75Se0.25)4'] | SnSb2(Te0.75Se0.25)4 | ZT | ZT |  | [720.0] | 720 | Kelvin^(1.0) | [720.0] | [0.5] | 0.5 |  |  |  | ( a peak zT value of 0.5 at 720 K and a significant improvement in average zT (~200%) in SnSb2(Te0.75Se0.25)4 are achieved.) FROM: As a result, a peak zT value of 0.5 at 720 K and a significant improvement in average zT (~200%) in SnSb2(Te0.75Se0.25)4 are achieved. | 10.1016-j.nanoen.2020.105084.xml |  |  |  |  | comma-level | peak zT | Strong lattice anharmonicity securing intrinsically low lattice thermal conductivity and high performance thermoelectric SnSb2Te4 via Se alloying | Elsevier | 2020 | no
11243 | ['SnSb2(Te0.75Se0.25)4'] | SnSb2(Te0.75Se0.25)4 | ZT | ZT |  | [720.0] | 720 | Kelvin^(1.0) | [720.0] | [0.5] | 0.5 |  |  |  | ({ highest zT }: The highest zT value (~0.5) at 720 K is obtained for the SnSb2(Te0.75Se0.25)4 sample) FROM: The highest zT value (~0.5) at 720 K is obtained for the SnSb2(Te0.75Se0.25)4 sample, with a ~100% enhancement compared to SnSb2Te4 and the significant improvement of ~200% in average zT. | 10.1016-j.nanoen.2020.105084.xml |  |  |  |  | comma-level | highest zT | Strong lattice anharmonicity securing intrinsically low lattice thermal conductivity and high performance thermoelectric SnSb2Te4 via Se alloying | Elsevier | 2020 | no
11244 | ['SnSb2Te4'] | SnSb2Te4 | ZT | ZT |  | [720.0] | 720 | Kelvin^(1.0) | [720.0] | [0.28] | 0.28 |  |  |  | (The peak zT value of the primitive SnSb2Te4 is 0.28 at 720 K.) FROM: The peak zT value of the primitive SnSb2Te4 is 0.28 at 720 K. | 10.1016-j.nanoen.2020.105084.xml |  |  |  |  | comma-level | peak zT | Strong lattice anharmonicity securing intrinsically low lattice thermal conductivity and high performance thermoelectric SnSb2Te4 via Se alloying | Elsevier | 2020 | no
11245 | ['SnSb2(Te0.75Se0.25)4'] | SnSb2(Te0.75Se0.25)4 | ZT | ZT |  | [720.0] | 720 | Kelvin^(1.0) | [720.0] | [0.5] | 0.5 |  |  |  | ( the highest zT value (~0.5) in the SnSb2(Te0.75Se0.25)4 sample has been obtained at 720 K and the average zT has been promoted by ~200% comparing with SnSb2Te4 samples.) FROM: As a result, the highest zT value (~0.5) in the SnSb2(Te0.75Se0.25)4 sample has been obtained at 720 K and the average zT has been promoted by ~200% comparing with SnSb2Te4 samples. | 10.1016-j.nanoen.2020.105084.xml |  |  |  |  | comma-level | highest zT | Strong lattice anharmonicity securing intrinsically low lattice thermal conductivity and high performance thermoelectric SnSb2Te4 via Se alloying | Elsevier | 2020 | no
11246 | ['Bi2Te3'] | Bi2Te3 | ZT | ZT |  | [295] | 295 | Kelvin^(1.0) |  | [1.0] | 1 |  |  |  | ({ at room temperature }: Bi2Te3 has a room temperature ZT of about 1)) FROM: This value is significantly larger than that of the best commercial materials (say, Bi2Te3 has a room temperature ZT of about 1), which suggests that SiNRs may be very favorable for thermoelectric applications. | 10.1039-c2cp42645e.html |  |  |  |  | comma-level | ZT | Thermoelectric properties of armchair and zigzag silicene nanoribbons | RSC | 2012 | no
11247 | ['polycrystalline SnSe'] | polycrystalline SnSe | ZT | ZT |  | [800.0] | 800 | Kelvin^(1.0) | [800.0] | [0.9] | 0.9 |  | I substitution |  | (As prepared polycrystalline SnSe is p-type but n-type materials have been prepared by I substitution, achieving zT ≈ 0.9 at 800 K.) FROM: As prepared polycrystalline SnSe is p-type but n-type materials have been prepared by I substitution, achieving zT ≈ 0.9 at 800 K. | 10.1039-c6tc00204h.html |  |  |  |  | comma-level | zT | Large thermoelectric power factors and impact of texturing on the thermal conductivity in polycrystalline SnSe | RSC | 2016 | no
11248 | ['p-type SnSe'] | p-type SnSe | ZT | ZT |  | [750.0] | 750 | Kelvin^(1.0) | [750.0] | [0.7] | 0.7 |  | Ag doping |  | (Ag doping in p-type SnSe leads to a zT ≈ 0.7 at 750 K) FROM: Ag doping in p-type SnSe leads to a zT ≈ 0.7 at 750 K, which is one of the highest zT values observed for polycrystalline samples due to an optimised p-type carrier concentration. | 10.1039-c6tc00204h.html |  |  |  |  | comma-level | zT | Large thermoelectric power factors and impact of texturing on the thermal conductivity in polycrystalline SnSe | RSC | 2016 | no
11249 | ['Na-doped PbTe : SrTe'] | Na-doped PbTe : SrTe | ZT | ZT |  | [900.0] | 900 | Kelvin^(1.0) | [900.0] | [2.2] | 2.2 |  |  |  | (A ZT of ∼ 2.2 at ∼900 K has been reported recently for the spark plasma sintered Na-doped PbTe:SrTe.) FROM: A ZT of ∼ 2.2 at ∼900 K has been reported recently for the spark plasma sintered Na-doped PbTe:SrTe. | 10.1039-c5tc01644d.html |  | sparkplasmasintered |  |  | comma-level | ZT | Flexible thermoelectric materials and device optimization for wearable energy harvesting | RSC | 2015 | no
11250 | ['single-crystal SnSe'] | single-crystal SnSe | ZT | ZT |  | [923.0] | 923 | Kelvin^(1.0) | [923.0] | [2.6] | 2.6 |  |  |  | ( the single-crystal SnSe has been reported to have a ZT of ∼2.6 at 923 K in a crystallographic direction (b-axis) with the ultra-low lattice thermal conductivity in that axis) FROM: More recently, the single-crystal SnSe has been reported to have a ZT of ∼2.6 at 923 K in a crystallographic direction (b-axis) with the ultra-low lattice thermal conductivity in that axis, xx W m−1 K−1. | 10.1039-c5tc01644d.html |  |  | crystallographic direction |  | comma-level | ZT | Flexible thermoelectric materials and device optimization for wearable energy harvesting | RSC | 2015 | no
11251 | ['Bi2Te3 alloy with Se'] | Bi2Te3 alloy with Se | ZT | ZT |  | [398.0] | 398 | Kelvin^(1.0) | [125.0] | [1.0] | 1 |  |  |  | ( the Bi2Te3 alloy with Se (Bi2Se0.3Te2.7) showed a ZT of ∼1.0 at 125 °C.) FROM: For an n-type material, the Bi2Te3 alloy with Se (Bi2Se0.3Te2.7) showed a ZT of ∼1.0 at 125 °C. | 10.1039-c5tc01644d.html |  |  |  |  | comma-level | ZT | Flexible thermoelectric materials and device optimization for wearable energy harvesting | RSC | 2015 | no
11252 | ['n-type Bi2Te3 alloys'] | n-type Bi2Te3 alloys | ZT | ZT |  | [295] | 295 | Kelvin^(1.0) |  | [1.0] | 1 |  |  |  | ({ at room temperature }: these ZT values of both the p-type and n-type Bi2Te3 alloys slightly decreased to 1.0 and 0.8) FROM: At room temperature, these ZT values of both the p-type and n-type Bi2Te3 alloys slightly decreased to 1.0 and 0.8, respectively, mainly due to the increase in lattice thermal conductivity at the lower temperature. | 10.1039-c5tc01644d.html |  |  |  |  | comma-level | ZT | Flexible thermoelectric materials and device optimization for wearable energy harvesting | RSC | 2015 | no
11253 | ['Bi2Te3 / Sb2Te3 superlattices'] | Bi2Te3 / Sb2Te3 superlattices | ZT | ZT |  | [295] | 295 | Kelvin^(1.0) |  | [2.4] | 2.4 |  |  |  | ({ at room temperature }: the Bi2Te3/Sb2Te3 superlattices and PbTe/PbTeSe nano-dot superlattices were reported to show ZT ∼ 2.4 and 1.6) FROM: Previously, the Bi2Te3/Sb2Te3 superlattices and PbTe/PbTeSe nano-dot superlattices were reported to show ZT ∼ 2.4 and 1.6, respectively, in the cross-plane direction at room temperature, but these values have not been reproduced to our best knowledge. | 10.1039-c5tc01644d.html |  |  |  |  | comma-level | ZT | Flexible thermoelectric materials and device optimization for wearable energy harvesting | RSC | 2015 | no
11254 | ['n-type SnSe single crystals'] | n-type SnSe single crystals | ZT | ZT |  | [770.0] | 770 | Kelvin^(1.0) | [770.0] | [2.1] | 2.1 |  | alloying with PbBr2 |  | (Here, we report the excellent thermoelectric performance of n-type SnSe single crystals by alloying with PbBr2, where a maximum ZT of 2.1 at 770 K is achieved along the out-of-plane direction.) FROM: Here, we report the excellent thermoelectric performance of n-type SnSe single crystals by alloying with PbBr2, where a maximum ZT of 2.1 at 770 K is achieved along the out-of-plane direction. | 10.1039-c9ee03897c.html |  |  | out - of - plane |  | comma-level | maximum ZT | Fermi-surface dynamics and high thermoelectric performance along the out-of-plane direction in n-type SnSe crystals | RSC | 2020 | no
11255 | ['SnSe0.95 + 2 % PbBr2'] | SnSe0.95 + 2 % PbBr2 | ZT | ZT |  | [773.0] | 773 | Kelvin^(1.0) | [773.0] | [2.1] | 2.1 |  |  |  | (A high ZT of 2.1 at 773 K along the out-of-plane direction is achieved in SnSe0.95 + 2%PbBr2 for the optimized carrier concentration.) FROM: A high ZT of 2.1 at 773 K along the out-of-plane direction is achieved in SnSe0.95 + 2%PbBr2 for the optimized carrier concentration. | 10.1039-c9ee03897c.html |  |  | out - of - plane |  | comma-level | ZT | Fermi-surface dynamics and high thermoelectric performance along the out-of-plane direction in n-type SnSe crystals | RSC | 2020 | no
11256 | ['SnSe0.95 + 2 % PbBr2'] | SnSe0.95 + 2 % PbBr2 | ZT | ZT |  | [723.0] | 723 | Kelvin^(1.0) | [723.0] | [2.1] | 2.1 |  |  |  | (The maximum ZT of 2.1 is reached in SnSe0.95 + 2%PbBr2 at 723 K) FROM: The maximum ZT of 2.1 is reached in SnSe0.95 + 2%PbBr2 at 723 K, and the maximum average ZT reaches 1.07 in SnSe0.95 + 1%PbBr2 within the temperature range from 300 to 813 K. | 10.1039-c9ee03897c.html |  |  |  |  | comma-level | maximum ZT | Fermi-surface dynamics and high thermoelectric performance along the out-of-plane direction in n-type SnSe crystals | RSC | 2020 | no
11257 | ['SnSe0.95 + 1 % PbBr2'] | SnSe0.95 + 1 % PbBr2 | ZT | ZT |  | [723.0] | 723 | Kelvin^(1.0) | [723.0] | [1.07] | 1.07 |  |  |  | ({ maximum ZT at 723 K }: and the maximum average ZT reaches 1.07 in SnSe0.95 + 1%PbBr2 within the temperature range from 300 to 813 K.) FROM: The maximum ZT of 2.1 is reached in SnSe0.95 + 2%PbBr2 at 723 K, and the maximum average ZT reaches 1.07 in SnSe0.95 + 1%PbBr2 within the temperature range from 300 to 813 K. | 10.1039-c9ee03897c.html |  |  |  |  | comma-level | maximum ZT | Fermi-surface dynamics and high thermoelectric performance along the out-of-plane direction in n-type SnSe crystals | RSC | 2020 | no
11258 | ['Bi0.4Sb1.6Te3'] | Bi0.4Sb1.6Te3 | ZT | ZT |  | [398.0] | 398 | Kelvin^(1.0) | [398.0] | [1.26] | 1.26 |  |  |  | ( and the maximum ZT value of Bi0.4Sb1.6Te3 in the sample at 398 K reached 1.26.) FROM: Chen et al. fabricated nanostructured thermoelectric materials by hydrothermal synthesis, and the maximum ZT value of Bi0.4Sb1.6Te3 in the sample at 398 K reached 1.26. | 10.1016-j.apenergy.2020.115296.xml |  |  |  |  | comma-level | maximum ZT | Geometry design for maximizing output power of segmented skutterudite thermoelectric generator by evolutionary computation | Elsevier | 2020 | no
11259 | ['Ag1.2Cu0.8Te'] | Ag1.2Cu0.8Te | ZT | ZT |  | [773.0] | 773 | Kelvin^(1.0) | [773.0] | [1.3] | 1.3 |  |  |  | (This two-fold optimization results in maximum thermoelectric figure of merit zT values of over 1.3 at 773 K for both Ag1.2Cu0.8Te and AgCuTe) FROM: This two-fold optimization results in maximum thermoelectric figure of merit zT values of over 1.3 at 773 K for both Ag1.2Cu0.8Te and AgCuTe, demonstrating the great potential of Ag2−xCuxTe as a promising p-type thermoelectric material system. | 10.1016-j.jmat.2019.01.008.xml |  |  |  |  | comma-level | figure of merit | Synergistic optimization of thermoelectric performance in p-type Ag2Te through Cu substitution | Elsevier | 2019 | yes
11260 | ['Ag1.2Cu0.8Te'] | Ag1.2Cu0.8Te | ZT | ZT |  | [773.0] | 773 | Kelvin^(1.0) | [773.0] | [1.3] | 1.3 |  |  |  | (A maximum material zT values of over 1.3 at 773 K was achieved for both Ag1.2Cu0.8Te and AgCuTe.) FROM: A maximum material zT values of over 1.3 at 773 K was achieved for both Ag1.2Cu0.8Te and AgCuTe. | 10.1016-j.jmat.2019.01.008.xml |  |  |  |  | comma-level | zT | Synergistic optimization of thermoelectric performance in p-type Ag2Te through Cu substitution | Elsevier | 2019 | yes
11261 | ['Ag1.2Cu0.8Te'] | Ag1.2Cu0.8Te | ZT | ZT |  | [773.0] | 773 | Kelvin^(1.0) | [773.0] | [1.3] | 1.3 |  |  |  | ( optimized thermoelectric performance with peak zT values of over 1.3 at 773 K is achieved for both Ag1.2Cu0.8Te and AgCuTe) FROM: Owing to the beneficial effects of Cu substitution for both electrical and thermal transport, optimized thermoelectric performance with peak zT values of over 1.3 at 773 K is achieved for both Ag1.2Cu0.8Te and AgCuTe, which are dominated by hexagonal phases at room temperature. | 10.1016-j.jmat.2019.01.008.xml |  |  |  |  | comma-level | peak zT | Synergistic optimization of thermoelectric performance in p-type Ag2Te through Cu substitution | Elsevier | 2019 | yes
11262 | ['Ag1.2Cu0.8Te'] | Ag1.2Cu0.8Te | ZT | ZT |  | [773.0] | 773 | Kelvin^(1.0) | [773.0] | [1.34] | 1.34 |  |  |  | (A maximum zT value of 1.34 at 773 K was achieved for both Ag1.2Cu0.8Te and AgCuTe.) FROM: A maximum zT value of 1.34 at 773 K was achieved for both Ag1.2Cu0.8Te and AgCuTe. | 10.1016-j.jmat.2019.01.008.xml |  |  |  |  | comma-level | maximum zT | Synergistic optimization of thermoelectric performance in p-type Ag2Te through Cu substitution | Elsevier | 2019 | yes
11263 | ['Ag1.2Cu0.8Te'] | Ag1.2Cu0.8Te | ZT | ZT |  | [773.0] | 773 | Kelvin^(1.0) | [773.0] | [0.78] | 0.78 |  |  |  | (Ag1.2Cu0.8Te possessed particularly high zT values ranging from 0.78 at 523 K to 1.34 at 773 K) FROM: Ag1.2Cu0.8Te possessed particularly high zT values ranging from 0.78 at 523 K to 1.34 at 773 K, demonstrating the promising potential application of this material for heat harvesting. | 10.1016-j.jmat.2019.01.008.xml |  |  |  |  | comma-level | zT | Synergistic optimization of thermoelectric performance in p-type Ag2Te through Cu substitution | Elsevier | 2019 | yes
11264 | ['Ag1.2Cu0.8Te'] | Ag1.2Cu0.8Te | ZT | ZT |  | [773.0] | 773 | Kelvin^(1.0) | [773.0] | [1.34] | 1.34 |  |  |  | ( a maximum material zT of 1.34 at 773 K was achieved for both Ag1.2Cu0.8Te and AgCuTe with the former having a higher average zT.) FROM: As a result, a maximum material zT of 1.34 at 773 K was achieved for both Ag1.2Cu0.8Te and AgCuTe with the former having a higher average zT. | 10.1016-j.jmat.2019.01.008.xml |  |  |  |  | comma-level | zT | Synergistic optimization of thermoelectric performance in p-type Ag2Te through Cu substitution | Elsevier | 2019 | yes
11265 | ['Eu0.9Yb0.1Zn2Sb2'] | Eu0.9Yb0.1Zn2Sb2 | ZT | ZT |  | [773.0] | 773 | Kelvin^(1.0) | [773.0] | [0.68] | 0.68 |  | 10 % Yb substitution |  | ({ figure of merit }: 0.68 at 773 K through a 10% Yb substitution, i.e. Eu0.9Yb0.1Zn2Sb2, mainly due) FROM: The dimensionless figure of merit increased from 0.58 to 0.68 at 773 K through a 10% Yb substitution, i.e. Eu0.9Yb0.1Zn2Sb2, mainly due to the reduction of phonon thermal conductivity without lowering the power factor. | 10.1016-j.jallcom.2017.01.350.xml |  |  |  |  | comma-level | figure of merit | Thermoelectric properties of EuZn2Sb2 Zintl compounds: zT enhancement through Yb substitution for Eu | Elsevier | 2017 | no
11266 | ['Eu0.9Yb0.1Zn2Sb2'] | Eu0.9Yb0.1Zn2Sb2 | ZT | ZT |  | [773.0] | 773 | Kelvin^(1.0) | [773.0] | [0.68] | 0.68 |  | Yb substitution |  | ({ figure of merit }: 0.68 at 773 K through dilute Yb substitution at the formulation Eu0.9Yb0.1Zn2Sb2) FROM: The dimensionless figure of merit increased from 0.58 to 0.68 at 773 K through dilute Yb substitution at the formulation Eu0.9Yb0.1Zn2Sb2, mainly caused by the reduction in phonon thermal conductivity without lowering the power factor. | 10.1016-j.jallcom.2017.01.350.xml |  |  |  |  | comma-level | figure of merit | Thermoelectric properties of EuZn2Sb2 Zintl compounds: zT enhancement through Yb substitution for Eu | Elsevier | 2017 | no
11267 | ['Mg3Sb2'] | Mg3Sb2 | ZT | ZT |  | [700.0] | 700 | Kelvin^(1.0) | [700.0] | [1.7] | 1.7 |  |  |  | ( Mg3Sb2 attracted much research interest due to its competitive thermoelectric performance of ZT = 1.7 observed in n-type materials at 700 K.) FROM: Recently, Mg3Sb2 attracted much research interest due to its competitive thermoelectric performance of ZT = 1.7 observed in n-type materials at 700 K. | 10.1039-c9ta00288j.html |  |  |  |  | comma-level | ZT | Band engineering and crystal field screening in thermoelectric Mg3Sb2 | RSC | 2019 | no
11268 | ['Ba-doped p-type Mg3Sb2'] | Ba-doped p-type Mg3Sb2 | ZT | ZT |  | [800.0] | 800 | Kelvin^(1.0) | [800.0] | [1.2] | 1.2 |  |  |  | (The expected band convergence is numerically confirmed in Ba-doped p-type Mg3Sb2, where a significantly improved ZT = 1.2 at 800 K is predicted.) FROM: The expected band convergence is numerically confirmed in Ba-doped p-type Mg3Sb2, where a significantly improved ZT = 1.2 at 800 K is predicted. | 10.1039-c9ta00288j.html |  |  |  |  | comma-level | ZT | Band engineering and crystal field screening in thermoelectric Mg3Sb2 | RSC | 2019 | no
11269 | ['p-type Mg3Sb2 materials'] | p-type Mg3Sb2 materials | ZT | ZT |  | [723.0] | 723 | Kelvin^(1.0) | [723.0] | [0.2, 0.6] | 0.4 |  |  |  | ( the obtained ZT values of p-type Mg3Sb2 materials were only 0.2–0.6 at 723 K.) FROM: With just one hole packet at the Γ point, the obtained ZT values of p-type Mg3Sb2 materials were only 0.2–0.6 at 723 K. | 10.1039-c9ta00288j.html |  |  |  |  | comma-level | ZT | Band engineering and crystal field screening in thermoelectric Mg3Sb2 | RSC | 2019 | no
11270 | ['p-type Mg3Sb2'] | p-type Mg3Sb2 | ZT | ZT |  | [800.0] | 800 | Kelvin^(1.0) | [800.0] | [1.2] | 1.2 |  | Ba doping |  | ( we find that the ZT of p-type Mg3Sb2 can be significantly optimized to 1.2 at 800 K by Ba doping.) FROM: Combining Boltzmann transport calculations and the existing experimental data, we find that the ZT of p-type Mg3Sb2 can be significantly optimized to 1.2 at 800 K by Ba doping. | 10.1039-c9ta00288j.html |  |  |  |  | comma-level | ZT | Band engineering and crystal field screening in thermoelectric Mg3Sb2 | RSC | 2019 | no
11271 | ['LaCo0.85Cu0.15O3−δ'] | LaCo0.85Cu0.15O3−δ | ZT | ZT |  | [323.0] | 323 | Kelvin^(1.0) | [323.0] | [0.043] | 0.043 |  |  |  | (The maximum ZT value is 0.043 at 323 K for the composition LaCo0.85Cu0.15O3−δ) FROM: The maximum ZT value is 0.043 at 323 K for the composition LaCo0.85Cu0.15O3−δ, which has a great improvement compared to the undoped sample at the same temperature. | 10.1039-c2cp41743j.html |  |  |  |  | comma-level | maximum ZT | The effect of Cu substitution on microstructure and thermoelectric properties of LaCoO3 ceramics | RSC | 2012 | no
11272 | ['Yb9Mn4.2Sb9'] | Yb9Mn4.2Sb9 | ZT | ZT |  | [950.0] | 950 | Kelvin^(1.0) | [950.0] | [0.7] | 0.7 |  |  |  | ( Yb9Mn4.2Sb9 was shown to have promising thermoelectric performance (zT = 0.7 at 950 K) by Bux et al.) FROM: Recently, Yb9Mn4.2Sb9 was shown to have promising thermoelectric performance (zT = 0.7 at 950 K) by Bux et al. | 10.1039-c4ta00539b.html |  |  |  |  | comma-level | zT | Thermoelectric properties of the Yb9Mn4.2−xZnxSb9 solid solutions | RSC | 2014 | no
11273 | ['Yb9Mn4.2Sb9'] | Yb9Mn4.2Sb9 | ZT | ZT |  | [295] | 295 | Kelvin^(1.0) |  | [0.5] | 0.5 |  |  |  | (The high zT reported for Yb9Mn4.2Sb9 stems from its low, glass-like lattice thermal conductivity (κL ≃ 0.5 W mK−1 at room temperature) and optimized electronic properties.) FROM: The high zT reported for Yb9Mn4.2Sb9 stems from its low, glass-like lattice thermal conductivity (κL ≃ 0.5 W mK−1 at room temperature) and optimized electronic properties. | 10.1039-c4ta00539b.html |  |  |  |  | comma-level | zT | Thermoelectric properties of the Yb9Mn4.2−xZnxSb9 solid solutions | RSC | 2014 | no
11274 | ['Yb9Mn4.2−xZnxSb9'] | Yb9Mn4.2−xZnxSb9 | ZT | ZT |  | [975.0] | 975 | Kelvin^(1.0) | [975.0] | [1.0] | 1 |  |  |  | ( Fig. 7 shows the experimental zT of Yb9Mn4.2−xZnxSb9 solid solution samples (x = 0, 1, 2, 3, 4.2) as a function of carrier concentration at 975 K.) FROM: Fig. 7 shows the experimental zT of Yb9Mn4.2−xZnxSb9 solid solution samples (x = 0, 1, 2, 3, 4.2) as a function of carrier concentration at 975 K. | 10.1039-c4ta00539b.html |  |  |  |  | comma-level | zT | Thermoelectric properties of the Yb9Mn4.2−xZnxSb9 solid solutions | RSC | 2014 | no
11275 | ['Mo3Sb7'] | Mo3Sb7 | ZT | ZT |  | [800.0] | 800 | Kelvin^(1.0) | [800.0] | [0.11] | 0.11 |  |  |  | ({ at 800 K }: the zT value went from 0.11 for Mo3Sb7) FROM: Around 800 K, the zT value went from 0.11 for Mo3Sb7 to 0.14 for Mo2.9Ni0.1Sb7 amounting to an improvement of 27%. | 10.1016-j.jssc.2015.08.017.xml |  |  |  |  | comma-level | zT | Different site occupancies in substitution variants of Mo3Sb7 | Elsevier | 2016 | no
11276 | ['Mo2.9Ni0.1Sb7'] | Mo2.9Ni0.1Sb7 | ZT | ZT |  | [800.0] | 800 | Kelvin^(1.0) | [800.0] | [0.14] | 0.14 |  |  |  | ({ zT at 800 K }: 0.14 for Mo2.9Ni0.1Sb7 amounting) FROM: Around 800 K, the zT value went from 0.11 for Mo3Sb7 to 0.14 for Mo2.9Ni0.1Sb7 amounting to an improvement of 27%. | 10.1016-j.jssc.2015.08.017.xml |  |  |  |  | comma-level | zT | Different site occupancies in substitution variants of Mo3Sb7 | Elsevier | 2016 | no
11277 | ['Mo2.9Ni0.1Sb7'] | Mo2.9Ni0.1Sb7 | ZT | ZT |  | [800.0] | 800 | Kelvin^(1.0) | [800.0] | [0.14] | 0.14 |  |  |  | (In the end, the best thermoelectric properties within the Ni series were obtained in case of Mo2.9Ni0.1Sb7, culminating in a figure-of-merit of zT=0.14 at 800 K, while the Fe series remains superior.) FROM: In the end, the best thermoelectric properties within the Ni series were obtained in case of Mo2.9Ni0.1Sb7, culminating in a figure-of-merit of zT=0.14 at 800 K, while the Fe series remains superior. | 10.1016-j.jssc.2015.08.017.xml |  |  |  |  | comma-level | zT | Different site occupancies in substitution variants of Mo3Sb7 | Elsevier | 2016 | no
11278 | ['Si / Ge'] | Si / Ge | ZT | ZT |  | [1000.0] | 1000 | Kelvin^(1.0) | [1000.0] | [1.0] | 1 |  |  |  | (The n-type and n-type bulk alloys of approximately 80/20 blend of Si/Ge thermoelectric materials with nanostructures have been developed and the performance has been found to be near ZT ∼ 1 at near 1000 K condition.) FROM: The n-type and n-type bulk alloys of approximately 80/20 blend of Si/Ge thermoelectric materials with nanostructures have been developed and the performance has been found to be near ZT ∼ 1 at near 1000 K condition. | 10.1016-j.scriptamat.2015.05.037.xml |  | alloys |  |  | comma-level | ZT | Thermoelectric topping cycles with scalable design and temperature dependent material properties | Elsevier | 2016 | no
11279 | ['Bi2Te2.4Se0.6'] | Bi2Te2.4Se0.6 | ZT | ZT |  | [300.0, 477.0] | 388.5 | Kelvin^(1.0) | [300.0, 477.0] | [0.56] | 0.56 |  |  |  | ({ at 300–477 K }: the average zT value of Bi2Te2.4Se0.6 and Bi2Te2.4Se0.6/Cu increases from 0.56) FROM: In the temperature range of 300–477 K, the average zT value of Bi2Te2.4Se0.6 and Bi2Te2.4Se0.6/Cu increases from 0.56 to 0.89, and the peak zT increases from 0.71 to 0.98. | 10.1007-s10854-019-01874-0.txt |  |  |  |  | comma-level | average zT | Effect of Cu electroless plating on thermoelectric properties of n-type Bi2Te2.4Se0.6 alloy | Springer | 2019 | no
11280 | ['Bi0.4Sb1.6Te3'] | Bi0.4Sb1.6Te3 | ZT | ZT |  | [400.0] | 400 | Kelvin^(1.0) | [400.0] | [1.36] | 1.36 |  |  |  | (A high dimensionless figure of merit (ZT) of 1.36 at 400 K is obtained in Bi0.4Sb1.6Te3 after hot deformation) FROM: A high dimensionless figure of merit (ZT) of 1.36 at 400 K is obtained in Bi0.4Sb1.6Te3 after hot deformation, and also the average ZT is ∼1.2 in the temperature range of 300–525 K, which makes the alloy suitable for low temperature power generation. | 10.1016-j.actamat.2014.10.062.xml |  | hotdeformation |  |  | comma-level | figure of merit | Enhanced thermoelectric and mechanical properties of zone melted p-type (Bi,Sb)2Te3 thermoelectric materials by hot deformation | Elsevier | 2015 | no
11281 | ['Bi2Te3 based'] | Bi2Te3 based | ZT | ZT |  | [295] | 295 | Kelvin^(1.0) |  | [1.0] | 1 |  |  |  | (Bi2Te3 based solid solutions, with ZT values of ∼1, have been the best commercial TE materials near room temperature.) FROM: Bi2Te3 based solid solutions, with ZT values of ∼1, have been the best commercial TE materials near room temperature. | 10.1016-j.actamat.2014.10.062.xml |  |  |  |  | comma-level | ZT | Enhanced thermoelectric and mechanical properties of zone melted p-type (Bi,Sb)2Te3 thermoelectric materials by hot deformation | Elsevier | 2015 | no
11282 | ['Bi0.4Sb1.6Te3'] | Bi0.4Sb1.6Te3 | ZT | ZT |  | [400.0] | 400 | Kelvin^(1.0) | [400.0] | [1.36] | 1.36 |  |  |  | (The hot deformed Bi0.4Sb1.6Te3 sample shows the highest ZT value of 1.36 at 400 K) FROM: The hot deformed Bi0.4Sb1.6Te3 sample shows the highest ZT value of 1.36 at 400 K, an incremente of almost 60% over the ZM counterpart. | 10.1016-j.actamat.2014.10.062.xml |  | hotdeformed |  |  | comma-level | highest ZT | Enhanced thermoelectric and mechanical properties of zone melted p-type (Bi,Sb)2Te3 thermoelectric materials by hot deformation | Elsevier | 2015 | no
11283 | ['polycrystalline Bi0.3Sb1.7Te3'] | polycrystalline Bi0.3Sb1.7Te3 | ZT | ZT |  | [380.0] | 380 | Kelvin^(1.0) | [380.0] | [1.3] | 1.3 |  |  |  | (Note that Li et al. and Hu et al. both reported a high ZT of ∼1.3 near 380 K for the polycrystalline Bi0.3Sb1.7Te3 (x = 1.7) composition subject to ball milling and pressure sintering procedures) FROM: Note that Li et al. and Hu et al. both reported a high ZT of ∼1.3 near 380 K for the polycrystalline Bi0.3Sb1.7Te3 (x = 1.7) composition subject to ball milling and pressure sintering procedures, while the optimal composition of our HD sample is Bi0.4Sb1.6Te3 (x = 1.6) and that of zone melted commercial ingots is Bi0.5Sb1.5Te3 (x = 1.5). | 10.1016-j.actamat.2014.10.062.xml |  | ballmilling and pressure |  | ['x = 1.7'] | comma-level | ZT | Enhanced thermoelectric and mechanical properties of zone melted p-type (Bi,Sb)2Te3 thermoelectric materials by hot deformation | Elsevier | 2015 | no
11284 | ['Bi0.4Sb1.6Te3 alloy'] | Bi0.4Sb1.6Te3 alloy | ZT | ZT |  | [400.0] | 400 | Kelvin^(1.0) | [400.0] | [1.36] | 1.36 |  |  |  | ( the hot deformed Bi0.4Sb1.6Te3 alloy showed a highest ZT of 1.36 at 400 K and the average ZTav value about 1.2 from 300 to 525 K.) FROM: As a consequence, the hot deformed Bi0.4Sb1.6Te3 alloy showed a highest ZT of 1.36 at 400 K and the average ZTav value about 1.2 from 300 to 525 K. | 10.1016-j.actamat.2014.10.062.xml |  | hotdeformed |  |  | comma-level | highest ZT | Enhanced thermoelectric and mechanical properties of zone melted p-type (Bi,Sb)2Te3 thermoelectric materials by hot deformation | Elsevier | 2015 | no
11285 | ['p-type vacancy doped SnSe'] | p-type vacancy doped SnSe | ZT | ZT |  | [923.0] | 923 | Kelvin^(1.0) | [923.0] | [2.6] | 2.6 |  |  |  | ({ ZT }: namely ∼2.6 at 923 K along the b-axis of p-type vacancy doped SnSe.) FROM: Recently, record-high ZT has been reported in single crystal SnSe, namely ∼2.6 at 923 K along the b-axis of p-type vacancy doped SnSe. | 10.1039-d0nr01949f.html |  |  | b-axis |  | comma-level | ZT | Graphene inclusion induced ultralow thermal conductivity and improved figure of merit in p-type SnSe | RSC | 2020 | no
11286 | ['pristine SnSe'] | pristine SnSe | ZT | ZT |  | [823.0] | 823 | Kelvin^(1.0) | [823.0] | [1.06] | 1.06 |  |  |  | ({ ZT }: pristine SnSe, reaching a peak value of 1.06 at 823 K.) FROM: The as-acquired SnSe/graphene composites show enhanced ZT at arbitrary temperature compared with pristine SnSe, reaching a peak value of 1.06 at 823 K. | 10.1039-d0nr01949f.html |  |  |  |  | comma-level | ZT | Graphene inclusion induced ultralow thermal conductivity and improved figure of merit in p-type SnSe | RSC | 2020 | no
11287 | ['pure SnSe'] | pure SnSe | ZT | ZT |  | [823.0] | 823 | Kelvin^(1.0) | [823.0] | [1.06] | 1.06 |  |  |  | (The ZT of our pure SnSe sample was very close to that in the previous work, and the highest ZT of 1.06 at 823 K was achieved in the 0.5 wt% graphene added SnSe, with an enhancement ratio of 125%, indicating that graphene addition is a promising environmentally-friendly, economical, and efficient method to improve the thermoelectric performance of polycrystalline SnSe.) FROM: The ZT of our pure SnSe sample was very close to that in the previous work, and the highest ZT of 1.06 at 823 K was achieved in the 0.5 wt% graphene added SnSe, with an enhancement ratio of 125%, indicating that graphene addition is a promising environmentally-friendly, economical, and efficient method to improve the thermoelectric performance of polycrystalline SnSe. | 10.1039-d0nr01949f.html |  |  |  |  | comma-level | ZT | Graphene inclusion induced ultralow thermal conductivity and improved figure of merit in p-type SnSe | RSC | 2020 | no
11288 | ['SnSe'] | SnSe | ZT | ZT |  | [823.0] | 823 | Kelvin^(1.0) | [823.0] | [1.06] | 1.06 |  |  |  | ( the highest ZT of 1.06 was obtained at 823 K in 0.5 wt% graphene-added SnSe.) FROM: As a result of the competition among the above parameters, the highest ZT of 1.06 was obtained at 823 K in 0.5 wt% graphene-added SnSe. | 10.1039-d0nr01949f.html |  |  |  |  | comma-level | highest ZT | Graphene inclusion induced ultralow thermal conductivity and improved figure of merit in p-type SnSe | RSC | 2020 | no
11289 | ['Mg2.985Ag0.015Sb2'] | Mg2.985Ag0.015Sb2 | ZT | ZT |  | [725.0] | 725 | Kelvin^(1.0) | [725.0] | [0.51] | 0.51 |  |  |  | ( the zT values of the Ag-doped samples are strongly enhanced; an optimum value of 0.51 at 725 K in Mg2.985Ag0.015Sb2 is achieved) FROM: As a result of simultaneous improvements in the power factor and thermal conductivity, the zT values of the Ag-doped samples are strongly enhanced; an optimum value of 0.51 at 725 K in Mg2.985Ag0.015Sb2 is achieved, which is a factor of X larger than that of the undoped sample. | 10.1039-c6ta08316a.html |  |  |  |  | comma-level | zT | Simultaneous improvement of power factor and thermal conductivity via Ag doping in p-type Mg3Sb2 thermoelectric materials | RSC | 2017 | no
11290 | ['Mg2.985Ag0.015Sb2'] | Mg2.985Ag0.015Sb2 | ZT | ZT |  | [725.0] | 725 | Kelvin^(1.0) | [725.0] | [0.51] | 0.51 |  |  |  | (A peak zT value of 0.51 at 725 K is realized in Mg2.985Ag0.015Sb2) FROM: A peak zT value of 0.51 at 725 K is realized in Mg2.985Ag0.015Sb2, suggesting Ag-doped Mg3Sb2 as a potential TE candidate. | 10.1039-c6ta08316a.html |  |  |  |  | comma-level | peak zT | Simultaneous improvement of power factor and thermal conductivity via Ag doping in p-type Mg3Sb2 thermoelectric materials | RSC | 2017 | no
11291 | ['Pure Mg3Sb2'] | Pure Mg3Sb2 | ZT | ZT |  | [725.0] | 725 | Kelvin^(1.0) | [725.0] | [0.21] | 0.21 |  |  |  | (Pure Mg3Sb2 exhibits an optimum zT value of 0.21 at 725 K) FROM: Pure Mg3Sb2 exhibits an optimum zT value of 0.21 at 725 K, as a result of the intrinsically low carrier concentration. | 10.1039-c6ta08316a.html |  |  |  |  | comma-level | zT | Simultaneous improvement of power factor and thermal conductivity via Ag doping in p-type Mg3Sb2 thermoelectric materials | RSC | 2017 | no
11292 | ['Mg2.985Ag0.015Sb2'] | Mg2.985Ag0.015Sb2 | ZT | ZT |  | [725.0] | 725 | Kelvin^(1.0) | [725.0] | [0.51] | 0.51 |  |  |  | (A maximum zT value of 0.51 was achieved at 725 K for the sample Mg2.985Ag0.015Sb2) FROM: A maximum zT value of 0.51 was achieved at 725 K for the sample Mg2.985Ag0.015Sb2, revealing a promising thermoelectric material for intermediate-temperature applications. | 10.1039-c6ta08316a.html |  |  |  |  | comma-level | maximum zT | Simultaneous improvement of power factor and thermal conductivity via Ag doping in p-type Mg3Sb2 thermoelectric materials | RSC | 2017 | no
11293 | ['(PbTe)0.95−x(PbSe)x(PbS)0.05'] | (PbTe)0.95−x(PbSe)x(PbS)0.05 | ZT | ZT |  | [800.0] | 800 | Kelvin^(1.0) | [800.0] | [2.3] | 2.3 |  |  |  | (The simultaneous emergence of band convergence and nano-precipitation in the quaternary compounds of (PbTe)0.95−x(PbSe)x(PbS)0.05 gives rise to exceptionally high zT value of 2.3 at 800 K for x = 0.20.) FROM: The simultaneous emergence of band convergence and nano-precipitation in the quaternary compounds of (PbTe)0.95−x(PbSe)x(PbS)0.05 gives rise to exceptionally high zT value of 2.3 at 800 K for x = 0.20. | 10.1016-j.actamat.2017.03.036.xml |  |  |  |  | comma-level | zT | High thermoelectric performance in pseudo quaternary compounds of (PbTe)0.95−x(PbSe)x(PbS)0.05 by simultaneous band convergence and nano precipitation | Elsevier | 2017 | no
11294 | ['PbTe1'] | PbTe1 | ZT | ZT |  | [850.0] | 850 | Kelvin^(1.0) | [850.0] | [1.8] | 1.8 |  |  |  | (It was reported that the band convergence of dispersive L- and heavy Σ-bands enhanced the power factor while decreasing lattice thermal conductivity in the PbTe1-xSex system (zT = 1.8 at 850 K) .) FROM: It was reported that the band convergence of dispersive L- and heavy Σ-bands enhanced the power factor while decreasing lattice thermal conductivity in the PbTe1-xSex system (zT = 1.8 at 850 K) . | 10.1016-j.actamat.2017.03.036.xml |  |  |  |  | comma-level | zT | High thermoelectric performance in pseudo quaternary compounds of (PbTe)0.95−x(PbSe)x(PbS)0.05 by simultaneous band convergence and nano precipitation | Elsevier | 2017 | no
11295 | ['PbTe1-xSx'] | PbTe1-xSx | ZT | ZT |  | [773.0] | 773 | Kelvin^(1.0) | [773.0] | [1.55] | 1.55 |  |  |  | (The band convergence was also observed in the PbTe1-xSx system: the heavy hole band merged with the light hole band with respect to temperature and achieved the high zT value 1.55 at 773 K .) FROM: The band convergence was also observed in the PbTe1-xSx system: the heavy hole band merged with the light hole band with respect to temperature and achieved the high zT value 1.55 at 773 K . | 10.1016-j.actamat.2017.03.036.xml |  |  |  |  | comma-level | zT | High thermoelectric performance in pseudo quaternary compounds of (PbTe)0.95−x(PbSe)x(PbS)0.05 by simultaneous band convergence and nano precipitation | Elsevier | 2017 | no
11296 | ['PbTe-PbS'] | PbTe-PbS | ZT | ZT |  | [800.0] | 800 | Kelvin^(1.0) | [800.0] | [1.8] | 1.8 |  | PbS nano-inclusions |  | ( the superior thermoelectric properties were observed in the PbTe-PbS binary system (zT = 1.8 at 800 K) due to PbS nano-inclusions in the PbTe matrix) FROM: For example, the superior thermoelectric properties were observed in the PbTe-PbS binary system (zT = 1.8 at 800 K) due to PbS nano-inclusions in the PbTe matrix, either by nucleation or spinodal decomposition, resulting in low lattice thermal conductivity . | 10.1016-j.actamat.2017.03.036.xml |  |  |  |  | comma-level | zT | High thermoelectric performance in pseudo quaternary compounds of (PbTe)0.95−x(PbSe)x(PbS)0.05 by simultaneous band convergence and nano precipitation | Elsevier | 2017 | no
11297 | ['(PbTe)1-2x(PbSe)x(PbS)x'] | (PbTe)1-2x(PbSe)x(PbS)x | ZT | ZT |  | [800.0] | 800 | Kelvin^(1.0) | [800.0] | [2.0] | 2 |  |  |  | (Quaternary compounds of (PbTe)1-2x(PbSe)x(PbS)x (x = 0.07) exhibited zT = 2.0 at 800 K due to valence band modification) FROM: Quaternary compounds of (PbTe)1-2x(PbSe)x(PbS)x (x = 0.07) exhibited zT = 2.0 at 800 K due to valence band modification, and phonon scattering from alloy and point defects scattering . | 10.1016-j.actamat.2017.03.036.xml |  |  |  | ['x = 0.07'] | comma-level | zT | High thermoelectric performance in pseudo quaternary compounds of (PbTe)0.95−x(PbSe)x(PbS)0.05 by simultaneous band convergence and nano precipitation | Elsevier | 2017 | no
11298 | ['PbTe0.9-xSe0.1Sx compounds'] | PbTe0.9-xSe0.1Sx compounds | ZT | ZT |  | [750.0] | 750 | Kelvin^(1.0) | [750.0] | [1.6] | 1.6 |  |  |  | (The PbTe0.9-xSe0.1Sx compounds have a high zT = 1.6 near 750 K .) FROM: The PbTe0.9-xSe0.1Sx compounds have a high zT = 1.6 near 750 K . | 10.1016-j.actamat.2017.03.036.xml |  |  |  |  | comma-level | zT | High thermoelectric performance in pseudo quaternary compounds of (PbTe)0.95−x(PbSe)x(PbS)0.05 by simultaneous band convergence and nano precipitation | Elsevier | 2017 | no
11299 | ['n-type (PbTe)0.75(PbS)0.15(PbSe)0.1 compound'] | n-type (PbTe)0.75(PbS)0.15(PbSe)0.1 compound | ZT | ZT |  | [800.0] | 800 | Kelvin^(1.0) | [800.0] | [1.1] | 1.1 |  |  |  | (The n-type (PbTe)0.75(PbS)0.15(PbSe)0.1 compound reached a high zT 1.1 at 800 K .) FROM: The n-type (PbTe)0.75(PbS)0.15(PbSe)0.1 compound reached a high zT 1.1 at 800 K . | 10.1016-j.actamat.2017.03.036.xml |  |  |  |  | comma-level | zT | High thermoelectric performance in pseudo quaternary compounds of (PbTe)0.95−x(PbSe)x(PbS)0.05 by simultaneous band convergence and nano precipitation | Elsevier | 2017 | no
11300 | ['bulk PbTe'] | bulk PbTe | ZT | ZT |  | [800.0] | 800 | Kelvin^(1.0) | [800.0] | [0.36] | 0.36 |  |  |  | ({ zT at 800 K }: we observed very low lattice thermal conductivity (xx W m−1 K−1) which approaches the glass limit of thermal conductivity for the bulk PbTe system (0.36 W m−1 K−1) ) FROM: By employing multiple elements doping in Na-doped (PbTe)0.75(PbSe)0.2(PbS)0.05, we observed very low lattice thermal conductivity (xx W m−1 K−1) which approaches the glass limit of thermal conductivity for the bulk PbTe system (0.36 W m−1 K−1) , resulting in the exceptionally enhanced zT value of 2.3 at 800 K for x = 0.20. | 10.1016-j.actamat.2017.03.036.xml |  |  |  |  | comma-level | zT | High thermoelectric performance in pseudo quaternary compounds of (PbTe)0.95−x(PbSe)x(PbS)0.05 by simultaneous band convergence and nano precipitation | Elsevier | 2017 | no
11301 | ['(PbTe)0.95(PbS)0.05 compound'] | (PbTe)0.95(PbS)0.05 compound | ZT | ZT |  | [700.0] | 700 | Kelvin^(1.0) | [700.0] | [1.38] | 1.38 |  |  |  | ( while the (PbTe)0.95(PbS)0.05 compound in our case exhibits p-type behaviour with relatively high zT value (1.38 at 700 K)) FROM: The nanostructured PbTe/PbS-8% compounds showed n-type behaviour with low zT value due to Iodine doping, while the (PbTe)0.95(PbS)0.05 compound in our case exhibits p-type behaviour with relatively high zT value (1.38 at 700 K), as will be shown later. | 10.1016-j.actamat.2017.03.036.xml |  |  |  |  | comma-level | zT | High thermoelectric performance in pseudo quaternary compounds of (PbTe)0.95−x(PbSe)x(PbS)0.05 by simultaneous band convergence and nano precipitation | Elsevier | 2017 | no
11302 | ['(PbTe)0.95−x(PbSe)x(PbS)0.05'] | (PbTe)0.95−x(PbSe)x(PbS)0.05 | ZT | ZT |  | [800.0] | 800 | Kelvin^(1.0) | [800.0] | [2.3] | 2.3 |  |  |  | (The (PbTe)0.95−x(PbSe)x(PbS)0.05 (x = 0.20) achieves the exceptionally high zT ≈ 2.3 at 800 K.) FROM: The (PbTe)0.95−x(PbSe)x(PbS)0.05 (x = 0.20) achieves the exceptionally high zT ≈ 2.3 at 800 K. | 10.1016-j.actamat.2017.03.036.xml |  |  |  | ['x = 0.20'] | comma-level | zT | High thermoelectric performance in pseudo quaternary compounds of (PbTe)0.95−x(PbSe)x(PbS)0.05 by simultaneous band convergence and nano precipitation | Elsevier | 2017 | no
11303 | ['SrTe-2 % doped PbTe'] | SrTe-2 % doped PbTe | ZT | ZT |  | [800.0] | 800 | Kelvin^(1.0) | [800.0] | [2.0] | 2 |  |  |  | ( and meso-scale in SrTe-2% doped PbTe exhibited a high zT value of 2.0 at 800 K .) FROM: The hierarchical architecture of atomic-, nano-, and meso-scale in SrTe-2% doped PbTe exhibited a high zT value of 2.0 at 800 K . | 10.1016-j.actamat.2017.03.036.xml |  |  |  |  | comma-level | zT | High thermoelectric performance in pseudo quaternary compounds of (PbTe)0.95−x(PbSe)x(PbS)0.05 by simultaneous band convergence and nano precipitation | Elsevier | 2017 | no
11304 | ['(PbTe)0.95−x(PbSe)x(PbS)0.05'] | (PbTe)0.95−x(PbSe)x(PbS)0.05 | ZT | ZT |  | [800.0] | 800 | Kelvin^(1.0) | [800.0] | [2.3] | 2.3 |  |  |  | ( the (PbTe)0.95−x(PbSe)x(PbS)0.05 (x = 0.2) compound exhibited an exceptionally high zT value of 2.3 at 800 K.) FROM: Owing to the high power factor and low thermal conductivity, the (PbTe)0.95−x(PbSe)x(PbS)0.05 (x = 0.2) compound exhibited an exceptionally high zT value of 2.3 at 800 K. | 10.1016-j.actamat.2017.03.036.xml |  |  |  | ['x = 0.2'] | comma-level | zT | High thermoelectric performance in pseudo quaternary compounds of (PbTe)0.95−x(PbSe)x(PbS)0.05 by simultaneous band convergence and nano precipitation | Elsevier | 2017 | no
11305 | ['graphene / DDT'] | graphene / DDT | ZT | ZT |  | [295] | 295 | Kelvin^(1.0) |  | [1.0] | 1 |  |  |  | (We demonstrate that the TE device based on three-layer graphene/DDT-AuNPs/p-Si achieves a high ZT > 1 along the cross-plane direction at room temperature) FROM: We demonstrate that the TE device based on three-layer graphene/DDT-AuNPs/p-Si achieves a high ZT > 1 along the cross-plane direction at room temperature, in clear contrast to most commercial TE devices (ZT < 1). | 10.1016-j.nanoen.2017.06.004.xml |  |  | cross-plane direction |  | comma-level | ZT | Graphene-Au nanoparticle based vertical heterostructures: A novel route towards high-ZT Thermoelectric devices | Elsevier | 2017 | no
11306 | ['Bismuth telluride'] | Bismuth telluride | ZT | ZT |  | [300.0, 400.0] | 350 | Kelvin^(1.0) | [300.0, 400.0] | [1.0] | 1 |  |  |  | (Bismuth telluride has a maximum ZT of near 1 between 300 and 400 K.) FROM: Bismuth telluride has a maximum ZT of near 1 between 300 and 400 K. | 10.1007-s00542-011-1390-z.txt |  |  |  |  | comma-level | maximum ZT | Nanowire silicon as a material for thermoelectric energy conversion | Springer | 2012 | no
11307 | ['Pr2.74Te4'] | Pr2.74Te4 | ZT | ZT |  | [1200.0] | 1200 | Kelvin^(1.0) | [1200.0] | [1.7] | 1.7 |  |  |  | (The thermoelectric properties were measured and a ZT of 1.7 at 1,200 K was achieved with Pr2.74Te4.) FROM: The thermoelectric properties were measured and a ZT of 1.7 at 1,200 K was achieved with Pr2.74Te4. | 10.1016-j.joule.2018.01.013.xml |  |  |  |  | comma-level | ZT | Praseodymium Telluride: A High-Temperature, High-ZT Thermoelectric Material | Elsevier | 2018 | yes
11308 | ['Pr2.74Te4'] | Pr2.74Te4 | ZT | ZT |  | [1200.0] | 1200 | Kelvin^(1.0) | [1200.0] | [1.7] | 1.7 |  |  |  | (Pr2.74Te4 possesses a peak ZT = 1.7 at 1,200 K, the highest ZT reported above 1,000 K) FROM: Pr2.74Te4 possesses a peak ZT = 1.7 at 1,200 K, the highest ZT reported above 1,000 K | 10.1016-j.joule.2018.01.013.xml |  |  |  |  | comma-level | peak ZT | Praseodymium Telluride: A High-Temperature, High-ZT Thermoelectric Material | Elsevier | 2018 | yes
11309 | ['PbTe / TAGS materials'] | PbTe / TAGS materials | ZT | ZT |  | [811.0, 483.0] | 647 | Kelvin^(1.0) | [811.0, 483.0] | [1.0] | 1 |  |  |  | ({ figure of merit at 811–483 K }: 1 (about 0.80 for PbTe/TAGS materials across a 811–483 K temperature range and 0.55 for Si-Ge alloys over a 1) FROM: This is because their average dimensionless figure of merit (ZT) values over their operating temperature range are significantly lower than 1 (about 0.80 for PbTe/TAGS materials across a 811–483 K temperature range and 0.55 for Si-Ge alloys over a 1,273–573 K temperature range). | 10.1016-j.joule.2018.01.013.xml |  | alloys |  |  | comma-level | figure of merit | Praseodymium Telluride: A High-Temperature, High-ZT Thermoelectric Material | Elsevier | 2018 | yes
11310 | ['quaternary chalcogenides'] | quaternary chalcogenides | ZT | ZT |  | [295] | 295 | Kelvin^(1.0) |  | [1.0] | 1 |  |  |  | ({ at ambient temperature }: Amongst quaternary chalcogenides, Bi2−xSbxTe3−ySey is best known thermoelectric material that has long served for cooling applications from ambient temperature (ZT ≈ 1).) FROM: Amongst quaternary chalcogenides, Bi2−xSbxTe3−ySey is best known thermoelectric material that has long served for cooling applications from ambient temperature (ZT ≈ 1). | 10.1016-j.materresbull.2012.08.026.xml |  |  |  |  | comma-level | ZT | Synthesis of fibrous reticulate nanocrystalline n-type MoBi2(Se1−x Te x )5 thin films: Thermocooling applications | Elsevier | 2012 | no
11311 | ['MoBi2(Se1−xTex)5 thin films'] | MoBi2(Se1−xTex)5 thin films | ZT | ZT |  | [300.0] | 300 | Kelvin^(1.0) | [300.0] | [0.0143] | 0.0143 |  |  |  | ({ at 300 K }: ZT of MoBi2(Se1−xTex)5 thin films was increases from 0.0143) FROM: ZT of MoBi2(Se1−xTex)5 thin films was increases from 0.0143 to 0.7178 at 300 K. | 10.1016-j.materresbull.2012.08.026.xml |  |  |  |  | comma-level | ZT | Synthesis of fibrous reticulate nanocrystalline n-type MoBi2(Se1−x Te x )5 thin films: Thermocooling applications | Elsevier | 2012 | no
11312 | ['YbMg2Bi1.96'] | YbMg2Bi1.96 | ZT | ZT |  | [295] | 295 | Kelvin^(1.0) |  | [0.13] | 0.13 |  |  |  | ({ at room - temperature }: The room-temperature ZT is ∼0.13 for YbMg2Bi1.96 but ∼0.27 for Yb0.7Mg0.3Mg2Bi1.96) FROM: The room-temperature ZT is ∼0.13 for YbMg2Bi1.96 but ∼0.27 for Yb0.7Mg0.3Mg2Bi1.96, an increase of ∼108%. | 10.1039-c8tc05424j.html |  |  |  |  | comma-level | ZT | Large reduction of thermal conductivity leading to enhanced thermoelectric performance in p-type Mg3Bi2–YbMg2Bi2 solid solutions | RSC | 2019 | no
11313 | ['Yb0.9Mg0.1Mg2Bi1.96'] | Yb0.9Mg0.1Mg2Bi1.96 | ZT | ZT |  | [773.0] | 773 | Kelvin^(1.0) | [773.0] | [0.8] | 0.8 |  |  |  | ({ at 773 K }: the peak ZT can be ∼0.8 for Yb0.9Mg0.1Mg2Bi1.96) FROM: At 773 K, the peak ZT can be ∼0.8 for Yb0.9Mg0.1Mg2Bi1.96, due to the effectively reduced lattice thermal conductivity. | 10.1039-c8tc05424j.html |  |  |  |  | comma-level | peak ZT | Large reduction of thermal conductivity leading to enhanced thermoelectric performance in p-type Mg3Bi2–YbMg2Bi2 solid solutions | RSC | 2019 | no
11314 | ['Yb0.9Mg0.1Mg2Bi1.96'] | Yb0.9Mg0.1Mg2Bi1.96 | ZT | ZT |  | [773.0] | 773 | Kelvin^(1.0) | [773.0] | [0.8] | 0.8 |  |  |  | ( a relatively high peak ZT of ∼0.8 at 773 K can be achieved for Yb0.9Mg0.1Mg2Bi1.96.) FROM: As a result, a relatively high peak ZT of ∼0.8 at 773 K can be achieved for Yb0.9Mg0.1Mg2Bi1.96. | 10.1039-c8tc05424j.html |  |  |  |  | comma-level | peak ZT | Large reduction of thermal conductivity leading to enhanced thermoelectric performance in p-type Mg3Bi2–YbMg2Bi2 solid solutions | RSC | 2019 | no
11315 | ['Co4Sb11.4Te0.6'] | Co4Sb11.4Te0.6 | ZT | ZT |  | [800.0] | 800 | Kelvin^(1.0) | [800.0] | [0.95] | 0.95 |  |  |  | ({ figure of merit }: and a maximum value of 0.95 is achieved at 800 K for Co4Sb11.4Te0.6.) FROM: The resultant dimensionless figure of merit of all the samples increases monotonously over the whole investigated temperature range, and a maximum value of 0.95 is achieved at 800 K for Co4Sb11.4Te0.6. | 10.1007-s10854-012-0668-y.txt |  |  |  |  | comma-level | figure of merit | Synthesis and high temperature transport properties of Te-doped skutterudite compounds | Springer | 2012 | no
11316 | ['Co4Sb11.5Te0.5'] | Co4Sb11.5Te0.5 | ZT | ZT |  | [710.0] | 710 | Kelvin^(1.0) | [710.0] | [0.67] | 0.67 |  |  |  | (Deng et al. reported a maximum ZT value of 0.67 at 710 K for Co4Sb11.5Te0.5 which was prepared by the high pressure and high temperature method.) FROM: Deng et al. reported a maximum ZT value of 0.67 at 710 K for Co4Sb11.5Te0.5 which was prepared by the high pressure and high temperature method. | 10.1007-s10854-012-0668-y.txt |  | high pressure and high temperature |  |  | comma-level | maximum ZT | Synthesis and high temperature transport properties of Te-doped skutterudite compounds | Springer | 2012 | no
11317 | ['Co4Sb11.5Te0.5'] | Co4Sb11.5Te0.5 | ZT | ZT |  | [850.0] | 850 | Kelvin^(1.0) | [850.0] | [0.72] | 0.72 |  |  |  | (Li et al. obtained a maximum ZT value of 0.72 at 850 K for Co4Sb11.5Te0.5 synthesized by melting) FROM: Li et al. obtained a maximum ZT value of 0.72 at 850 K for Co4Sb11.5Te0.5 synthesized by melting, annealing, and spark plasma sintering (SPS). | 10.1007-s10854-012-0668-y.txt |  |  |  |  | comma-level | maximum ZT | Synthesis and high temperature transport properties of Te-doped skutterudite compounds | Springer | 2012 | no
11318 | ['CoSb2.85Te0.15'] | CoSb2.85Te0.15 | ZT | ZT |  | [820.0] | 820 | Kelvin^(1.0) | [820.0] | [0.93] | 0.93 |  |  |  | (A high ZT of 0.93 was achieved in CoSb2.85Te0.15 skutterudites (the average particle size of 160 nm) at 820 K fabricated by the mechanical alloying (MA) process combined with SPS.) FROM: A high ZT of 0.93 was achieved in CoSb2.85Te0.15 skutterudites (the average particle size of 160 nm) at 820 K fabricated by the mechanical alloying (MA) process combined with SPS. | 10.1007-s10854-012-0668-y.txt |  | fabricated |  |  | comma-level | ZT | Synthesis and high temperature transport properties of Te-doped skutterudite compounds | Springer | 2012 | no
11319 | ['Co4Sb11.4Te0.6'] | Co4Sb11.4Te0.6 | ZT | ZT |  | [800.0] | 800 | Kelvin^(1.0) | [800.0] | [0.95] | 0.95 |  |  |  | ({ ZT }: and a maximum value of 0.95 is achieved at 800 K for Co4Sb11.4Te0.6) FROM: ZT values of all the samples increase monotonously over the whole investigated temperature range, and a maximum value of 0.95 is achieved at 800 K for Co4Sb11.4Te0.6, which is higher than the values found in previous literatures,. | 10.1007-s10854-012-0668-y.txt |  |  |  |  | comma-level | ZT | Synthesis and high temperature transport properties of Te-doped skutterudite compounds | Springer | 2012 | no
11320 | ['Co4Sb11.4Te0.6'] | Co4Sb11.4Te0.6 | ZT | ZT |  | [800.0] | 800 | Kelvin^(1.0) | [800.0] | [0.95] | 0.95 |  |  |  | (The obtained maximum ZT value for Co4Sb11.4Te0.6 is 0.95 at 800 K) FROM: The obtained maximum ZT value for Co4Sb11.4Te0.6 is 0.95 at 800 K, which is higher than the values found in previous literatures. | 10.1007-s10854-012-0668-y.txt |  |  |  |  | comma-level | maximum ZT | Synthesis and high temperature transport properties of Te-doped skutterudite compounds | Springer | 2012 | no
11321 | ['n-type PbTe'] | n-type PbTe | ZT | ZT |  | [673.0] | 673 | Kelvin^(1.0) | [673.0] | [1.2] | 1.2 |  |  |  | (We report n-type PbTe with a maximum ZT ∼1.2 at 673 K and an average ZTave ∼0.84 at 300–823 K) FROM: We report n-type PbTe with a maximum ZT ∼1.2 at 673 K and an average ZTave ∼0.84 at 300–823 K, which was achieved through a Sn and Se co-alloying approach. | 10.1016-j.jallcom.2017.06.296.xml |  |  |  |  | comma-level | maximum ZT | Synergistically optimizing thermoelectric transport properties of n-type PbTe via Se and Sn co-alloying | Elsevier | 2017 | no
11322 | ['PbTe0.997I0.003'] | PbTe0.997I0.003 | ZT | ZT |  | [673.0] | 673 | Kelvin^(1.0) | [673.0] | [0.62] | 0.62 |  |  |  | ({ ZT at 673 K }: from ∼0.62 in PbTe0.997I0.003) FROM: Through synergistically optimizing electrical and thermal transport properties of n-type PbTe via Sn and Se co-alloying, the ZT value is distinctly enhanced to 1.2 at 673 K, and the average ZTave value is improved by ∼35%, from ∼0.62 in PbTe0.997I0.003 to ∼0.84 in Pb0.995Sn0.005Te0.847Se0.15I0.003, ensuring a high maximum thermoelectric conversion efficiency ∼10.7%. | 10.1016-j.jallcom.2017.06.296.xml |  |  |  |  | comma-level | ZT | Synergistically optimizing thermoelectric transport properties of n-type PbTe via Se and Sn co-alloying | Elsevier | 2017 | no
11323 | ['Pb0.995Sn0.005Te0.847Se0.15I0.003'] | Pb0.995Sn0.005Te0.847Se0.15I0.003 | ZT | ZT |  | [673.0] | 673 | Kelvin^(1.0) | [673.0] | [0.84] | 0.84 |  |  |  | ({ ZT at 673 K }: ∼0.84 in Pb0.995Sn0.005Te0.847Se0.15I0.003) FROM: Through synergistically optimizing electrical and thermal transport properties of n-type PbTe via Sn and Se co-alloying, the ZT value is distinctly enhanced to 1.2 at 673 K, and the average ZTave value is improved by ∼35%, from ∼0.62 in PbTe0.997I0.003 to ∼0.84 in Pb0.995Sn0.005Te0.847Se0.15I0.003, ensuring a high maximum thermoelectric conversion efficiency ∼10.7%. | 10.1016-j.jallcom.2017.06.296.xml |  |  |  |  | comma-level | ZT | Synergistically optimizing thermoelectric transport properties of n-type PbTe via Se and Sn co-alloying | Elsevier | 2017 | no
11324 | ['Tl-PbTe'] | Tl-PbTe | ZT | ZT |  | [773.0] | 773 | Kelvin^(1.0) | [773.0] | [1.5] | 1.5 |  |  |  | ( such as ZT ∼1.5 at 773 K in Tl-PbTe system through a DOS distortion by adjusting Tl impurity level ) FROM: There are many excellent achievements on PbTe compound, such as ZT ∼1.5 at 773 K in Tl-PbTe system through a DOS distortion by adjusting Tl impurity level , ZT ∼1.8 at 850 K in PbTe-PbSe system through band convergence to enhance power factor , ZT ∼2.2 at 915 K in PbTe-SrTe system through all-length-scale hierarchical architectures to extremely reduce lattice thermal conductivity , ZT ∼2.3 at 923 in PbTe-PbS system through embedded phase separation to lower thermal conductivity using spinodal decomposition , and ZT ∼2.5 at 923 K in non-equilibrium PbTe-SrTe system through cumulative integration of several performance-enhancing concepts including band gap alignment, band convergence, and nanostructuring . | 10.1016-j.jallcom.2017.06.296.xml |  |  |  |  | comma-level | ZT | Synergistically optimizing thermoelectric transport properties of n-type PbTe via Se and Sn co-alloying | Elsevier | 2017 | no
11325 | ['PbTe-PbSe'] | PbTe-PbSe | ZT | ZT |  | [850.0] | 850 | Kelvin^(1.0) | [850.0] | [1.8] | 1.8 |  |  |  | ( ZT ∼1.8 at 850 K in PbTe-PbSe system through band convergence to enhance power factor ) FROM: There are many excellent achievements on PbTe compound, such as ZT ∼1.5 at 773 K in Tl-PbTe system through a DOS distortion by adjusting Tl impurity level , ZT ∼1.8 at 850 K in PbTe-PbSe system through band convergence to enhance power factor , ZT ∼2.2 at 915 K in PbTe-SrTe system through all-length-scale hierarchical architectures to extremely reduce lattice thermal conductivity , ZT ∼2.3 at 923 in PbTe-PbS system through embedded phase separation to lower thermal conductivity using spinodal decomposition , and ZT ∼2.5 at 923 K in non-equilibrium PbTe-SrTe system through cumulative integration of several performance-enhancing concepts including band gap alignment, band convergence, and nanostructuring . | 10.1016-j.jallcom.2017.06.296.xml |  |  |  |  | comma-level | ZT | Synergistically optimizing thermoelectric transport properties of n-type PbTe via Se and Sn co-alloying | Elsevier | 2017 | no
11326 | ['PbTe-SrTe'] | PbTe-SrTe | ZT | ZT |  | [915.0] | 915 | Kelvin^(1.0) | [915.0] | [2.2] | 2.2 |  |  |  | ( ZT ∼2.2 at 915 K in PbTe-SrTe system through all-length-scale hierarchical architectures to extremely reduce lattice thermal conductivity ) FROM: There are many excellent achievements on PbTe compound, such as ZT ∼1.5 at 773 K in Tl-PbTe system through a DOS distortion by adjusting Tl impurity level , ZT ∼1.8 at 850 K in PbTe-PbSe system through band convergence to enhance power factor , ZT ∼2.2 at 915 K in PbTe-SrTe system through all-length-scale hierarchical architectures to extremely reduce lattice thermal conductivity , ZT ∼2.3 at 923 in PbTe-PbS system through embedded phase separation to lower thermal conductivity using spinodal decomposition , and ZT ∼2.5 at 923 K in non-equilibrium PbTe-SrTe system through cumulative integration of several performance-enhancing concepts including band gap alignment, band convergence, and nanostructuring . | 10.1016-j.jallcom.2017.06.296.xml |  |  |  |  | comma-level | ZT | Synergistically optimizing thermoelectric transport properties of n-type PbTe via Se and Sn co-alloying | Elsevier | 2017 | no
11327 | ['PbTe-SrTe'] | PbTe-SrTe | ZT | ZT |  | [923.0] | 923 | Kelvin^(1.0) | [923.0] | [2.5] | 2.5 |  |  |  | ( and ZT ∼2.5 at 923 K in non-equilibrium PbTe-SrTe system through cumulative integration of several performance-enhancing concepts including band gap alignment) FROM: There are many excellent achievements on PbTe compound, such as ZT ∼1.5 at 773 K in Tl-PbTe system through a DOS distortion by adjusting Tl impurity level , ZT ∼1.8 at 850 K in PbTe-PbSe system through band convergence to enhance power factor , ZT ∼2.2 at 915 K in PbTe-SrTe system through all-length-scale hierarchical architectures to extremely reduce lattice thermal conductivity , ZT ∼2.3 at 923 in PbTe-PbS system through embedded phase separation to lower thermal conductivity using spinodal decomposition , and ZT ∼2.5 at 923 K in non-equilibrium PbTe-SrTe system through cumulative integration of several performance-enhancing concepts including band gap alignment, band convergence, and nanostructuring . | 10.1016-j.jallcom.2017.06.296.xml |  |  |  |  | comma-level | ZT | Synergistically optimizing thermoelectric transport properties of n-type PbTe via Se and Sn co-alloying | Elsevier | 2017 | no
11328 | ['PbTe0.997I0.003'] | PbTe0.997I0.003 | ZT | ZT |  | [723.0] | 723 | Kelvin^(1.0) | [723.0] | [1.0] | 1 |  |  |  | ( a ZT peak ∼1.0 at 723 K is obtained in the PbTe0.997I0.003 as shown in (h).) FROM: In combination with the high power factor, a ZT peak ∼1.0 at 723 K is obtained in the PbTe0.997I0.003 as shown in (h). | 10.1016-j.jallcom.2017.06.296.xml |  |  |  |  | comma-level | ZT | Synergistically optimizing thermoelectric transport properties of n-type PbTe via Se and Sn co-alloying | Elsevier | 2017 | no
11329 | ['Pb0.995Sn0.005Te0.997I0.003'] | Pb0.995Sn0.005Te0.997I0.003 | ZT | ZT |  | [823.0] | 823 | Kelvin^(1.0) | [823.0] | [1.1] | 1.1 |  |  |  | ({ at 823 K }: we obtain a peak ZT value ∼1.1 in Pb0.995Sn0.005Te0.997I0.003) FROM: Finally, we obtain a peak ZT value ∼1.1 in Pb0.995Sn0.005Te0.997I0.003, which is higher than PbTe0.997I0.003 ∼0.81 at 823 K, as shown in | 10.1016-j.jallcom.2017.06.296.xml |  |  |  |  | comma-level | peak ZT | Synergistically optimizing thermoelectric transport properties of n-type PbTe via Se and Sn co-alloying | Elsevier | 2017 | no
11330 | ['PbTe0.997I0.003'] | PbTe0.997I0.003 | ZT | ZT |  | [823.0] | 823 | Kelvin^(1.0) | [823.0] | [0.81] | 0.81 |  |  |  | ({ peak ZT }: PbTe0.997I0.003 ∼0.81 at 823 K) FROM: Finally, we obtain a peak ZT value ∼1.1 in Pb0.995Sn0.005Te0.997I0.003, which is higher than PbTe0.997I0.003 ∼0.81 at 823 K, as shown in | 10.1016-j.jallcom.2017.06.296.xml |  |  |  |  | comma-level | peak ZT | Synergistically optimizing thermoelectric transport properties of n-type PbTe via Se and Sn co-alloying | Elsevier | 2017 | no
11331 | ['PbTe0.997I0.003 with Sn and Se'] | PbTe0.997I0.003 with Sn and Se | ZT | ZT |  | [673.0] | 673 | Kelvin^(1.0) | [673.0] | [1.2] | 1.2 |  |  |  | (As a consequence of co-alloyed in PbTe0.997I0.003 with Sn and Se, we acquire an overall enhancement in the ZT value over the entire working temperature range and a peak ZT value ∼1.2 at 673 K, (f).) FROM: As a consequence of co-alloyed in PbTe0.997I0.003 with Sn and Se, we acquire an overall enhancement in the ZT value over the entire working temperature range and a peak ZT value ∼1.2 at 673 K, (f). | 10.1016-j.jallcom.2017.06.296.xml |  | co-alloyed |  |  | comma-level | ZT | Synergistically optimizing thermoelectric transport properties of n-type PbTe via Se and Sn co-alloying | Elsevier | 2017 | no
11332 | ['HfPtPb'] | HfPtPb | ZT | ZT |  | [295] | 295 | Kelvin^(1.0) |  | [0.2] | 0.2 |  |  |  | ({ ZT at room temperature }: our previous report ∼0.20 for HfPtPb [].) FROM: The room temperature value of ZT is ∼0.12 underestimated as compared to our previous report ∼0.20 for HfPtPb []. | 10.1016-j.jallcom.2018.06.034.xml |  |  |  |  | comma-level | ZT | A promising thermoelectric response of HfRhSb half Heusler compound at high temperature: A first principle study | Elsevier | 2018 | no
11333 | ['Fe0.2Co3.8Sb11.5Te0.5'] | Fe0.2Co3.8Sb11.5Te0.5 | ZT | ZT |  | [295] | 295 | Kelvin^(1.0) | [818.0] | [1.04] | 1.04 |  |  |  | (The maximum dimensionless thermoelectric figure of merit, ZT = 1.04 at 818 K, was obtained with an optimized Te content for Fe0.2Co3.8Sb11.5Te0.5 and a carrier concentration of ∼n = 3.0 × 1020 cm−3 at room temperature.) FROM: The maximum dimensionless thermoelectric figure of merit, ZT = 1.04 at 818 K, was obtained with an optimized Te content for Fe0.2Co3.8Sb11.5Te0.5 and a carrier concentration of ∼n = 3.0 × 1020 cm−3 at room temperature. | 10.1016-j.actamat.2013.07.032.xml |  |  |  |  | comma-level | figure of merit | Thermoelectric properties of Fe0.2Co3.8Sb12− x Te x skutterudites | Elsevier | 2013 | no
11334 | ['Fe0.2Co3.8Sb11.5Te0.5'] | Fe0.2Co3.8Sb11.5Te0.5 | ZT | ZT |  | [820.0] | 820 | Kelvin^(1.0) | [820.0] | [1.3] | 1.3 |  |  |  | (A further increase in the thermoelectric figure of merit up to ZT = 1.3 at 820 K was achieved for Fe0.2Co3.8Sb11.5Te0.5) FROM: A further increase in the thermoelectric figure of merit up to ZT = 1.3 at 820 K was achieved for Fe0.2Co3.8Sb11.5Te0.5, applying severe plastic deformation in terms of a high-pressure torsion process. | 10.1016-j.actamat.2013.07.032.xml |  |  |  |  | comma-level | figure of merit | Thermoelectric properties of Fe0.2Co3.8Sb12− x Te x skutterudites | Elsevier | 2013 | no
11335 | ['Co4Sb12'] | Co4Sb12 | ZT | ZT |  | [300.0] | 300 | Kelvin^(1.0) | [300.0] | [0.15] | 0.15 |  |  |  | (Even though binary Co4Sb12 has a high Seebeck coefficient and appropriate electrical resistivity, the ZT value remains at a low level (0.15 at 300 K), owing to very high thermal conductivity ) FROM: Even though binary Co4Sb12 has a high Seebeck coefficient and appropriate electrical resistivity, the ZT value remains at a low level (0.15 at 300 K), owing to very high thermal conductivity compared with Bi2Te3-based alloys . | 10.1016-j.actamat.2013.07.032.xml |  |  |  |  | comma-level | ZT | Thermoelectric properties of Fe0.2Co3.8Sb12− x Te x skutterudites | Elsevier | 2013 | no
11336 | ['Co4Sb12−xTex'] | Co4Sb12−xTex | ZT | ZT |  | [820.0] | 820 | Kelvin^(1.0) | [820.0] | [0.93] | 0.93 |  |  |  | ( Co4Sb12−xTex shows a remarkable change in the ZT (0.93 at 820 K) owing to the high effective mass (∼4mo) of the charge carriers ) FROM: Among the different elements substituted, Co4Sb12−xTex shows a remarkable change in the ZT (0.93 at 820 K) owing to the high effective mass (∼4mo) of the charge carriers , and the high carrier concentration (∼5 × 1020 cm−3) and low thermal conductivity (2.5 W m-K−1) caused by enhanced electron–phonon scattering. | 10.1016-j.actamat.2013.07.032.xml |  |  |  |  | comma-level | ZT | Thermoelectric properties of Fe0.2Co3.8Sb12− x Te x skutterudites | Elsevier | 2013 | no
11337 | ['Te-rich CoSb2.75GeyTex'] | Te-rich CoSb2.75GeyTex | ZT | ZT |  | [850.0] | 850 | Kelvin^(1.0) | [850.0] | [1.1] | 1.1 |  |  |  | ( the thermal conductivity was reduced by the formation of nano-inclusions (Ge- and Te-rich CoSb2.75GeyTex−y) and the thermoelectric figure of merit increased up to 1.1 at 850 K.) FROM: In the double substituted CoSb2.75Ge0.05Te0.20, the thermal conductivity was reduced by the formation of nano-inclusions (Ge- and Te-rich CoSb2.75GeyTex−y) and the thermoelectric figure of merit increased up to 1.1 at 850 K. | 10.1016-j.actamat.2013.07.032.xml |  |  |  |  | comma-level | figure of merit | Thermoelectric properties of Fe0.2Co3.8Sb12− x Te x skutterudites | Elsevier | 2013 | no
11338 | ['Co4Sb12−xTex'] | Co4Sb12−xTex | ZT | ZT |  | [820.0] | 820 | Kelvin^(1.0) | [820.0] | [0.93] | 0.93 |  |  |  | ( Co4Sb12−xTex shows a remarkable change in the ZT (0.93 at 820 K) because of a high effective mass (∼4mo) of the charge carriers ) FROM: Among the different elements substituted, Co4Sb12−xTex shows a remarkable change in the ZT (0.93 at 820 K) because of a high effective mass (∼4mo) of the charge carriers , and also because of the high carrier concentration (∼5 × 1020 cm−3) and low thermal conductivity (2.5 W m-K−1) caused by enhanced electron–phonon scattering. | 10.1016-j.actamat.2013.07.032.xml |  |  |  |  | comma-level | ZT | Thermoelectric properties of Fe0.2Co3.8Sb12− x Te x skutterudites | Elsevier | 2013 | no
11339 | ['Co3.8Sb11.5Te0.5'] | Co3.8Sb11.5Te0.5 | ZT | ZT |  | [850.0] | 850 | Kelvin^(1.0) | [850.0] | [0.72] | 0.72 |  |  |  | (For single-phase Co3.8Sb11.5Te0.5 and Co3.8Sb11.52Te0.48, a maximum ZT = 0.72 was achieved at 850 K and ZT = 0.84 at 750 K , respectively.) FROM: For single-phase Co3.8Sb11.5Te0.5 and Co3.8Sb11.52Te0.48, a maximum ZT = 0.72 was achieved at 850 K and ZT = 0.84 at 750 K , respectively. | 10.1016-j.actamat.2013.07.032.xml |  |  |  |  | comma-level | maximum ZT | Thermoelectric properties of Fe0.2Co3.8Sb12− x Te x skutterudites | Elsevier | 2013 | no
11340 | ['Co3.8Sb11.4Te0.6'] | Co3.8Sb11.4Te0.6 | ZT | ZT |  | [823.0] | 823 | Kelvin^(1.0) | [823.0] | [0.93] | 0.93 |  |  |  | (Liu et al. reported a maximum ZT (0.93 at 823 K) in Co3.8Sb11.4Te0.6.) FROM: Liu et al. reported a maximum ZT (0.93 at 823 K) in Co3.8Sb11.4Te0.6. | 10.1016-j.actamat.2013.07.032.xml |  |  |  |  | comma-level | maximum ZT | Thermoelectric properties of Fe0.2Co3.8Sb12− x Te x skutterudites | Elsevier | 2013 | no
11341 | ['Fe0.2Co3.8Sb11.5Te0.5'] | Fe0.2Co3.8Sb11.5Te0.5 | ZT | ZT |  | [818.0] | 818 | Kelvin^(1.0) | [818.0] | [1.04] | 1.04 |  |  |  | ( the maximum ZT = 1.04 was obtained at 818 K for Fe0.2Co3.8Sb11.5Te0.5.) FROM: In the present study, the maximum ZT = 1.04 was obtained at 818 K for Fe0.2Co3.8Sb11.5Te0.5. | 10.1016-j.actamat.2013.07.032.xml |  |  |  |  | comma-level | maximum ZT | Thermoelectric properties of Fe0.2Co3.8Sb12− x Te x skutterudites | Elsevier | 2013 | no
11342 | ['Co3.8Fe0.2Sb11.5Te0.5'] | Co3.8Fe0.2Sb11.5Te0.5 | ZT | ZT |  | [818.0] | 818 | Kelvin^(1.0) | [818.0] | [1.04] | 1.04 |  |  |  | (The maximum ZT = 1.04 was reached at 818 K for Co3.8Fe0.2Sb11.5Te0.5.) FROM: The maximum ZT = 1.04 was reached at 818 K for Co3.8Fe0.2Sb11.5Te0.5. | 10.1016-j.actamat.2013.07.032.xml |  |  |  |  | comma-level | maximum ZT | Thermoelectric properties of Fe0.2Co3.8Sb12− x Te x skutterudites | Elsevier | 2013 | no
11343 | ['Co4.0Sb11.5Te0.5'] | Co4.0Sb11.5Te0.5 | ZT | ZT |  | [850.0] | 850 | Kelvin^(1.0) | [850.0] | [0.72] | 0.72 |  |  |  | ( an enhancement of the thermoelectric figure of merit ZT by 44% was achieved (ZT = 0.72 for Co4.0Sb11.5Te0.5 at 850 K).) FROM: Compared with the single element substituted Co4Sb12−xTex, an enhancement of the thermoelectric figure of merit ZT by 44% was achieved (ZT = 0.72 for Co4.0Sb11.5Te0.5 at 850 K). | 10.1016-j.actamat.2013.07.032.xml |  |  |  |  | comma-level | figure of merit | Thermoelectric properties of Fe0.2Co3.8Sb12− x Te x skutterudites | Elsevier | 2013 | no
11344 | ['BiCuTeO0.88'] | BiCuTeO0.88 | ZT | ZT |  | [673.0] | 673 | Kelvin^(1.0) | [673.0] | [1.06] | 1.06 |  |  |  | (A maximum value of 1.06 was achieved for the dimensionless figure of merit ZT at 673 K for BiCuTeO0.88) FROM: A maximum value of 1.06 was achieved for the dimensionless figure of merit ZT at 673 K for BiCuTeO0.88, which is approximately 49% better than the current maximal ZT value for BiCuTeO. | 10.1016-j.mtphys.2020.100248.xml |  |  |  |  | comma-level | figure of merit | Highly improved thermoelectric performance of BiCuTeO achieved by decreasing the oxygen content | Elsevier | 2020 | no
11345 | ['BiCuTeO0.88'] | BiCuTeO0.88 | ZT | ZT |  | [673.0] | 673 | Kelvin^(1.0) | [673.0] | [1.06] | 1.06 |  |  |  | ( BiCuTeO0.88 displayed a maximum ZT value of 1.06 at 673 K (d)) FROM: Owing to its high S2·σ and low κ, BiCuTeO0.88 displayed a maximum ZT value of 1.06 at 673 K (d), which was 49% higher than that of BiCuTeO1.00 (maximum ZT = 0.71 at 723 K). | 10.1016-j.mtphys.2020.100248.xml |  |  |  |  | comma-level | maximum ZT | Highly improved thermoelectric performance of BiCuTeO achieved by decreasing the oxygen content | Elsevier | 2020 | no
11346 | ['BiCuTeO1.00'] | BiCuTeO1.00 | ZT | ZT |  | [723.0] | 723 | Kelvin^(1.0) | [723.0] | [0.71] | 0.71 |  |  |  | (that of BiCuTeO1.00 (maximum ZT = 0.71 at 723 K).) FROM: Owing to its high S2·σ and low κ, BiCuTeO0.88 displayed a maximum ZT value of 1.06 at 673 K (d), which was 49% higher than that of BiCuTeO1.00 (maximum ZT = 0.71 at 723 K). | 10.1016-j.mtphys.2020.100248.xml |  |  |  |  | comma-level | maximum ZT | Highly improved thermoelectric performance of BiCuTeO achieved by decreasing the oxygen content | Elsevier | 2020 | no
11347 | ['p-type Bi2Te3'] | p-type Bi2Te3 | ZT | ZT |  | [300.0] | 300 | Kelvin^(1.0) | [300.0] | [1.0] | 1 |  |  |  | (Alloying with Sb afforded a maximum zT = 1.0 at 300 K for p-type Bi2Te3) FROM: Alloying with Sb afforded a maximum zT = 1.0 at 300 K for p-type Bi2Te3, and nanostructuring led to a performance increase as evidenced in zT = 1.4 at 300 K. | 10.1007-s11837-016-2060-5.txt |  |  |  |  | comma-level | maximum zT | Mg2Si-Based Materials for the Thermoelectric Energy Conversion | Springer | 2016 | no
11348 | ['Bi2Te3'] | Bi2Te3 | ZT | ZT |  | [300.0] | 300 | Kelvin^(1.0) | [300.0] | [2.0] | 2 |  |  |  | ( for example in case of Bi2Te3 with zT 2 at 300 K.) FROM: Nanowires can exhibit even better performance, for example in case of Bi2Te3 with zT 2 at 300 K. | 10.1007-s11837-016-2060-5.txt |  |  |  |  | comma-level | zT | Mg2Si-Based Materials for the Thermoelectric Energy Conversion | Springer | 2016 | no
11349 | ['Bulk n-type Bi2Te3'] | Bulk n-type Bi2Te3 | ZT | ZT |  | [423.0] | 423 | Kelvin^(1.0) | [423.0] | [1.2] | 1.2 |  |  |  | (Bulk n-type Bi2Te3 may also exhibit zT values in excess of unity, e.g. zT = 1.2 at 423 K.) FROM: Bulk n-type Bi2Te3 may also exhibit zT values in excess of unity, e.g. zT = 1.2 at 423 K. | 10.1007-s11837-016-2060-5.txt |  |  |  |  | comma-level | zT | Mg2Si-Based Materials for the Thermoelectric Energy Conversion | Springer | 2016 | no
11350 | ['p-type Tl0.02Pb0.98Te'] | p-type Tl0.02Pb0.98Te | ZT | ZT |  | [773.0] | 773 | Kelvin^(1.0) | [773.0] | [1.5] | 1.5 |  |  |  | ( for example in the p-type Tl0.02Pb0.98Te with zT = 1.5 at 773 K) FROM: Modifications of PbTe may exceed these zT values, for example in the p-type Tl0.02Pb0.98Te with zT = 1.5 at 773 K, in Na0.02Pb0.98Se0.15Te0.85 with zT = 1.8 at 850 K in SALT materials (sodium-antimony-lead-tellurium), e.g. Na0.95Pb20SbTe22 with zT = 1.7 at 650 K, and in the LASTT materials (lead-antimony-silver-tellurium-tin) Ag(Pb1-ySny)mSbTem+2 with nanodomains, achieving a high zT = 1.5 at the lower temperature of 627 K. | 10.1007-s11837-016-2060-5.txt |  |  |  |  | comma-level | zT | Mg2Si-Based Materials for the Thermoelectric Energy Conversion | Springer | 2016 | no
11351 | ['Na0.02Pb0.98Se0.15Te0.85'] | Na0.02Pb0.98Se0.15Te0.85 | ZT | ZT |  | [850.0] | 850 | Kelvin^(1.0) | [850.0] | [1.8] | 1.8 |  |  |  | ( in Na0.02Pb0.98Se0.15Te0.85 with zT = 1.8 at 850 K in SALT materials (sodium-antimony-lead-tellurium)) FROM: Modifications of PbTe may exceed these zT values, for example in the p-type Tl0.02Pb0.98Te with zT = 1.5 at 773 K, in Na0.02Pb0.98Se0.15Te0.85 with zT = 1.8 at 850 K in SALT materials (sodium-antimony-lead-tellurium), e.g. Na0.95Pb20SbTe22 with zT = 1.7 at 650 K, and in the LASTT materials (lead-antimony-silver-tellurium-tin) Ag(Pb1-ySny)mSbTem+2 with nanodomains, achieving a high zT = 1.5 at the lower temperature of 627 K. | 10.1007-s11837-016-2060-5.txt |  |  |  |  | comma-level | zT | Mg2Si-Based Materials for the Thermoelectric Energy Conversion | Springer | 2016 | no
11352 | ['Na0.95Pb20SbTe22'] | Na0.95Pb20SbTe22 | ZT | ZT |  | [650.0] | 650 | Kelvin^(1.0) | [650.0] | [1.7] | 1.7 |  |  |  | ( e.g. Na0.95Pb20SbTe22 with zT = 1.7 at 650 K) FROM: Modifications of PbTe may exceed these zT values, for example in the p-type Tl0.02Pb0.98Te with zT = 1.5 at 773 K, in Na0.02Pb0.98Se0.15Te0.85 with zT = 1.8 at 850 K in SALT materials (sodium-antimony-lead-tellurium), e.g. Na0.95Pb20SbTe22 with zT = 1.7 at 650 K, and in the LASTT materials (lead-antimony-silver-tellurium-tin) Ag(Pb1-ySny)mSbTem+2 with nanodomains, achieving a high zT = 1.5 at the lower temperature of 627 K. | 10.1007-s11837-016-2060-5.txt |  |  |  |  | comma-level | zT | Mg2Si-Based Materials for the Thermoelectric Energy Conversion | Springer | 2016 | no
11353 | ['antimony–silver–tellurium'] | antimony–silver–tellurium | ZT | ZT |  | [800.0] | 800 | Kelvin^(1.0) | [800.0] | [2.1] | 2.1 |  |  |  | (On the n-type side, the LAST materials (lead-antimony–silver–tellurium), e.g. AgPb18SbTe20, stand out with zT = 2.1 at 800 K.) FROM: On the n-type side, the LAST materials (lead-antimony–silver–tellurium), e.g. AgPb18SbTe20, stand out with zT = 2.1 at 800 K. | 10.1007-s11837-016-2060-5.txt |  |  |  |  | comma-level | zT | Mg2Si-Based Materials for the Thermoelectric Energy Conversion | Springer | 2016 | no
11354 | ['PbTe doped with 2 % Na'] | PbTe doped with 2 % Na | ZT | ZT |  | [915.0] | 915 | Kelvin^(1.0) | [915.0] | [2.2] | 2.2 |  |  |  | ( a p-type composite of PbTe doped with 2% Na and embedded 4% of SrTe was reported to achieve zT = 2.2 at 915 K.) FROM: Finally, a p-type composite of PbTe doped with 2% Na and embedded 4% of SrTe was reported to achieve zT = 2.2 at 915 K. | 10.1007-s11837-016-2060-5.txt |  |  |  |  | comma-level | zT | Mg2Si-Based Materials for the Thermoelectric Energy Conversion | Springer | 2016 | no
11355 | ['Ba0.08La0.05Yb0.04Co4Sb12'] | Ba0.08La0.05Yb0.04Co4Sb12 | ZT | ZT |  | [850.0] | 850 | Kelvin^(1.0) | [850.0] | [1.7] | 1.7 |  |  |  | ( including the n-type triple-filled skutterudite Ba0.08La0.05Yb0.04Co4Sb12 with zT = 1.7 at 850 K and the n-type clathrate Ba8Ni0.31Zn0.52Ga13.06Ge32.2 with zT = 1.2 at 1000 K and the best Si-based clathrate Ba8Ga16Si30 with zT = 0.87 at 873 K. Zintl materials often adopt even more complex structures with lower thermal conductivity) FROM: More complex materials exhibiting comparable performance, in part because of their low thermal conductivity, are skutterudites and clathrates, including the n-type triple-filled skutterudite Ba0.08La0.05Yb0.04Co4Sb12 with zT = 1.7 at 850 K and the n-type clathrate Ba8Ni0.31Zn0.52Ga13.06Ge32.2 with zT = 1.2 at 1000 K and the best Si-based clathrate Ba8Ga16Si30 with zT = 0.87 at 873 K. Zintl materials often adopt even more complex structures with lower thermal conductivity, with examples such as the p-types Ni0.06Mo3Sb5.4Te1.6 with zT = 0.93 at 1050 K, Sr3Ga1–xZnxSb3 with zT = 0.97 at 1000 K, La0.4Yb13.6MnSb11 with zT = 1.15 at 1150 K, Yb14Mn0.4Al0.6Sb11 with zT = 1.32 at 1275 K and β-Zn4Sb3 with zT = 1.3 at 670 K. | 10.1007-s11837-016-2060-5.txt |  |  |  |  | comma-level | zT | Mg2Si-Based Materials for the Thermoelectric Energy Conversion | Springer | 2016 | no
11356 | ['Ni0.06Mo3Sb5.4Te1.6'] | Ni0.06Mo3Sb5.4Te1.6 | ZT | ZT |  | [1050.0] | 1050 | Kelvin^(1.0) | [1050.0] | [0.93] | 0.93 |  |  |  | ( with examples such as the p-types Ni0.06Mo3Sb5.4Te1.6 with zT = 0.93 at 1050 K) FROM: More complex materials exhibiting comparable performance, in part because of their low thermal conductivity, are skutterudites and clathrates, including the n-type triple-filled skutterudite Ba0.08La0.05Yb0.04Co4Sb12 with zT = 1.7 at 850 K and the n-type clathrate Ba8Ni0.31Zn0.52Ga13.06Ge32.2 with zT = 1.2 at 1000 K and the best Si-based clathrate Ba8Ga16Si30 with zT = 0.87 at 873 K. Zintl materials often adopt even more complex structures with lower thermal conductivity, with examples such as the p-types Ni0.06Mo3Sb5.4Te1.6 with zT = 0.93 at 1050 K, Sr3Ga1–xZnxSb3 with zT = 0.97 at 1000 K, La0.4Yb13.6MnSb11 with zT = 1.15 at 1150 K, Yb14Mn0.4Al0.6Sb11 with zT = 1.32 at 1275 K and β-Zn4Sb3 with zT = 1.3 at 670 K. | 10.1007-s11837-016-2060-5.txt |  |  |  |  | comma-level | zT | Mg2Si-Based Materials for the Thermoelectric Energy Conversion | Springer | 2016 | no
11357 | ['Sr3Ga1–xZnxSb3'] | Sr3Ga1–xZnxSb3 | ZT | ZT |  | [1000.0] | 1000 | Kelvin^(1.0) | [1000.0] | [0.97] | 0.97 |  |  |  | ( Sr3Ga1–xZnxSb3 with zT = 0.97 at 1000 K) FROM: More complex materials exhibiting comparable performance, in part because of their low thermal conductivity, are skutterudites and clathrates, including the n-type triple-filled skutterudite Ba0.08La0.05Yb0.04Co4Sb12 with zT = 1.7 at 850 K and the n-type clathrate Ba8Ni0.31Zn0.52Ga13.06Ge32.2 with zT = 1.2 at 1000 K and the best Si-based clathrate Ba8Ga16Si30 with zT = 0.87 at 873 K. Zintl materials often adopt even more complex structures with lower thermal conductivity, with examples such as the p-types Ni0.06Mo3Sb5.4Te1.6 with zT = 0.93 at 1050 K, Sr3Ga1–xZnxSb3 with zT = 0.97 at 1000 K, La0.4Yb13.6MnSb11 with zT = 1.15 at 1150 K, Yb14Mn0.4Al0.6Sb11 with zT = 1.32 at 1275 K and β-Zn4Sb3 with zT = 1.3 at 670 K. | 10.1007-s11837-016-2060-5.txt |  |  |  |  | comma-level | zT | Mg2Si-Based Materials for the Thermoelectric Energy Conversion | Springer | 2016 | no
11358 | ['La0.4Yb13.6MnSb11'] | La0.4Yb13.6MnSb11 | ZT | ZT |  | [1150.0] | 1150 | Kelvin^(1.0) | [1150.0] | [1.15] | 1.15 |  |  |  | ( La0.4Yb13.6MnSb11 with zT = 1.15 at 1150 K) FROM: More complex materials exhibiting comparable performance, in part because of their low thermal conductivity, are skutterudites and clathrates, including the n-type triple-filled skutterudite Ba0.08La0.05Yb0.04Co4Sb12 with zT = 1.7 at 850 K and the n-type clathrate Ba8Ni0.31Zn0.52Ga13.06Ge32.2 with zT = 1.2 at 1000 K and the best Si-based clathrate Ba8Ga16Si30 with zT = 0.87 at 873 K. Zintl materials often adopt even more complex structures with lower thermal conductivity, with examples such as the p-types Ni0.06Mo3Sb5.4Te1.6 with zT = 0.93 at 1050 K, Sr3Ga1–xZnxSb3 with zT = 0.97 at 1000 K, La0.4Yb13.6MnSb11 with zT = 1.15 at 1150 K, Yb14Mn0.4Al0.6Sb11 with zT = 1.32 at 1275 K and β-Zn4Sb3 with zT = 1.3 at 670 K. | 10.1007-s11837-016-2060-5.txt |  |  |  |  | comma-level | zT | Mg2Si-Based Materials for the Thermoelectric Energy Conversion | Springer | 2016 | no
11359 | ['Yb14Mn0.4Al0.6Sb11'] | Yb14Mn0.4Al0.6Sb11 | ZT | ZT |  | [1275.0] | 1275 | Kelvin^(1.0) | [1275.0] | [1.32] | 1.32 |  |  |  | ( Yb14Mn0.4Al0.6Sb11 with zT = 1.32 at 1275 K and β-Zn4Sb3 with zT = 1.3 at 670 K.) FROM: More complex materials exhibiting comparable performance, in part because of their low thermal conductivity, are skutterudites and clathrates, including the n-type triple-filled skutterudite Ba0.08La0.05Yb0.04Co4Sb12 with zT = 1.7 at 850 K and the n-type clathrate Ba8Ni0.31Zn0.52Ga13.06Ge32.2 with zT = 1.2 at 1000 K and the best Si-based clathrate Ba8Ga16Si30 with zT = 0.87 at 873 K. Zintl materials often adopt even more complex structures with lower thermal conductivity, with examples such as the p-types Ni0.06Mo3Sb5.4Te1.6 with zT = 0.93 at 1050 K, Sr3Ga1–xZnxSb3 with zT = 0.97 at 1000 K, La0.4Yb13.6MnSb11 with zT = 1.15 at 1150 K, Yb14Mn0.4Al0.6Sb11 with zT = 1.32 at 1275 K and β-Zn4Sb3 with zT = 1.3 at 670 K. | 10.1007-s11837-016-2060-5.txt |  |  |  |  | comma-level | zT | Mg2Si-Based Materials for the Thermoelectric Energy Conversion | Springer | 2016 | no
11360 | ['Tl9Bi0.98Te6'] | Tl9Bi0.98Te6 | ZT | ZT |  | [500.0] | 500 | Kelvin^(1.0) | [500.0] | [1.1] | 1.1 |  |  |  | ({ zT }: including values of 1.1 for Tl9Bi0.98Te6 at 500 K) FROM: This has led to several Tl tellurides exhibiting zT values above unity (at intermediate temperatures) as well, including values of 1.1 for Tl9Bi0.98Te6 at 500 K, 1.2 for TlAg9Te5 at 700 K, 1.2 for zone-refined Tl9BiTe6 at 500 K and finally 1.3 for Tl8.05Sn1.95Te6 and 1.5 for Tl8.10Pb1.90Te6 at 680 K. | 10.1007-s11837-016-2060-5.txt |  |  |  |  | comma-level | zT | Mg2Si-Based Materials for the Thermoelectric Energy Conversion | Springer | 2016 | no
11361 | ['TlAg9Te5'] | TlAg9Te5 | ZT | ZT |  | [700.0] | 700 | Kelvin^(1.0) | [700.0] | [1.2] | 1.2 |  |  |  | ({ zT }: 1.2 for TlAg9Te5 at 700 K) FROM: This has led to several Tl tellurides exhibiting zT values above unity (at intermediate temperatures) as well, including values of 1.1 for Tl9Bi0.98Te6 at 500 K, 1.2 for TlAg9Te5 at 700 K, 1.2 for zone-refined Tl9BiTe6 at 500 K and finally 1.3 for Tl8.05Sn1.95Te6 and 1.5 for Tl8.10Pb1.90Te6 at 680 K. | 10.1007-s11837-016-2060-5.txt |  |  |  |  | comma-level | zT | Mg2Si-Based Materials for the Thermoelectric Energy Conversion | Springer | 2016 | no
11362 | ['Tl9BiTe6'] | Tl9BiTe6 | ZT | ZT |  | [500.0] | 500 | Kelvin^(1.0) | [500.0] | [1.2] | 1.2 |  |  |  | ({ zT }: 1.2 for zone-refined Tl9BiTe6 at 500 K and finally 1.3 for Tl8.05Sn1.95Te6 and 1.5 for Tl8.10Pb1.90Te6 at 680 K.) FROM: This has led to several Tl tellurides exhibiting zT values above unity (at intermediate temperatures) as well, including values of 1.1 for Tl9Bi0.98Te6 at 500 K, 1.2 for TlAg9Te5 at 700 K, 1.2 for zone-refined Tl9BiTe6 at 500 K and finally 1.3 for Tl8.05Sn1.95Te6 and 1.5 for Tl8.10Pb1.90Te6 at 680 K. | 10.1007-s11837-016-2060-5.txt |  |  |  |  | comma-level | zT | Mg2Si-Based Materials for the Thermoelectric Energy Conversion | Springer | 2016 | no
11363 | ['n-type Hf0.6Zr0.4NiSn0.995Sb0.005'] | n-type Hf0.6Zr0.4NiSn0.995Sb0.005 | ZT | ZT |  | [900.0, 1000.0] | 950 | Kelvin^(1.0) | [900.0, 1000.0] | [1.05] | 1.05 |  |  |  | (Present experiments indicated that n-type Hf0.6Zr0.4NiSn0.995Sb0.005 HH alloys and p-type Hf0.3Zr0.7CoSn0.3Sb0.7/nano-ZrO2 composites can attain ZT = 1.05 and 0.8 near 900–1000 K) FROM: Present experiments indicated that n-type Hf0.6Zr0.4NiSn0.995Sb0.005 HH alloys and p-type Hf0.3Zr0.7CoSn0.3Sb0.7/nano-ZrO2 composites can attain ZT = 1.05 and 0.8 near 900–1000 K, respectively. | 10.1557-jmr.2011.329.txt |  | alloys |  |  | comma-level | ZT | Half-Heusler phases and nanocomposites as emerging high-ZT thermoelectric materials | Springer | 2011 | no
11364 | ['PbTe-based materials'] | PbTe-based materials | ZT | ZT |  | [1000.0] | 1000 | Kelvin^(1.0) | [1000.0] | [1.0] | 1 |  |  |  | (This is largely due to the facts that ZT ~ 1 was reported at high temperatures (~1000 K) and the materials are relatively easy to synthesize as 100% dense samples and are more environmentally benign than other PbTe-based materials.) FROM: This is largely due to the facts that ZT ~ 1 was reported at high temperatures (~1000 K) and the materials are relatively easy to synthesize as 100% dense samples and are more environmentally benign than other PbTe-based materials. | 10.1557-jmr.2011.329.txt |  | high temperatures |  |  | comma-level | ZT | Half-Heusler phases and nanocomposites as emerging high-ZT thermoelectric materials | Springer | 2011 | no
11365 | ['Cu(OAc)2 added Bi0.5Sb1.5Te3 nanocomposite'] | Cu(OAc)2 added Bi0.5Sb1.5Te3 nanocomposite | ZT | ZT |  | [373.0, 423.0] | 398 | Kelvin^(1.0) | [373.0, 423.0] | [1.1] | 1.1 |  |  |  | (The maximum ZT of 1.1 was obtained at 373-423 K for the 0.05 wt.% Cu(OAc)2 added Bi0.5Sb1.5Te3 nanocomposite.) FROM: The maximum ZT of 1.1 was obtained at 373-423 K for the 0.05 wt.% Cu(OAc)2 added Bi0.5Sb1.5Te3 nanocomposite. | 10.1186-1556-276X-7-2.txt |  |  |  |  | comma-level | maximum ZT | Thermoelectric properties of Cu-dispersed bi0.5sb1.5te3 | Springer | 2012 | no
11366 | ['AIAs(20 Å ) superlattices'] | AIAs(20 Å ) superlattices | ZT | ZT |  | [295] | 295 | Kelvin^(1.0) |  | [0.41] | 0.41 |  |  |  | ({ ZT }: The highest room temperature Z3DT obtained in the present calculation is 0.41 at the optimum carrier concentration for either (001) or (111) oriented GaAs(20 Å)/AIAs(20 Å) superlattices) FROM: The highest room temperature Z3DT obtained in the present calculation is 0.41 at the optimum carrier concentration for either (001) or (111) oriented GaAs(20 Å)/AIAs(20 Å) superlattices, which is about X times greater than the corresponding ZT for bulk GaAs obtained using the same basic model. | 10.1557-PROC-545-375.txt |  |  |  |  | comma-level | ZT | Carrier Pocket Engineering to Design Superior Thermoelectric Materials Using GaAs/AlAs Superlattices | Springer | 1998 | no
11367 | ['Ba8Zn7.66Ge36.55Sn1.79'] | Ba8Zn7.66Ge36.55Sn1.79 | ZT | ZT |  | [850.0] | 850 | Kelvin^(1.0) | [850.0] | [0.82] | 0.82 |  |  |  | (The maximum thermoelectric figure of merit is improved by 80% and reaches ZT = 0.82 at 850 K for Ba8Zn7.66Ge36.55Sn1.79.) FROM: The maximum thermoelectric figure of merit is improved by 80% and reaches ZT = 0.82 at 850 K for Ba8Zn7.66Ge36.55Sn1.79. | 10.1039-c2dt32049e.html |  |  |  |  | comma-level | figure of merit | Influence of Sn-substitution on the thermoelectric properties of the clathrate type-I, Ba8ZnxGe46−x−ySny | RSC | 2013 | no
11368 | ['Ba8Zn7.7Ge38.3'] | Ba8Zn7.7Ge38.3 | ZT | ZT |  | [730.0] | 730 | Kelvin^(1.0) | [730.0] | [0.46] | 0.46 |  |  |  | (The maximum ZT was observed for the composition Ba8Zn7.7Ge38.3 reaching 0.46 at 730 K.) FROM: The maximum ZT was observed for the composition Ba8Zn7.7Ge38.3 reaching 0.46 at 730 K. | 10.1039-c2dt32049e.html |  |  |  |  | comma-level | maximum ZT | Influence of Sn-substitution on the thermoelectric properties of the clathrate type-I, Ba8ZnxGe46−x−ySny | RSC | 2013 | no
11369 | ['Ba8Ni0.6Zn6.9Ge38.5'] | Ba8Ni0.6Zn6.9Ge38.5 | ZT | ZT |  | [800.0] | 800 | Kelvin^(1.0) | [800.0] | [0.65] | 0.65 |  |  |  | (Further substitution by Ni increases the charge carrier mobility as well as the thermoelectric performance and a thermoelectric figure of merit ZT = 0.65 at 800 K was achieved for Ba8Ni0.6Zn6.9Ge38.5.) FROM: Further substitution by Ni increases the charge carrier mobility as well as the thermoelectric performance and a thermoelectric figure of merit ZT = 0.65 at 800 K was achieved for Ba8Ni0.6Zn6.9Ge38.5. | 10.1039-c2dt32049e.html |  |  |  |  | comma-level | figure of merit | Influence of Sn-substitution on the thermoelectric properties of the clathrate type-I, Ba8ZnxGe46−x−ySny | RSC | 2013 | no
11370 | ['Ba8ZnxGe46−x'] | Ba8ZnxGe46−x | ZT | ZT |  | [850.0] | 850 | Kelvin^(1.0) | [850.0] | [0.82] | 0.82 |  |  |  | (The highest ZT in the quaternary clathrate-I Ba8ZnxGe46−x−ySny was observed for Ba8Zn7.66Ge36.55Sn1.79 reaching ZT = 0.82 at 850 K.) FROM: The highest ZT in the quaternary clathrate-I Ba8ZnxGe46−x−ySny was observed for Ba8Zn7.66Ge36.55Sn1.79 reaching ZT = 0.82 at 850 K. | 10.1039-c2dt32049e.html |  |  |  |  | comma-level | highest ZT | Influence of Sn-substitution on the thermoelectric properties of the clathrate type-I, Ba8ZnxGe46−x−ySny | RSC | 2013 | no
11371 | ['Ba8Zn7.7Ge38.3'] | Ba8Zn7.7Ge38.3 | ZT | ZT |  | [730.0] | 730 | Kelvin^(1.0) | [730.0] | [0.46] | 0.46 |  |  |  | ( where the maximum ZT-value at 730 K was reported to reach 0.46 for Ba8Zn7.7Ge38.3) FROM: Compared to Ba8ZnxGe46−x, where the maximum ZT-value at 730 K was reported to reach 0.46 for Ba8Zn7.7Ge38.3, a remarkable improvement of the thermoelectric figure of merit is observed, due to the beneficial influence of tin mainly on the reduction of the phonon thermal conductivity, but also slightly on the power factor. | 10.1039-c2dt32049e.html |  |  |  |  | comma-level | maximum ZT | Influence of Sn-substitution on the thermoelectric properties of the clathrate type-I, Ba8ZnxGe46−x−ySny | RSC | 2013 | no
11372 | ['Ba8Zn7.66Ge36.55Sn1.79'] | Ba8Zn7.66Ge36.55Sn1.79 | ZT | ZT |  | [850.0] | 850 | Kelvin^(1.0) | [850.0] | [0.82] | 0.82 |  |  |  | (The beneficial influence of Sn on the thermoelectric properties leads to a maximum ZT-value of 0.82 at 850 K for the composition Ba8Zn7.66Ge36.55Sn1.79.) FROM: The beneficial influence of Sn on the thermoelectric properties leads to a maximum ZT-value of 0.82 at 850 K for the composition Ba8Zn7.66Ge36.55Sn1.79. | 10.1039-c2dt32049e.html |  |  |  |  | comma-level | maximum ZT | Influence of Sn-substitution on the thermoelectric properties of the clathrate type-I, Ba8ZnxGe46−x−ySny | RSC | 2013 | no
11373 | ['p-type Cu2Se / CuInSe2 nanocomposites'] | p-type Cu2Se / CuInSe2 nanocomposites | ZT | ZT |  | [850.0] | 850 | Kelvin^(1.0) | [850.0] | [1.5] | 1.5 |  |  |  | ({ at 850 K( }: et al. [] explored p-type Cu2Se/CuInSe2 nanocomposites with improved chemical stability and a high average ZT ~1.5 over a broad temperature range up) FROM: For example, Olvera, A.A., et al. [] explored p-type Cu2Se/CuInSe2 nanocomposites with improved chemical stability and a high average ZT ~1.5 over a broad temperature range up to 850 K (with ZT values ranging from 0.6 at 450 K to an unprecedentedly large value of 2.6 at 850 K). | 10.1016-j.jpowsour.2020.228713.xml |  |  |  |  | comma-level | average ZT | Investigation of thermal radiation effects on thermoelectric module performance by an improved model | Elsevier | 2020 | no
11374 | ['doped nanostructured n-type Si80Ge20 alloys'] | doped nanostructured n-type Si80Ge20 alloys | ZT | ZT |  | [1173.0] | 1173 | Kelvin^(1.0) | [1173.0] | [1.5] | 1.5 |  |  |  | ( et al. [] synthesized phosphorous doped nanostructured n-type Si80Ge20 alloys and obtained a significant enhanced ZT of about 1.5 at 1173 K.) FROM: Bathula, S., et al. [] synthesized phosphorous doped nanostructured n-type Si80Ge20 alloys and obtained a significant enhanced ZT of about 1.5 at 1173 K. | 10.1016-j.jpowsour.2020.228713.xml |  |  |  |  | comma-level | ZT | Investigation of thermal radiation effects on thermoelectric module performance by an improved model | Elsevier | 2020 | no
11375 | ['p-type FeNbSb'] | p-type FeNbSb | ZT | ZT |  | [1200.0] | 1200 | Kelvin^(1.0) | [1200.0] | [1.5] | 1.5 |  |  |  | (Fu et al. [] found heavy Hf-doping lead to a ZT ~ 1.5 at 1200 K in heavy band p-type FeNbSb with excellent mechanical strength and thermal stability.) FROM: Fu et al. [] found heavy Hf-doping lead to a ZT ~ 1.5 at 1200 K in heavy band p-type FeNbSb with excellent mechanical strength and thermal stability. | 10.1016-j.jpowsour.2020.228713.xml |  |  |  |  | comma-level | ZT | Investigation of thermal radiation effects on thermoelectric module performance by an improved model | Elsevier | 2020 | no
11376 | ['SiGe / Si superlattices'] | SiGe / Si superlattices | ZT | ZT |  | [295] | 295 | Kelvin^(1.0) |  | [0.1] | 0.1 |  |  |  | (In our previous studies, we fabricated SiGe/Si superlattices and showed that SiGe/Si is compatible with the silicon substrate in the fabrication processes , however ZT is limited to ∼0.1 at room temperature.) FROM: In our previous studies, we fabricated SiGe/Si superlattices and showed that SiGe/Si is compatible with the silicon substrate in the fabrication processes , however ZT is limited to ∼0.1 at room temperature. | 10.1016-j.ijthermalsci.2015.06.004.xml |  | fabricated |  |  | comma-level | ZT | Performance and mass optimization of thermoelectric microcoolers | Elsevier | 2015 | no
11377 | ['COP'] | COP | ZT | ZT |  | [338.0] | 338 | Kelvin^(1.0) | [65.0] | [1.0] | 1 |  |  |  | ( shows the COP as functions of thickness, d, and Qh at Th = 65 °C and ZT = 1 while minimizing the drive current, I.) FROM: shows the COP as functions of thickness, d, and Qh at Th = 65 °C and ZT = 1 while minimizing the drive current, I. | 10.1016-j.ijthermalsci.2015.06.004.xml |  |  |  |  | comma-level | ZT | Performance and mass optimization of thermoelectric microcoolers | Elsevier | 2015 | no
11378 | ['bismuth-telluride'] | bismuth-telluride | ZT | ZT |  | [295] | 295 | Kelvin^(1.0) |  | [1.0] | 1 |  |  |  | (For raw material cost we use the market price of off-the-shelf bismuth-telluride with ZT = 1 at room temperature.) FROM: For raw material cost we use the market price of off-the-shelf bismuth-telluride with ZT = 1 at room temperature. | 10.1016-j.ijthermalsci.2015.06.004.xml |  |  |  |  | comma-level | ZT | Performance and mass optimization of thermoelectric microcoolers | Elsevier | 2015 | no
11379 | ['Cu-free Bi'] | Cu-free Bi | ZT | ZT |  | [417.0] | 417 | Kelvin^(1.0) | [417.0] | [2.0] | 2 |  |  |  | ({ highest ZT at 417 K }: those of Cu-free Bi 2 Se 0.3 Te 2.7 and the Ag-doped alloys (Bi 2 Te 3 ) 0.9 – (Bi 2-x Ag x Se 3 ) 0.1 (x=0.4)) FROM: Xiu page 3583 After Cu-doping with x=0.1, the highest ZT value of 0.98 is obtained at 417K, which is about 0.32 and 0.12 higher than those of Cu-free Bi 2 Se 0.3 Te 2.7 and the Ag-doped alloys (Bi 2 Te 3 ) 0.9 – (Bi 2-x Ag x Se 3 ) 0.1 (x=0.4), respectively. | 10.1016-S0022-4596(07)00471-9.xml |  | alloys |  |  | comma-level | highest ZT | Table of Contents - Web Colour Only | Elsevier | 2007 | no
11380 | ['(GeTe)0.82(PbTe)0.18'] | (GeTe)0.82(PbTe)0.18 | ZT | ZT |  | [673.0] | 673 | Kelvin^(1.0) | [673.0] | [0.81] | 0.81 |  |  |  | (The maximum figure of merit ZT value of 0.81 was obtained in the sample (GeTe)0.82(PbTe)0.18 at 673K.) FROM: The maximum figure of merit ZT value of 0.81 was obtained in the sample (GeTe)0.82(PbTe)0.18 at 673K. | 10.1016-j.solidstatesciences.2010.11.045.xml |  |  |  |  | comma-level | maximum figure of merit | Synthesis and thermoelectric properties of the (GeTe)1-x(PbTe)x alloys | Elsevier | 2011 | no
11381 | ['AgPbmSbTe2+m bulk material'] | AgPbmSbTe2+m bulk material | ZT | ZT |  | [800.0] | 800 | Kelvin^(1.0) | [800.0] | [2.2] | 2.2 |  |  |  | (The compound AgPbmSbTe2+m bulk material shows a high ZT of 2.2 at 800K due to the distribution of Ag-Sb nanodots in PbTe matrix) FROM: The compound AgPbmSbTe2+m bulk material shows a high ZT of 2.2 at 800K due to the distribution of Ag-Sb nanodots in PbTe matrix, which plays a key role in reducing thermal conductivity . | 10.1016-j.solidstatesciences.2010.11.045.xml |  |  |  |  | comma-level | ZT | Synthesis and thermoelectric properties of the (GeTe)1-x(PbTe)x alloys | Elsevier | 2011 | no
11382 | ['(AgSbTe2)1-x(GeTe)x'] | (AgSbTe2)1-x(GeTe)x | ZT | ZT |  | [700.0] | 700 | Kelvin^(1.0) | [700.0] | [1.36] | 1.36 |  |  |  | (The compound (AgSbTe2)1-x(GeTe)x with x = 0.85 has the highest ZT of 1.36 at 700K as the result of its very low value of thermal conductivity .) FROM: The compound (AgSbTe2)1-x(GeTe)x with x = 0.85 has the highest ZT of 1.36 at 700K as the result of its very low value of thermal conductivity . | 10.1016-j.solidstatesciences.2010.11.045.xml |  |  |  | ['x = 0.85'] | comma-level | highest ZT | Synthesis and thermoelectric properties of the (GeTe)1-x(PbTe)x alloys | Elsevier | 2011 | no
11383 | ['(PbTe)1-x(PbS)x'] | (PbTe)1-x(PbS)x | ZT | ZT |  | [642.0] | 642 | Kelvin^(1.0) | [642.0] | [1.5] | 1.5 |  |  |  | (The (PbTe)1-x(PbS)x with the nanostructured multiphase formed by the spinodal decomposition have a maximum ZT of 1.5 at 642K for x = 0.08 due to the contribution of reduction on thermal conductivity) FROM: The (PbTe)1-x(PbS)x with the nanostructured multiphase formed by the spinodal decomposition have a maximum ZT of 1.5 at 642K for x = 0.08 due to the contribution of reduction on thermal conductivity, especially on the lattice thermal conductivity. | 10.1016-j.solidstatesciences.2010.11.045.xml |  | spinodal |  |  | comma-level | maximum ZT | Synthesis and thermoelectric properties of the (GeTe)1-x(PbTe)x alloys | Elsevier | 2011 | no
11384 | ['(GeTe)0.82(PbTe)0.18'] | (GeTe)0.82(PbTe)0.18 | ZT | ZT |  | [673.0] | 673 | Kelvin^(1.0) | [673.0] | [0.81] | 0.81 |  |  |  | (The sample (GeTe)0.82(PbTe)0.18 reaches the maximum ZT value of 0.81 at 673K) FROM: The sample (GeTe)0.82(PbTe)0.18 reaches the maximum ZT value of 0.81 at 673K, due to it lowest thermal conductivity, relative lower electrical resistivity and rather higher Seebeck coefficient. | 10.1016-j.solidstatesciences.2010.11.045.xml |  |  |  |  | comma-level | maximum ZT | Synthesis and thermoelectric properties of the (GeTe)1-x(PbTe)x alloys | Elsevier | 2011 | no
11385 | ['(GeTe)0.82(PbTe)0.18'] | (GeTe)0.82(PbTe)0.18 | ZT | ZT |  | [673.0] | 673 | Kelvin^(1.0) | [673.0] | [0.81] | 0.81 |  |  |  | (The maximum figure of merit ZT value of 0.81, was obtained in the sample (GeTe)0.82(PbTe)0.18 at 673K.) FROM: The maximum figure of merit ZT value of 0.81, was obtained in the sample (GeTe)0.82(PbTe)0.18 at 673K. | 10.1016-j.solidstatesciences.2010.11.045.xml |  |  |  |  | comma-level | maximum figure of merit | Synthesis and thermoelectric properties of the (GeTe)1-x(PbTe)x alloys | Elsevier | 2011 | no
11386 | ['Bi2Te3'] | Bi2Te3 | ZT | ZT |  | [295] | 295 | Kelvin^(1.0) | [300.0] | [0.003] | 0.003 |  |  |  | ( the bulk material with the highest thermoelectric figure of merit at room temperature (300 K) is Bi2Te3 with Z=0.003) FROM: Currently, the bulk material with the highest thermoelectric figure of merit at room temperature (300 K) is Bi2Te3 with Z=0.003, but an improvement by about a factor of X is necessary for thermoelectric devices to be competitive with vapor-compression technology. | 10.1016-j.ssc.2006.02.030.xml |  |  |  |  | comma-level | figure of merit | Fabrication of bismuth telluride nanotubes via a simple solvothermal process | Elsevier | 2006 | no
11387 | ['20 % Nb doped SrTiO3'] | 20 % Nb doped SrTiO3 | ZT | ZT |  | [600.0] | 600 | Kelvin^(1.0) | [600.0] | [8.3e-05] | 8.3e-05 |  |  |  | ({ highest figure of merit }: that of 20% Nb doped SrTiO3 (0.83 × 10−4 K−1 at 600 K) FROM: Though the highest figure of merit obtained in the present system (0.12 × 10−4 K−1 at 600 K) is less when compared to that of 20% Nb doped SrTiO3 (0.83 × 10−4 K−1 at 600 K, calculated from the data in Ref. ), the present study holds importance for investigating an n-type spinel transparent conducting oxide for thermoelectric application for the first time. | 10.1016-j.materresbull.2009.11.003.xml |  |  |  |  | comma-level | highest figure of merit | High temperature thermopower and electrical resistivity studies in the transparent conducting oxide Sn doped MgIn2O4 | Elsevier | 2010 | no
11388 | ['undoped CoSb3'] | undoped CoSb3 | ZT | ZT |  | [600.0] | 600 | Kelvin^(1.0) | [600.0] | [0.05] | 0.05 |  | Sn doping |  | (The maximum ZT for the undoped CoSb3 specimen was 0.05 at 600 K but it was enhanced by Sn doping.) FROM: The maximum ZT for the undoped CoSb3 specimen was 0.05 at 600 K but it was enhanced by Sn doping. | 10.1016-j.jallcom.2006.08.368.xml |  |  |  |  | comma-level | maximum ZT | Thermoelectric properties of Sn-doped CoSb3 prepared by encapsulated induction melting | Elsevier | 2007 | no
11389 | ['CoSb2.8Sn0.2'] | CoSb2.8Sn0.2 | ZT | ZT |  | [650.0] | 650 | Kelvin^(1.0) | [650.0] | [0.08] | 0.08 |  |  |  | (The ZT was obtained to be 0.08 at 650 K for the CoSb2.8Sn0.2 specimen.) FROM: The ZT was obtained to be 0.08 at 650 K for the CoSb2.8Sn0.2 specimen. | 10.1016-j.jallcom.2006.08.368.xml |  |  |  |  | comma-level | ZT | Thermoelectric properties of Sn-doped CoSb3 prepared by encapsulated induction melting | Elsevier | 2007 | no
11390 | ['MnSi'] | MnSi | ZT | ZT |  | [295] | 295 | Kelvin^(1.0) |  | [0.36] | 0.36 |  |  |  | ({ at room temperature }: Sample Cr at% ZT max T ZTmax [K] S [mV/K] Ï‚ [S/cm] Î� [W/(mÂ·K)] [2] [3] 75-10NA 0 0.36 0.28 0.26* 850 900 825* 190 250 258 312 200 117 2.9 3.5 2.5 MnSi 1.74 [2] 0.03 0.6 850 200 455 2.5 Cr 0.03 Mn 0.97 Si 1.74 [2] 76-10NA 0.05 0.56 0.46* 850 883* 200 227 455 338 2.7 3.3 Cr 0.05 Mn 0.95 Si 1.74 [3] 0.10 0.39 900 180 280 3 Cr 0.10 Mn 0.90 Si 1.74 [3] 0.20 0.52 900 150 580 3 Cr 0.20 Mn 0.80 Si 1.74 77-8NA 0.25 0.51* 883* 159 655 3.5 Cr 0.25 Mn 0.75 Si 1.74 * ZT calculation of RGS material is an approximation) FROM: Sample Cr at% ZT max T ZTmax [K] S [mV/K] Ï‚ [S/cm] Î� [W/(mÂ·K)] [2] [3] 75-10NA 0 0.36 0.28 0.26* 850 900 825* 190 250 258 312 200 117 2.9 3.5 2.5 MnSi 1.74 [2] 0.03 0.6 850 200 455 2.5 Cr 0.03 Mn 0.97 Si 1.74 [2] 76-10NA 0.05 0.56 0.46* 850 883* 200 227 455 338 2.7 3.3 Cr 0.05 Mn 0.95 Si 1.74 [3] 0.10 0.39 900 180 280 3 Cr 0.10 Mn 0.90 Si 1.74 [3] 0.20 0.52 900 150 580 3 Cr 0.20 Mn 0.80 Si 1.74 77-8NA 0.25 0.51* 883* 159 655 3.5 Cr 0.25 Mn 0.75 Si 1.74 * ZT calculation of RGS material is an approximation, as only room temperature thermal conductivity could be used. | 10.1016-j.matpr.2015.05.074.xml |  |  |  |  | comma-level | ZT max | Cost Efficient Manufacturing of Silicide Thermoelectric Materials and Modules using RGS Technique | Elsevier | 2015 | no
11391 | ['PbTe–SrTe ( 4 mol % ) doped with 2 mol % Na'] | PbTe–SrTe ( 4 mol % ) doped with 2 mol % Na | ZT | ZT |  | [915.0] | 915 | Kelvin^(1.0) | [915.0] | [2.2] | 2.2 |  |  |  | (In reports published by Biswas et al. , all-scale hierarchical architectures in PbTe–SrTe (4 mol%) doped with 2 mol% Na was constructed to scatter phonons with different wavelengths, and consequently a ZT value of 2.2 at 915 K is achieved.) FROM: In reports published by Biswas et al. , all-scale hierarchical architectures in PbTe–SrTe (4 mol%) doped with 2 mol% Na was constructed to scatter phonons with different wavelengths, and consequently a ZT value of 2.2 at 915 K is achieved. | 10.1016-j.enconman.2015.10.052.xml |  |  |  |  | comma-level | ZT | Hierarchical Bi–Te based flexible thin-film solar thermoelectric generator with light sensing feature | Elsevier | 2015 | no
11392 | ['Sb2Te3 thin film'] | Sb2Te3 thin film | ZT | ZT |  | [295] | 295 | Kelvin^(1.0) |  | [0.88] | 0.88 |  |  |  | ( the Sb2Te3 thin film with unique hierarchical nanostructures was also reported with ZT ∼ 0.88 at room temperature .) FROM: Additionally, the Sb2Te3 thin film with unique hierarchical nanostructures was also reported with ZT ∼ 0.88 at room temperature . | 10.1016-j.enconman.2015.10.052.xml |  |  |  |  | comma-level | ZT | Hierarchical Bi–Te based flexible thin-film solar thermoelectric generator with light sensing feature | Elsevier | 2015 | no
11394 | ['K2Bi8Se13'] | K2Bi8Se13 | ZT | ZT |  | [295] | 295 | Kelvin^(1.0) |  | [0.22] | 0.22 |  |  |  | (For the chemically and structurally related compound K2Bi8Se13 a figure of merit ZT=0.22 at ambient temperature has been stated .) FROM: For the chemically and structurally related compound K2Bi8Se13 a figure of merit ZT=0.22 at ambient temperature has been stated . | 10.1016-j.jssc.2010.10.038.xml |  |  |  |  | comma-level | figure of merit | Cu22Bi12S21Cl16—A mixed conductor with fast one-dimensional copper(I) ion transport | Elsevier | 2011 | no
11395 | ['Cu22Bi12S21Cl16'] | Cu22Bi12S21Cl16 | ZT | ZT |  | [293.0] | 293 | Kelvin^(1.0) | [293.0] | [5.2e-06] | 5.2e-06 |  |  |  | (The quintessence of that is the very small ZT=5.2×10–6 of Cu22Bi12S21Cl16 at 293 K () FROM: The quintessence of that is the very small ZT=5.2×10–6 of Cu22Bi12S21Cl16 at 293 K ( | 10.1016-j.jssc.2010.10.038.xml |  |  |  |  | comma-level | ZT | Cu22Bi12S21Cl16—A mixed conductor with fast one-dimensional copper(I) ion transport | Elsevier | 2011 | no
11396 | ['Yb2MgSi2'] | Yb2MgSi2 | ZT | ZT |  | [200.0] | 200 | Kelvin^(1.0) | [200.0] | [0.0018] | 0.0018 |  |  |  | (Although the maximum ZT value of Yb2MgSi2 is as low as 0.0018 around 200 K) FROM: Although the maximum ZT value of Yb2MgSi2 is as low as 0.0018 around 200 K, this could be improved by reducing the lattice thermal conductivity by partial substitution. | 10.1007-s00339-016-0300-8.txt |  |  |  |  | comma-level | maximum ZT | Thermoelectric and magnetic properties of Yb2MgSi2 prepared by spark plasma sintering method | Springer | 2016 | no
11397 | ['% Bi2Te3 powder'] | % Bi2Te3 powder | ZT | ZT |  | [295] | 295 | Kelvin^(1.0) |  | [0.04] | 0.04 |  |  |  | ( and ZT = 0.04 at RT (at ten weight% Bi2Te3 powder).) FROM: Zhang and co-workers reported PEDOT: PSS nanocomposite film obtained an enhanced electrical conductivity (~421 S cm−1), PF = ~16 µW/m K2, and ZT = 0.04 at RT (at ten weight% Bi2Te3 powder). | 10.1016-j.eurpolymj.2020.109726.xml |  |  |  |  | comma-level | ZT | Polymeric thermoelectric PEDOT: PSS & composites: Synthesis, progress, and applications | Elsevier | 2020 | no
11398 | ['nanostructured Ag2Te'] | nanostructured Ag2Te | ZT | ZT |  | [500.0] | 500 | Kelvin^(1.0) | [500.0] | [1.53] | 1.53 |  |  |  | (Zhang et al. prepared AgxSb2−xTe3−x thermoelectric materials with nanostructured Ag2Te embedded in the AgSbTe2 matrix by in situ precipitation method, and the maximum dimensionless thermoelectric figure of merit (ZT-value) of 1.53 was obtained at 500 K .) FROM: Zhang et al. prepared AgxSb2−xTe3−x thermoelectric materials with nanostructured Ag2Te embedded in the AgSbTe2 matrix by in situ precipitation method, and the maximum dimensionless thermoelectric figure of merit (ZT-value) of 1.53 was obtained at 500 K . | 10.1016-j.jallcom.2010.06.195.xml |  |  |  |  | comma-level | figure of merit | Enhanced thermoelectric properties of Nb-doped SrTiO3 polycrystalline ceramic by titanate nanotube addition | Elsevier | 2010 | no
11399 | ['Zn4Sb3 / Bi0.5Sb1.5Te nanocomposite with Zn4Sb3'] | Zn4Sb3 / Bi0.5Sb1.5Te nanocomposite with Zn4Sb3 | ZT | ZT |  | [300.0] | 300 | Kelvin^(1.0) | [300.0] | [0.6] | 0.6 |  |  |  | (Sun et al. fabricated Zn4Sb3/Bi0.5Sb1.5Te nanocomposite with Zn4Sb3 nanoparticles using a method of vacuum melting and ball milling, followed by a vacuum hot-pressing, and the maximum ZT-value reached 0.60 at 300 K .) FROM: Sun et al. fabricated Zn4Sb3/Bi0.5Sb1.5Te nanocomposite with Zn4Sb3 nanoparticles using a method of vacuum melting and ball milling, followed by a vacuum hot-pressing, and the maximum ZT-value reached 0.60 at 300 K . | 10.1016-j.jallcom.2010.06.195.xml |  | fabricated |  |  | comma-level | maximum ZT | Enhanced thermoelectric properties of Nb-doped SrTiO3 polycrystalline ceramic by titanate nanotube addition | Elsevier | 2010 | no
11400 | ['PbTe / CdTe'] | PbTe / CdTe | ZT | ZT |  | [723.0] | 723 | Kelvin^(1.0) | [723.0] | [1.2] | 1.2 |  |  |  | (Ahn et al. prepared PbTe/CdTe thermoelectric bulk alloys with CdTe nanocrystals by melt technique, and the obtained maximum ZT-value was 1.2 at 723 K .) FROM: Ahn et al. prepared PbTe/CdTe thermoelectric bulk alloys with CdTe nanocrystals by melt technique, and the obtained maximum ZT-value was 1.2 at 723 K . | 10.1016-j.jallcom.2010.06.195.xml |  | alloys |  |  | comma-level | maximum ZT | Enhanced thermoelectric properties of Nb-doped SrTiO3 polycrystalline ceramic by titanate nanotube addition | Elsevier | 2010 | no
11401 | ['Bi0.4Sb1.6Te3 nanocomposites'] | Bi0.4Sb1.6Te3 nanocomposites | ZT | ZT |  | [316.0] | 316 | Kelvin^(1.0) | [316.0] | [1.8] | 1.8 |  |  |  | (Fan et al. fabricated Bi0.4Sb1.6Te3 nanocomposites through mixing nanostructured Bi0.4Sb1.6Te3 particles with micronsized particles, and a maximum ZT-value of 1.8 at 316 K was obtained .) FROM: Fan et al. fabricated Bi0.4Sb1.6Te3 nanocomposites through mixing nanostructured Bi0.4Sb1.6Te3 particles with micronsized particles, and a maximum ZT-value of 1.8 at 316 K was obtained . | 10.1016-j.jallcom.2010.06.195.xml |  | fabricated |  |  | comma-level | maximum ZT | Enhanced thermoelectric properties of Nb-doped SrTiO3 polycrystalline ceramic by titanate nanotube addition | Elsevier | 2010 | no
11402 | ['Bi0.52Sb1.48Te3 bulk materials'] | Bi0.52Sb1.48Te3 bulk materials | ZT | ZT |  | [300.0] | 300 | Kelvin^(1.0) | [300.0] | [1.56] | 1.56 |  |  |  | (Xie et al. prepared Bi0.52Sb1.48Te3 bulk materials with nanostructure by combining melt spinning technique with spark plasma sintering, and the maximum ZT-value reached 1.56 at 300 K .) FROM: Xie et al. prepared Bi0.52Sb1.48Te3 bulk materials with nanostructure by combining melt spinning technique with spark plasma sintering, and the maximum ZT-value reached 1.56 at 300 K . | 10.1016-j.jallcom.2010.06.195.xml |  | meltspinning |  |  | comma-level | maximum ZT | Enhanced thermoelectric properties of Nb-doped SrTiO3 polycrystalline ceramic by titanate nanotube addition | Elsevier | 2010 | no
11403 | ['nanostructured InSb'] | nanostructured InSb | ZT | ZT |  | [800.0] | 800 | Kelvin^(1.0) | [800.0] | [1.43] | 1.43 |  |  |  | (Li et al. fabricated skutterudites InxCeyCo4Sb12 with in situ forming nanostructured InSb phase by a melt-quench-anneal-spark plasma sintering method, and the maximum ZT-value of 1.43 was obtained at 800 K .) FROM: Li et al. fabricated skutterudites InxCeyCo4Sb12 with in situ forming nanostructured InSb phase by a melt-quench-anneal-spark plasma sintering method, and the maximum ZT-value of 1.43 was obtained at 800 K . | 10.1016-j.jallcom.2010.06.195.xml |  | fabricated |  |  | comma-level | maximum ZT | Enhanced thermoelectric properties of Nb-doped SrTiO3 polycrystalline ceramic by titanate nanotube addition | Elsevier | 2010 | no
11404 | ['bulk nanograined bismuth antimony telluride'] | bulk nanograined bismuth antimony telluride | ZT | ZT |  | [373.0] | 373 | Kelvin^(1.0) | [373.0] | [1.4] | 1.4 |  |  |  | (Lan et al. prepared bulk nanograined bismuth antimony telluride by a ball milling and hot-press method, and the maximum ZT-value reached 1.4 at 373 K .) FROM: Lan et al. prepared bulk nanograined bismuth antimony telluride by a ball milling and hot-press method, and the maximum ZT-value reached 1.4 at 373 K . | 10.1016-j.jallcom.2010.06.195.xml |  | ballmilling and hot-press |  |  | comma-level | maximum ZT | Enhanced thermoelectric properties of Nb-doped SrTiO3 polycrystalline ceramic by titanate nanotube addition | Elsevier | 2010 | no
11405 | ['Nb-STO bulk'] | Nb-STO bulk | ZT | ZT |  | [900.0] | 900 | Kelvin^(1.0) | [900.0] | [2.0] | 2 |  |  |  | (Titanate nanotube (TNT) addition significantly enhanced the ZT-value of Nb-STO bulk ceramic, and the sample with TNT addition (2 vol%) gave the maximum ZT-value of 0.14 at 900 K.) FROM: Titanate nanotube (TNT) addition significantly enhanced the ZT-value of Nb-STO bulk ceramic, and the sample with TNT addition (2 vol%) gave the maximum ZT-value of 0.14 at 900 K. | 10.1016-j.jallcom.2010.06.195.xml |  |  |  |  | comma-level | ZT | Enhanced thermoelectric properties of Nb-doped SrTiO3 polycrystalline ceramic by titanate nanotube addition | Elsevier | 2010 | no
11406 | ['Cu2Se'] | Cu2Se | ZT | ZT |  | [1000.0] | 1000 | Kelvin^(1.0) | [1000.0] | [1.5] | 1.5 |  |  |  | (Because of the very low κL and moderate values of the power factor, the zT reaches 1.5 at 1,000 K in Cu2Se.) FROM: Because of the very low κL and moderate values of the power factor, the zT reaches 1.5 at 1,000 K in Cu2Se. | 10.1038-nmat3273.txt |  |  |  |  | comma-level | zT | Copper ion liquid-like thermoelectrics | Springer | 2012 | no
11407 | ['p-type PbTe'] | p-type PbTe | ZT | ZT |  | [773.0] | 773 | Kelvin^(1.0) | [773.0] | [1.8] | 1.8 |  |  |  | (The maximum ZT (ZTmax) for n- and p-type PbTe is exceptionally high at ~ 1.8 at 773 K and 2.5 at 923 K ) FROM: The maximum ZT (ZTmax) for n- and p-type PbTe is exceptionally high at ~ 1.8 at 773 K and 2.5 at 923 K , respectively, which is among the highest for polycrystalline materials. | 10.1016-j.ccr.2020.213437.xml |  |  |  |  | comma-level | maximum ZT | Nanoscale defect structures advancing high performance n-type PbSe thermoelectrics | Elsevier | 2020 | no
11408 | ['PbSe0.998Br0.002−2 % Cu2Se'] | PbSe0.998Br0.002−2 % Cu2Se | ZT | ZT |  | [723.0] | 723 | Kelvin^(1.0) | [723.0] | [1.8] | 1.8 |  |  |  | (The synergistically improved charge carrier transport and depressed κlat in PbSe0.998Br0.002−2%Cu2Se enable a milestone ZTmax ~ 1.8 at 723 K and average ZT ~ 1.1 between 300 and 823 K) FROM: The synergistically improved charge carrier transport and depressed κlat in PbSe0.998Br0.002−2%Cu2Se enable a milestone ZTmax ~ 1.8 at 723 K and average ZT ~ 1.1 between 300 and 823 K, which are highest to date reported for all PbSe-based thermoelectric systems as well as tellurium free n-type polycrystalline materials . | 10.1016-j.ccr.2020.213437.xml |  | depressed |  |  | comma-level | average ZT | Nanoscale defect structures advancing high performance n-type PbSe thermoelectrics | Elsevier | 2020 | no
11409 | ['PbZn0.01Se'] | PbZn0.01Se | ZT | ZT |  | [873.0] | 873 | Kelvin^(1.0) | [873.0] | [1.5] | 1.5 |  |  |  | ( the composition PbZn0.01Se exhibits a high ZTmax ~ 1.5 at 873 K and average ZT ~ 0.84 .) FROM: As a result, the composition PbZn0.01Se exhibits a high ZTmax ~ 1.5 at 873 K and average ZT ~ 0.84 . | 10.1016-j.ccr.2020.213437.xml |  |  |  |  | comma-level | average ZT | Nanoscale defect structures advancing high performance n-type PbSe thermoelectrics | Elsevier | 2020 | no
11410 | ['Pb0.9955Sb0.0045Se−12 % GeSe'] | Pb0.9955Sb0.0045Se−12 % GeSe | ZT | ZT |  | [773.0] | 773 | Kelvin^(1.0) | [773.0] | [1.54] | 1.54 |  |  |  | ( the Pb0.9955Sb0.0045Se−12%GeSe sample exhibits a ZTmax ~ 1.54 at 773 K with a broad temperature plateau of ZT > 1.2 ranging from 623 to 923 K.) FROM: As a result, the Pb0.9955Sb0.0045Se−12%GeSe sample exhibits a ZTmax ~ 1.54 at 773 K with a broad temperature plateau of ZT > 1.2 ranging from 623 to 923 K. | 10.1016-j.ccr.2020.213437.xml |  |  |  |  | comma-level | ZT | Nanoscale defect structures advancing high performance n-type PbSe thermoelectrics | Elsevier | 2020 | no
11411 | ['p-type Ti0.5Zr0.5PdSn'] | p-type Ti0.5Zr0.5PdSn | ZT | ZT |  | [1100.0] | 1100 | Kelvin^(1.0) | [1100.0] | [2.43] | 2.43 |  |  |  | (A high ZT values of 2.43 of p-type Ti0.5Zr0.5PdSn is achieved at 1100 K.) FROM: A high ZT values of 2.43 of p-type Ti0.5Zr0.5PdSn is achieved at 1100 K. | 10.1016-j.cplett.2019.137055.xml |  |  |  |  | comma-level | ZT | Structural and thermoelectric properties of Zr-doped TiPdSn half-Heusler compound by first-principles calculations | Elsevier | 2020 | no
11412 | ['copper selenide ( Cu2Se )'] | copper selenide ( Cu2Se ) | ZT | ZT |  | [973.0] | 973 | Kelvin^(1.0) | [700.0] | [1.6] | 1.6 |  |  |  | (Yu Bo et al. showed that thermoelectric figure-of-merit (ZT) of ~1.6 at 700 °C is achieved in β-phase copper selenide (Cu2Se) made by ball milling and hot pressing.) FROM: Yu Bo et al. showed that thermoelectric figure-of-merit (ZT) of ~1.6 at 700 °C is achieved in β-phase copper selenide (Cu2Se) made by ball milling and hot pressing. | 10.1016-j.cplett.2019.137055.xml |  | ballmilling and hotpressing |  |  | comma-level | ZT | Structural and thermoelectric properties of Zr-doped TiPdSn half-Heusler compound by first-principles calculations | Elsevier | 2020 | no
11413 | ['p-type PbSe'] | p-type PbSe | ZT | ZT |  | [900.0] | 900 | Kelvin^(1.0) | [900.0] | [1.7] | 1.7 |  |  |  | ( they found that the ZT of p-type PbSe is up to 1.7 at 900 K and Kar Kamal K et al found that the Ni-doped PbSe can improve the thermoelectric performance.) FROM: Gayner et al discussed the properties of PbSe, they found that the ZT of p-type PbSe is up to 1.7 at 900 K and Kar Kamal K et al found that the Ni-doped PbSe can improve the thermoelectric performance. | 10.1016-j.cplett.2019.137055.xml |  |  |  |  | comma-level | ZT | Structural and thermoelectric properties of Zr-doped TiPdSn half-Heusler compound by first-principles calculations | Elsevier | 2020 | no
11414 | ['ZrNiSn-based compounds'] | ZrNiSn-based compounds | ZT | ZT |  | [800.0] | 800 | Kelvin^(1.0) | [800.0] | [0.7] | 0.7 |  |  |  | (pointed that partial substitution of Ni by Pd on thermoelectric properties of ZrNiSn-based compounds can efficiently improve the ZT value and reached a maximum value of 0.7 at about 800 K. Sakurada et al .) FROM: pointed that partial substitution of Ni by Pd on thermoelectric properties of ZrNiSn-based compounds can efficiently improve the ZT value and reached a maximum value of 0.7 at about 800 K. Sakurada et al . | 10.1016-j.cplett.2019.137055.xml |  |  |  |  | comma-level | ZT | Structural and thermoelectric properties of Zr-doped TiPdSn half-Heusler compound by first-principles calculations | Elsevier | 2020 | no
11415 | ['Ti0.5Zr0.5PdSn'] | Ti0.5Zr0.5PdSn | ZT | ZT |  | [1100.0] | 1100 | Kelvin^(1.0) | [1100.0] | [2.43] | 2.43 |  |  |  | (It is found that the maximum ZT value of Ti0.5Zr0.5PdSn can reach to 2.43 at 1100 K) FROM: It is found that the maximum ZT value of Ti0.5Zr0.5PdSn can reach to 2.43 at 1100 K, indicating that Ti0.5Zr0.5PdSn has excellent thermoelectric performance and is expected to be good candidate for thermoelectric material. | 10.1016-j.cplett.2019.137055.xml |  |  |  |  | comma-level | maximum ZT | Structural and thermoelectric properties of Zr-doped TiPdSn half-Heusler compound by first-principles calculations | Elsevier | 2020 | no
11416 | ['Ti0.5Zr0.5PdSn'] | Ti0.5Zr0.5PdSn | ZT | ZT |  | [1100.0] | 1100 | Kelvin^(1.0) | [1100.0] | [2.43] | 2.43 |  |  |  | (The maximum value of ZT of 2.43 is predicted for Ti0.5Zr0.5PdSn at 1100 K at the carrier concentrations of 5 × 1020 cm−3) FROM: The maximum value of ZT of 2.43 is predicted for Ti0.5Zr0.5PdSn at 1100 K at the carrier concentrations of 5 × 1020 cm−3, which is higher than the pure TiPdSn. | 10.1016-j.cplett.2019.137055.xml |  |  |  |  | comma-level | ZT | Structural and thermoelectric properties of Zr-doped TiPdSn half-Heusler compound by first-principles calculations | Elsevier | 2020 | no
11417 | ['Yb14MnS11'] | Yb14MnS11 | ZT | ZT |  | [1200.0] | 1200 | Kelvin^(1.0) | [1200.0] | [1.0] | 1 |  |  |  | (Initial results suggest that they are promising candidates for high temperature materials (Yb14MnS11 exhibits ZT ≈ 1 at 1200 K for example) as the exceptionally low lattice thermal conductivity is sufficient) FROM: Initial results suggest that they are promising candidates for high temperature materials (Yb14MnS11 exhibits ZT ≈ 1 at 1200 K for example) as the exceptionally low lattice thermal conductivity is sufficient to overcome performance limitations that would otherwise arise from a low electronic mobility. | 10.1039-c9tc05710b.html |  | high temperature |  |  | comma-level | ZT | Realising the potential of thermoelectric technology: a Roadmap | RSC | 2020 | no
11418 | ['Mg2Si'] | Mg2Si | ZT | ZT |  | [700.0] | 700 | Kelvin^(1.0) | [700.0] | [0.5, 0.7] | 0.6 |  |  |  | ({ at 700 K }: Doping of Mg2Si leads to ZT in the range 0.5–0.7) FROM: Doping of Mg2Si leads to ZT in the range 0.5–0.7, whilst band engineering through alloying with the corresponding stannide has raised the figure of merit to 1.3 at 700 K. | 10.1039-c9tc05710b.html |  |  |  |  | comma-level | ZT | Realising the potential of thermoelectric technology: a Roadmap | RSC | 2020 | no
11419 | ['alkaline-earth silicides'] | alkaline-earth silicides | ZT | ZT |  | [750.0] | 750 | Kelvin^(1.0) | [750.0] | [0.5] | 0.5 |  | In addition |  | (In addition to issues associated with fabrication, arising from the brittleness of the materials, the principal limitation on alkaline-earth silicides is the absence of a compatible p-type analogue that exhibits comparable performance over the same range of temperatures: lithium-doped Mg2(Si,Sn) being amongst the best with ZT = 0.5 at 750 K.) FROM: In addition to issues associated with fabrication, arising from the brittleness of the materials, the principal limitation on alkaline-earth silicides is the absence of a compatible p-type analogue that exhibits comparable performance over the same range of temperatures: lithium-doped Mg2(Si,Sn) being amongst the best with ZT = 0.5 at 750 K. | 10.1039-c9tc05710b.html |  | fabrication |  |  | comma-level | ZT | Realising the potential of thermoelectric technology: a Roadmap | RSC | 2020 | no
11420 | ['PbTe-PbSe'] | PbTe-PbSe | ZT | ZT |  | [850.0] | 850 | Kelvin^(1.0) | [850.0] | [1.8] | 1.8 |  |  |  | (A larger ZT ∼1.8 at 850 K in PbTe-PbSe system is achieved by band convergence to enhance the power factor [].) FROM: A larger ZT ∼1.8 at 850 K in PbTe-PbSe system is achieved by band convergence to enhance the power factor []. | 10.1016-j.physb.2018.08.041.xml |  |  |  |  | comma-level | ZT | Enhanced electrical transport properties via Pb vacancies in single crystalline PbTe prepared by Te-flux method | Elsevier | 2018 | no
11421 | ['Bi2Te3'] | Bi2Te3 | ZT | ZT |  | [233.0, 473.0] | 353 | Kelvin^(1.0) | [-40.0, 200.0] | [0.8, 1.0] | 0.9 |  |  |  | (Bi2Te3 thermoelectric coolers widely used and has a comparatively higher ZT between 0.8 and 1 at low to medium temperatures (−40–200 °C) due to its high Seebeck coefficient) FROM: Bi2Te3 thermoelectric coolers widely used and has a comparatively higher ZT between 0.8 and 1 at low to medium temperatures (−40–200 °C) due to its high Seebeck coefficient, low electrical resistivity, and relatively low thermal conductivity . | 10.1016-j.energy.2015.12.057.xml |  |  |  |  | comma-level | ZT | Energy concentration limits in solar thermal heating applications | Elsevier | 2016 | no
11422 | ['CNT'] | CNT | ZT | ZT |  | [283.0, 343.0] | 313 | Kelvin^(1.0) | [10.0, 70.0] | [2.0] | 2 |  |  |  | ({ at 10–70 °C }: Assuming a maximum ZT value of 2, and a CNT absorber is employed, a 58–X times energy concentration ratio can be achieved for a 10–70 °C temperature difference between the hot and cold sides of the TEC () FROM: Assuming a maximum ZT value of 2, and a CNT absorber is employed, a 58–X times energy concentration ratio can be achieved for a 10–70 °C temperature difference between the hot and cold sides of the TEC ( | 10.1016-j.energy.2015.12.057.xml |  |  |  |  | comma-level | maximum ZT | Energy concentration limits in solar thermal heating applications | Elsevier | 2016 | no
11423 | ['(CrSi2)0.90(WSi2)0.10'] | (CrSi2)0.90(WSi2)0.10 | ZT | ZT |  | [750.0] | 750 | Kelvin^(1.0) | [750.0] | [0.29] | 0.29 |  |  |  | (The ZT value then reached 0.29 for the composite with the nominal composition of (CrSi2)0.90(WSi2)0.10 around 750 K.) FROM: The ZT value then reached 0.29 for the composite with the nominal composition of (CrSi2)0.90(WSi2)0.10 around 750 K. | 10.1016-j.jallcom.2016.08.185.xml |  |  |  |  | comma-level | ZT | Microstructure and thermoelectric properties of WSi2-added CrSi2 composite | Elsevier | 2017 | no
11424 | ['doped CdO'] | doped CdO | ZT | ZT |  | [1000.0] | 1000 | Kelvin^(1.0) | [1000.0] | [0.1] | 0.1 |  |  |  | (The dimensionless figure-of-merit ZT of the 0.1% Pr-doped CdO sample reaches 0.38 at about 1000 K) FROM: The dimensionless figure-of-merit ZT of the 0.1% Pr-doped CdO sample reaches 0.38 at about 1000 K, which is comparable to the best ZT values so far reported for n-type oxide ceramic thermoelectric materials. | 10.1016-j.scriptamat.2013.06.018.xml |  |  |  |  | comma-level | ZT | High-temperature thermoelectric properties of Cd1− x Pr x O ceramics | Elsevier | 2013 | no
11425 | ['doped CdO'] | doped CdO | ZT | ZT |  | [1000.0] | 1000 | Kelvin^(1.0) | [1000.0] | [0.38] | 0.38 |  |  |  | (We attain a high ZT of 0.38 in 0.1% Pr-doped CdO at about 1000 K.) FROM: We attain a high ZT of 0.38 in 0.1% Pr-doped CdO at about 1000 K. | 10.1016-j.scriptamat.2013.06.018.xml |  |  |  |  | comma-level | ZT | High-temperature thermoelectric properties of Cd1− x Pr x O ceramics | Elsevier | 2013 | no
11426 | ['CdO'] | CdO | ZT | ZT |  | [1000.0] | 1000 | Kelvin^(1.0) | [1000.0] | [0.1] | 0.1 |  | Pr doping |  | ({ ZT at 1000 K }: A very small amount of Pr doping (0.1%) can increase the thermoelectric power factor of CdO while keeping the thermal conductivity almost unchanged) FROM: A very small amount of Pr doping (0.1%) can increase the thermoelectric power factor of CdO while keeping the thermal conductivity almost unchanged, resulting in a high ZT of 0.38 at about 1000 K. | 10.1016-j.scriptamat.2013.06.018.xml |  |  |  |  | comma-level | ZT | High-temperature thermoelectric properties of Cd1− x Pr x O ceramics | Elsevier | 2013 | no
11427 | ['Cu2Se'] | Cu2Se | ZT | ZT |  | [1000.0] | 1000 | Kelvin^(1.0) | [1000.0] | [1.8] | 1.8 |  |  |  | (Thermoelectric materials like Cu2Se, Bi2Te3, BiCuSeO, and SnSe were prepared, and the Cu2Se showed a thermoelectric figure of merit (ZT) of 1.8 at 1000 K [,].) FROM: Thermoelectric materials like Cu2Se, Bi2Te3, BiCuSeO, and SnSe were prepared, and the Cu2Se showed a thermoelectric figure of merit (ZT) of 1.8 at 1000 K [,]. | 10.1016-j.scriptamat.2018.08.022.xml |  |  |  |  | comma-level | figure of merit | Combustion synthesis: An effective tool for preparing inorganic materials | Elsevier | 2018 | no
11428 | ['Nanoporous Cu2Se'] | Nanoporous Cu2Se | ZT | ZT |  | [1000.0] | 1000 | Kelvin^(1.0) | [1000.0] | [1.9] | 1.9 |  |  |  | (Nanoporous Cu2Se was produced with a ZT of 1.9 at 1000 K) FROM: Nanoporous Cu2Se was produced with a ZT of 1.9 at 1000 K, where the presence of nanopores reduces the thermal conductivity and enhances ZT []. | 10.1016-j.scriptamat.2018.08.022.xml |  |  |  |  | comma-level | ZT | Combustion synthesis: An effective tool for preparing inorganic materials | Elsevier | 2018 | no
11429 | ['doped Cu2SnSe3'] | doped Cu2SnSe3 | ZT | ZT |  | [823.0] | 823 | Kelvin^(1.0) | [823.0] | [1.4] | 1.4 |  |  |  | (In)-co-doped Cu2SnSe3 showed a ZT of 1.4 at 823 K ( (a)).) FROM: Cu2SnSe3 and Cu2ZnSnSe4 samples were prepared [], and the (Ag,In)-co-doped Cu2SnSe3 showed a ZT of 1.4 at 823 K ( (a)). | 10.1016-j.scriptamat.2018.08.022.xml |  |  |  |  | comma-level | ZT | Combustion synthesis: An effective tool for preparing inorganic materials | Elsevier | 2018 | no
11430 | ['single crystalline In4Se3-x'] | single crystalline In4Se3-x | ZT | ZT |  | [705.0] | 705 | Kelvin^(1.0) | [705.0] | [1.48] | 1.48 |  |  |  | ( excellent thermoelectric figure of merit ZT value of 1.48 at 705 K was achieved in single crystalline In4Se3-x) FROM: Furthermore, recently, excellent thermoelectric figure of merit ZT value of 1.48 at 705 K was achieved in single crystalline In4Se3-x, due to its extremely low thermal conductivity . | 10.1016-j.jallcom.2017.04.261.xml |  |  |  |  | comma-level | figure of merit | Pressure-induced electronic topological transitions in the charge-density-wave material In4Se3 | Elsevier | 2017 | no
11431 | ['bulk PbTe-based'] | bulk PbTe-based | ZT | ZT |  | [627.0] | 627 | Kelvin^(1.0) | [627.0] | [1.45] | 1.45 |  |  |  | ({ figure of merit }: such as bulk PbTe-based alloys (ZT = 1.45 at 627 K) ) FROM: In order to achieve high TE performance, which is characterized by the dimensionless figure of merit ZT = α2σT/(Ke + KL), where α, σ, T, Ke and KL are the Seebeck coefficient, electrical conductivity, absolute temperature, and the electronic and lattice contribution to the total thermal conductivity K, respectively, many new materials have been developed, such as bulk PbTe-based alloys (ZT = 1.45 at 627 K) , silicon nanowires (ZT = 0.6 and one at room temperature and 200 K, respectively) , disordered layered WSe2 with ultralow thermal conductivity and In4Se3-based crystals (ZT = 0.6 and 1.48 at around 700 K) . | 10.1016-j.scriptamat.2010.11.026.xml |  | alloys |  |  | comma-level | figure of merit | Modified structures and improved thermoelectric property in Ag-added polycrystalline In2Se3 | Elsevier | 2011 | no
11432 | ['In4Se3-based'] | In4Se3-based | ZT | ZT |  | [700.0] | 700 | Kelvin^(1.0) | [700.0] | [0.6] | 0.6 |  |  |  | ({ figure of merit }: disordered layered WSe2 with ultralow thermal conductivity and In4Se3-based crystals (ZT = 0.6 and 1.48 at around 700 K) .) FROM: In order to achieve high TE performance, which is characterized by the dimensionless figure of merit ZT = α2σT/(Ke + KL), where α, σ, T, Ke and KL are the Seebeck coefficient, electrical conductivity, absolute temperature, and the electronic and lattice contribution to the total thermal conductivity K, respectively, many new materials have been developed, such as bulk PbTe-based alloys (ZT = 1.45 at 627 K) , silicon nanowires (ZT = 0.6 and one at room temperature and 200 K, respectively) , disordered layered WSe2 with ultralow thermal conductivity and In4Se3-based crystals (ZT = 0.6 and 1.48 at around 700 K) . | 10.1016-j.scriptamat.2010.11.026.xml |  |  |  |  | comma-level | figure of merit | Modified structures and improved thermoelectric property in Ag-added polycrystalline In2Se3 | Elsevier | 2011 | no
11433 | ['α-In2Se3'] | α-In2Se3 | ZT | ZT |  | [884.0] | 884 | Kelvin^(1.0) | [884.0] | [0.6] | 0.6 |  |  |  | (The highest ZT value is 0.6 at 884 K, about X times that of α-In2Se3.) FROM: The highest ZT value is 0.6 at 884 K, about X times that of α-In2Se3. | 10.1016-j.scriptamat.2010.11.026.xml |  |  |  |  | comma-level | highest ZT | Modified structures and improved thermoelectric property in Ag-added polycrystalline In2Se3 | Elsevier | 2011 | no
11434 | ['FeNb0.9-xHf0.1TixSb'] | FeNb0.9-xHf0.1TixSb | ZT | ZT |  | [1200.0] | 1200 | Kelvin^(1.0) | [1200.0] | [1.32] | 1.32 |  |  |  | (Here we report the enhanced thermoelectric performance of FeNb0.9-xHf0.1TixSb (0 ≤ x ≤ 0.1) by Hf-Ti dual-doping, which shows a maximum figure of merit zT of 1.32 at 1200 K. Hf-Ti dual-doping significantly reduces lattice thermal conductivity.) FROM: Here we report the enhanced thermoelectric performance of FeNb0.9-xHf0.1TixSb (0 ≤ x ≤ 0.1) by Hf-Ti dual-doping, which shows a maximum figure of merit zT of 1.32 at 1200 K. Hf-Ti dual-doping significantly reduces lattice thermal conductivity. | 10.1016-j.ensm.2017.07.014.xml |  |  |  | ['0 ≤ x ≤ 0.1'] | comma-level | maximum figure of merit | Enhancing thermoelectric performance of FeNbSb half-Heusler compound by Hf-Ti dual-doping | Elsevier | 2018 | no
11435 | ['p-type Hf-doped FeNbSb alloys'] | p-type Hf-doped FeNbSb alloys | ZT | ZT |  | [1200.0] | 1200 | Kelvin^(1.0) | [1200.0] | [1.5] | 1.5 |  |  |  | (The state-of-the-art p-type Hf-doped FeNbSb alloys reach the highest zT value of 1.5 at 1200 K .) FROM: The state-of-the-art p-type Hf-doped FeNbSb alloys reach the highest zT value of 1.5 at 1200 K . | 10.1016-j.ensm.2017.07.014.xml |  |  |  |  | comma-level | highest zT | Enhancing thermoelectric performance of FeNbSb half-Heusler compound by Hf-Ti dual-doping | Elsevier | 2018 | no
11436 | ['FeNb0.84Hf0.1Ti0.06Sb alloys'] | FeNb0.84Hf0.1Ti0.06Sb alloys | ZT | ZT |  | [1200.0] | 1200 | Kelvin^(1.0) | [1200.0] | [1.32] | 1.32 |  |  |  | (The lattice thermal conductivity is significantly reduced and the peak zT of 1.32 is obtained in the FeNb0.84Hf0.1Ti0.06Sb alloys at 1200 K.) FROM: The lattice thermal conductivity is significantly reduced and the peak zT of 1.32 is obtained in the FeNb0.84Hf0.1Ti0.06Sb alloys at 1200 K. | 10.1016-j.ensm.2017.07.014.xml |  |  |  |  | comma-level | peak zT | Enhancing thermoelectric performance of FeNbSb half-Heusler compound by Hf-Ti dual-doping | Elsevier | 2018 | no
11437 | ['doped FeNb0.8Ti0.2Sb'] | doped FeNb0.8Ti0.2Sb | ZT | ZT |  | [1100.0] | 1100 | Kelvin^(1.0) | [1100.0] | [1.1] | 1.1 |  |  |  | ( the singly doped FeNb0.8Ti0.2Sb sample with a maximum zT value of 1.1 at 1100 K .) FROM: This is a rather high value compared with the singly doped FeNb0.8Ti0.2Sb sample with a maximum zT value of 1.1 at 1100 K . | 10.1016-j.ensm.2017.07.014.xml |  |  |  |  | comma-level | maximum zT | Enhancing thermoelectric performance of FeNbSb half-Heusler compound by Hf-Ti dual-doping | Elsevier | 2018 | no
11438 | ['GeAg0.2Sb0.2Se1.4'] | GeAg0.2Sb0.2Se1.4 | ZT | ZT |  | [710.0] | 710 | Kelvin^(1.0) | [710.0] | [0.86] | 0.86 |  |  |  | ( and a promising ZT ~ 0.86 in GeAg0.2Sb0.2Se1.4 at 710K.) FROM: The alloying-induced new Fermi surface topology and Ge vacancies led to a desired high carrier concentration, close to the optimal one, and a promising ZT ~ 0.86 in GeAg0.2Sb0.2Se1.4 at 710K. | 10.1016-B978-0-12-803581-8.11719-9.xml |  |  |  |  | comma-level | ZT | Multi-Principal-Element Approach to High-Performance Thermoelectric Materials | Elsevier | 2019 | no
11439 | ['(Sn0.74Ge0.2Pb0.1)0.75Mn0.275Te'] | (Sn0.74Ge0.2Pb0.1)0.75Mn0.275Te | ZT | ZT |  | [900.0] | 900 | Kelvin^(1.0) | [900.0] | [1.42] | 1.42 |  |  |  | (Fine tuning carrier concentration by Sn excess further boost the peak ZT value to 1.42 at 900K in (Sn0.74Ge0.2Pb0.1)0.75Mn0.275Te.) FROM: Fine tuning carrier concentration by Sn excess further boost the peak ZT value to 1.42 at 900K in (Sn0.74Ge0.2Pb0.1)0.75Mn0.275Te. | 10.1016-B978-0-12-803581-8.11719-9.xml |  |  |  |  | comma-level | peak ZT | Multi-Principal-Element Approach to High-Performance Thermoelectric Materials | Elsevier | 2019 | no
11440 | ['Cu5SnMgGeZnS9'] | Cu5SnMgGeZnS9 | ZT | ZT |  | [773.0] | 773 | Kelvin^(1.0) | [773.0] | [0.58] | 0.58 |  |  |  | (As a result, metallic Cu5SnMgGeZnS9 (a solid solution of Cu5SnS4, Cu2MgGeS4 and ZnS) and semiconducting Cu3SnMgInZnS7 (a solid solution of Cu2MgSnS4, CuInS2 and ZnS) were identified, a ZT of 0.58 was obtained in the latter at 773K by regulating the carrier concentration via Sn excess.) FROM: As a result, metallic Cu5SnMgGeZnS9 (a solid solution of Cu5SnS4, Cu2MgGeS4 and ZnS) and semiconducting Cu3SnMgInZnS7 (a solid solution of Cu2MgSnS4, CuInS2 and ZnS) were identified, a ZT of 0.58 was obtained in the latter at 773K by regulating the carrier concentration via Sn excess. | 10.1016-B978-0-12-803581-8.11719-9.xml |  |  |  |  | comma-level | ZT | Multi-Principal-Element Approach to High-Performance Thermoelectric Materials | Elsevier | 2019 | no
11441 | ['Cu1.95Au0.05S1'] | Cu1.95Au0.05S1 | ZT | ZT |  | [1000.0] | 1000 | Kelvin^(1.0) | [1000.0] | [1.92] | 1.92 |  |  |  | ({ at 1000 K }: Cu1.95Au0.05S1/3Se1/3Te1/3 exhibits a state-of-the-art ZT ~ 1.92) FROM: At 1000K, Cu1.95Au0.05S1/3Se1/3Te1/3 exhibits a state-of-the-art ZT ~ 1.92, and the ZT values of Cu1.94S1/2Se1/2, CuS1/2Te1/2 and CuS1/2Se1/2 are ~2.25, 2.16 and 2.26 (), respectively. | 10.1016-B978-0-12-803581-8.11719-9.xml |  |  |  |  | comma-level | ZT | Multi-Principal-Element Approach to High-Performance Thermoelectric Materials | Elsevier | 2019 | no
11442 | ['Cu1.94S1'] | Cu1.94S1 | ZT | ZT |  | [1000.0] | 1000 | Kelvin^(1.0) | [1000.0] | [2.0] | 2 |  |  |  | ({ at 1000 K }: and the ZT values of Cu1.94S1/2Se1/2) FROM: At 1000K, Cu1.95Au0.05S1/3Se1/3Te1/3 exhibits a state-of-the-art ZT ~ 1.92, and the ZT values of Cu1.94S1/2Se1/2, CuS1/2Te1/2 and CuS1/2Se1/2 are ~2.25, 2.16 and 2.26 (), respectively. | 10.1016-B978-0-12-803581-8.11719-9.xml |  |  |  |  | comma-level | ZT | Multi-Principal-Element Approach to High-Performance Thermoelectric Materials | Elsevier | 2019 | no
11443 | ['CuS1'] | CuS1 | ZT | ZT |  | [1000.0] | 1000 | Kelvin^(1.0) | [1000.0] | [2.0] | 2 |  |  |  | ({ ZT at 1000 K }: CuS1/2Te1/2 and CuS1/2Se1/2 are ~2.25) FROM: At 1000K, Cu1.95Au0.05S1/3Se1/3Te1/3 exhibits a state-of-the-art ZT ~ 1.92, and the ZT values of Cu1.94S1/2Se1/2, CuS1/2Te1/2 and CuS1/2Se1/2 are ~2.25, 2.16 and 2.26 (), respectively. | 10.1016-B978-0-12-803581-8.11719-9.xml |  |  |  |  | comma-level | ZT | Multi-Principal-Element Approach to High-Performance Thermoelectric Materials | Elsevier | 2019 | no
11444 | ['Ru2NbGa0.90Ge0.10'] | Ru2NbGa0.90Ge0.10 | ZT | ZT |  | [300.0] | 300 | Kelvin^(1.0) | [300.0] | [0.0026000000000000003] | 0.0026 |  |  |  | ({ ZT at 300 K }: and 2.6 × 10−3 for the Ru2NbGa0.90Ge0.10) FROM: The ZT value at 300 K increases to about 6.0 × 10−3, 2.6 × 10−3, and 2.6 × 10−3 for the Ru2NbGa0.90Ge0.10, Ru2NbGa0.95In0.05, and Ru2NbGa0.90Sn0.10 alloys, respectively, as compared to 1.3 × 10−3 for the pristine sample. | 10.1016-j.jallcom.2020.156617.xml |  |  |  |  | comma-level | ZT | Thermoelectric properties of chemically substituted Heusler-type Ru2-x Nb1+x Ga and Ru2NbGa1-x M x (M = In, Ge, and Sn) alloys | Elsevier | 2020 | no
11445 | ['Ru2NbGa0.90Ge0.10'] | Ru2NbGa0.90Ge0.10 | ZT | ZT |  | [400.0] | 400 | Kelvin^(1.0) | [400.0] | [0.02] | 0.02 |  |  |  | ( an extrapolation of the ZT value of Ru2NbGa0.90Ge0.10 to higher temperatures yields a value of about 2 × 10−2 at 400 K.) FROM: Hence, an extrapolation of the ZT value of Ru2NbGa0.90Ge0.10 to higher temperatures yields a value of about 2 × 10−2 at 400 K. | 10.1016-j.jallcom.2020.156617.xml |  | higher temperatures |  |  | comma-level | ZT | Thermoelectric properties of chemically substituted Heusler-type Ru2-x Nb1+x Ga and Ru2NbGa1-x M x (M = In, Ge, and Sn) alloys | Elsevier | 2020 | no
11446 | ['Ru2NbGa0.90Ge0.10'] | Ru2NbGa0.90Ge0.10 | ZT | ZT |  | [300.0] | 300 | Kelvin^(1.0) | [300.0] | [0.006] | 0.006 |  |  |  | ( the maximum ZT value is obtained to be about 0.006 for Ru2NbGa0.90Ge0.10 at 300 K) FROM: Among these alloys, the maximum ZT value is obtained to be about 0.006 for Ru2NbGa0.90Ge0.10 at 300 K, a factor of five larger than that of the stoichiometric Ru2NbGa alloy. | 10.1016-j.jallcom.2020.156617.xml |  |  |  |  | comma-level | maximum ZT | Thermoelectric properties of chemically substituted Heusler-type Ru2-x Nb1+x Ga and Ru2NbGa1-x M x (M = In, Ge, and Sn) alloys | Elsevier | 2020 | no
11447 | ['YbZn2Sb2'] | YbZn2Sb2 | ZT | ZT |  | [726.0] | 726 | Kelvin^(1.0) | [726.0] | [0.61, 0.65] | 0.63 |  |  |  | (In particular, intermetallic compounds YbZn2Sb2 and YbZn2 − xMnxSb2 (YbZn2Sb2 and YbMn2Sb2 are isostructural, and the Mn substitution effectively lowers the thermal conductivity) have at high temperatures large values of figure of merit ZT, up to 0.61–0.65 for x=0.05–0.15 at 726 K .) FROM: In particular, intermetallic compounds YbZn2Sb2 and YbZn2 − xMnxSb2 (YbZn2Sb2 and YbMn2Sb2 are isostructural, and the Mn substitution effectively lowers the thermal conductivity) have at high temperatures large values of figure of merit ZT, up to 0.61–0.65 for x=0.05–0.15 at 726 K . | 10.1016-j.physleta.2014.03.030.xml |  | high temperatures |  |  | comma-level | figure of merit | Anomalies of transport properties in antiferromagnetic YbMn 2 Sb 2 compound | Elsevier | 2014 | no
11448 | ['Bi0.5Sb1.5Te3 alloy'] | Bi0.5Sb1.5Te3 alloy | ZT | ZT |  | [295] | 295 | Kelvin^(1.0) |  | [0.58] | 0.58 |  |  |  | ({ figure of merit }: whereas that of the ternary Bi0.5Sb1.5Te3 alloy is 0.58 near room temperature.) FROM: The optimal dimensionless figure of merit (ZT) of the sample with molar fraction x=0.025 reaches 1.1 at 478 K, whereas that of the ternary Bi0.5Sb1.5Te3 alloy is 0.58 near room temperature. | 10.1016-j.jssc.2006.08.016.xml |  |  |  |  | comma-level | figure of merit | Thermoelectric properties of p-type pseudo-binary (Ag0.365Sb0.558Te) x –(Bi0.5Sb1.5Te3)1− x (x=0–1.0) alloys prepared by spark plasma sintering | Elsevier | 2006 | no
11449 | ['(AgSbTe2)x–(Pb0.5Sn0.5Te)1−x'] | (AgSbTe2)x–(Pb0.5Sn0.5Te)1−x | ZT | ZT |  | [627.0] | 627 | Kelvin^(1.0) | [627.0] | [1.0] | 1 |  |  |  | (A broad search has been under way to identify new materials with enhanced thermoelectric properties ; a group of materials where a higher performance can be expected are alloys such as (AgSbTe2)x–(Pb0.5Sn0.5Te)1−x and Ag(Pb1−ySny)mSbTe2+m with the maximum ZT values of 1 and 1.45 at 700 and 627 K) FROM: A broad search has been under way to identify new materials with enhanced thermoelectric properties ; a group of materials where a higher performance can be expected are alloys such as (AgSbTe2)x–(Pb0.5Sn0.5Te)1−x and Ag(Pb1−ySny)mSbTe2+m with the maximum ZT values of 1 and 1.45 at 700 and 627 K, respectively, and Ge(Sn,Pb)Te–Bi2Te3 and nGeTe·mBi2Te3 systems with complex structures. | 10.1016-j.jssc.2006.08.016.xml |  | alloys |  |  | comma-level | maximum ZT | Thermoelectric properties of p-type pseudo-binary (Ag0.365Sb0.558Te) x –(Bi0.5Sb1.5Te3)1− x (x=0–1.0) alloys prepared by spark plasma sintering | Elsevier | 2006 | no
11450 | ['(Ag0.365Sb0.558Te)x–(Bi0.5Sb1.5Te3)1−x alloys'] | (Ag0.365Sb0.558Te)x–(Bi0.5Sb1.5Te3)1−x alloys | ZT | ZT |  | [318.0, 478.0] | 398 | Kelvin^(1.0) | [318.0, 478.0] | [0.64] | 0.64 |  |  |  | ({ at 318 to 478 K }: The ZT values increase with measuring temperature for the (Ag0.365Sb0.558Te)x–(Bi0.5Sb1.5Te3)1−x alloys, and range from 0.64) FROM: The ZT values increase with measuring temperature for the (Ag0.365Sb0.558Te)x–(Bi0.5Sb1.5Te3)1−x alloys, and range from 0.64 to 1.1 for the alloy with x=0.025 when temperature was elevated from 318 to 478 K; the rising trend is similar to that of ternary Ag0.365Sb0.558Te alloy. | 10.1016-j.jssc.2006.08.016.xml |  |  |  |  | comma-level | ZT | Thermoelectric properties of p-type pseudo-binary (Ag0.365Sb0.558Te) x –(Bi0.5Sb1.5Te3)1− x (x=0–1.0) alloys prepared by spark plasma sintering | Elsevier | 2006 | no
11451 | ['Bi0.5Sb1.5Te3 alloy'] | Bi0.5Sb1.5Te3 alloy | ZT | ZT |  | [318.0] | 318 | Kelvin^(1.0) | [318.0] | [0.58] | 0.58 |  |  |  | (The ZT value of the ternary Bi0.5Sb1.5Te3 alloy is 0.58 at 318 K) FROM: The ZT value of the ternary Bi0.5Sb1.5Te3 alloy is 0.58 at 318 K, showing a decreasing trend with temperature. | 10.1016-j.jssc.2006.08.016.xml |  |  |  |  | comma-level | ZT | Thermoelectric properties of p-type pseudo-binary (Ag0.365Sb0.558Te) x –(Bi0.5Sb1.5Te3)1− x (x=0–1.0) alloys prepared by spark plasma sintering | Elsevier | 2006 | no
11452 | ['Bi0.5Sb1.5Te3 alloy'] | Bi0.5Sb1.5Te3 alloy | ZT | ZT |  | [295] | 295 | Kelvin^(1.0) |  | [0.58] | 0.58 |  |  |  | ({ maximum ZT }: while that of the ternary Bi0.5Sb1.5Te3 alloy is only 0.58 near room temperature.) FROM: With x=0.025, the electrical conductivities range from 7.9×104 to 15.6×104 Ω−1 m−1 at temperatures of 507 and 318 K, respectively, being about 3.0 and X times those of Bi0.5Sb1.5Te3 alloy at the corresponding temperatures, and the maximum ZT value of 1.1 is achieved at 478 K, while that of the ternary Bi0.5Sb1.5Te3 alloy is only 0.58 near room temperature. | 10.1016-j.jssc.2006.08.016.xml |  |  |  |  | comma-level | maximum ZT | Thermoelectric properties of p-type pseudo-binary (Ag0.365Sb0.558Te) x –(Bi0.5Sb1.5Te3)1− x (x=0–1.0) alloys prepared by spark plasma sintering | Elsevier | 2006 | no
11453 | ['Zn4Sb3'] | Zn4Sb3 | ZT | ZT |  | [623.0] | 623 | Kelvin^(1.0) | [623.0] | [1.35] | 1.35 |  |  |  | (The ZT estimates to be ∼1.35 at 623 K for the Cu-doped thin film with Zn4Sb3 phase.) FROM: The ZT estimates to be ∼1.35 at 623 K for the Cu-doped thin film with Zn4Sb3 phase. | 10.1016-j.jallcom.2016.01.207.xml |  |  |  |  | comma-level | ZT | Enhanced thermoelectric properties of Cu doped ZnSb based thin films | Elsevier | 2016 | no
11454 | ['ZnSb based materials'] | ZnSb based materials | ZT | ZT |  | [295] | 295 | Kelvin^(1.0) |  | [0.43] | 0.43 |  |  |  | ({ ZT }: 0.43 and 0.20 when the Cu content is 2.8% and 4.4% which is the great result on the ZnSb based materials at room-temperature.) FROM: The ZT value increases from 0.11 to 0.43 and 0.20 when the Cu content is 2.8% and 4.4% which is the great result on the ZnSb based materials at room-temperature. | 10.1016-j.jallcom.2016.01.207.xml |  |  |  |  | comma-level | ZT | Enhanced thermoelectric properties of Cu doped ZnSb based thin films | Elsevier | 2016 | no
11455 | ['PEDOT : PSS functionalized Te nanorods'] | PEDOT : PSS functionalized Te nanorods | ZT | ZT |  | [295] | 295 | Kelvin^(1.0) |  | [0.1] | 0.1 |  |  |  | (See et al. reported a film consisting of PEDOT:PSS functionalized Te nanorods prepared directly from water, and the ZT value of the hybrid film reaches about 0.1 at room temperature, which is the highest ZT value of aqueous processed materials (See et al. 2010).) FROM: See et al. reported a film consisting of PEDOT:PSS functionalized Te nanorods prepared directly from water, and the ZT value of the hybrid film reaches about 0.1 at room temperature, which is the highest ZT value of aqueous processed materials (See et al. 2010). | 10.1007-s11051-012-0848-y.txt |  | processed |  |  | comma-level | ZT | One-pot fabrication and enhanced thermoelectric properties of poly(3,4-ethylenedioxythiophene)-Bi2S3 nanocomposites | Springer | 2012 | no
11456 | ['Cu0.92Cd0.08FeS2'] | Cu0.92Cd0.08FeS2 | ZT | ZT |  | [723.0] | 723 | Kelvin^(1.0) | [723.0] | [0.39] | 0.39 |  |  |  | ( a peak ZT value of 0.39 at 723 K was obtained in Cu0.92Cd0.08FeS2) FROM: As a result, a peak ZT value of 0.39 at 723 K was obtained in Cu0.92Cd0.08FeS2, which is the highest value reported so far in the CuFeS2 family. | 10.1039-c9nr04693c.html |  |  |  |  | comma-level | peak ZT | Integration of multi-scale defects for optimizing thermoelectric properties of n-type Cu1−xCdxFeS2 (x = 0–0.1) | RSC | 2019 | no
11457 | ['CuFeS2 materials'] | CuFeS2 materials | ZT | ZT |  | [723.0] | 723 | Kelvin^(1.0) | [723.0] | [0.39] | 0.39 |  |  |  | (Remarkably, the peak ZT value of DI-Cu0.92Cd0.08FeS2 can be achieved to be 0.39 at 723 K, which is the highest among those of the reported CuFeS2 materials.) FROM: Remarkably, the peak ZT value of DI-Cu0.92Cd0.08FeS2 can be achieved to be 0.39 at 723 K, which is the highest among those of the reported CuFeS2 materials. | 10.1039-c9nr04693c.html |  |  |  |  | comma-level | peak ZT | Integration of multi-scale defects for optimizing thermoelectric properties of n-type Cu1−xCdxFeS2 (x = 0–0.1) | RSC | 2019 | no
11458 | ['OSM'] | OSM | ZT | ZT |  | [373.0] | 373 | Kelvin^(1.0) | [373.0] | [0.23] | 0.23 |  |  |  | (In particular, A-DCV-DPPTT had the highest PF of xx μW m−1 K−2 at 373 K and a ZT value of 0.23, which is the highest value reported to date for a TE material based on an OSM.) FROM: In particular, A-DCV-DPPTT had the highest PF of xx μW m−1 K−2 at 373 K and a ZT value of 0.23, which is the highest value reported to date for a TE material based on an OSM. | 10.1039-c8ta08045c.html |  |  |  |  | comma-level | ZT | High-performance n-type thermoelectric composites of acridones with tethered tertiary amines and carbon nanotubes | RSC | 2018 | no
11459 | ['Bi2Te3'] | Bi2Te3 | ZT | ZT |  | [295] | 295 | Kelvin^(1.0) |  | [0.6] | 0.6 |  |  |  | ({ zT at room - temperature }: the maximum room-temperature value of 0.6 of the efficient thermoelectric material Bi2Te3 if one considers only the doping effect [].) FROM: Results shows that at the room-temperature zT along the c axis is 0.63 when the hole number is 1.38 × 1020 cm−3, which is comparable to the maximum room-temperature value of 0.6 of the efficient thermoelectric material Bi2Te3 if one considers only the doping effect []. | 10.1016-j.ssc.2019.05.005.xml |  |  |  |  | comma-level | zT | Doping and biaxial deformation engineering the thermoelectric transport properties in selenium crystal | Elsevier | 2019 | no
11460 | ['Bi2Te3'] | Bi2Te3 | ZT | ZT |  | [295] | 295 | Kelvin^(1.0) |  | [0.6] | 0.6 |  |  |  | ({ zT at room - temperature }: the maximum room-temperature value of 0.6 of the efficient thermoelectric material Bi2Te3.) FROM: We obtain the maximum room-temperature zT along the c axis is 0.63 under p-type doping, which is comparable to the maximum room-temperature value of 0.6 of the efficient thermoelectric material Bi2Te3. | 10.1016-j.ssc.2019.05.005.xml |  |  |  |  | comma-level | zT | Doping and biaxial deformation engineering the thermoelectric transport properties in selenium crystal | Elsevier | 2019 | no
11461 | ['Mg2Si'] | Mg2Si | ZT | ZT |  | [823.0] | 823 | Kelvin^(1.0) | [823.0] | [0.04] | 0.04 |  |  |  | ( the ZT value of intrinsic Mg2Si increased with increasing temperature but was as low as 0.04 at 823 K due to low electrical conductivity (low carrier concentration).) FROM: In this study, the ZT value of intrinsic Mg2Si increased with increasing temperature but was as low as 0.04 at 823 K due to low electrical conductivity (low carrier concentration). | 10.1016-j.cap.2011.03.017.xml |  |  |  |  | comma-level | ZT | Solid-state synthesis and thermoelectric properties of Bi-doped Mg2Si compounds | Elsevier | 2011 | no
11462 | ['Mg2Si'] | Mg2Si | ZT | ZT |  | [823.0] | 823 | Kelvin^(1.0) | [823.0] | [0.7] | 0.7 |  |  |  | ( and the maximum ZT value (0.7) of the Mg2Si:Bi0.02 specimen was obtained at 823 K.) FROM: However, it could be improved significantly by Bi -doping, and the maximum ZT value (0.7) of the Mg2Si:Bi0.02 specimen was obtained at 823 K. | 10.1016-j.cap.2011.03.017.xml |  |  |  |  | comma-level | maximum ZT | Solid-state synthesis and thermoelectric properties of Bi-doped Mg2Si compounds | Elsevier | 2011 | no
11463 | ['SnTe'] | SnTe | ZT | ZT |  | [900.0] | 900 | Kelvin^(1.0) | [900.0] | [0.4] | 0.4 |  |  |  | ( SnTe generates a lower ZT (~0.4 at 900 K)) FROM: However, SnTe generates a lower ZT (~0.4 at 900 K) than the PbTe due to its low intrinsic S and high κ. | 10.1016-j.cej.2020.126274.xml |  |  |  |  | comma-level | ZT | Anion-exchanged porous SnTe nanosheets for ultra-low thermal conductivity and high-performance thermoelectrics | Elsevier | 2020 | no
11464 | ['SnTe nanocrystals'] | SnTe nanocrystals | ZT | ZT |  | [800.0] | 800 | Kelvin^(1.0) | [800.0] | [0.49] | 0.49 |  |  |  | (Li et al. prepared SnTe nanocrystals of various sizes on a micro- to nanoscale and achieved a maximum ZT of 0.49 at 800 K .) FROM: Li et al. prepared SnTe nanocrystals of various sizes on a micro- to nanoscale and achieved a maximum ZT of 0.49 at 800 K . | 10.1016-j.cej.2020.126274.xml |  |  |  |  | comma-level | maximum ZT | Anion-exchanged porous SnTe nanosheets for ultra-low thermal conductivity and high-performance thermoelectrics | Elsevier | 2020 | no
11465 | ['SST-30-y'] | SST-30-y | ZT | ZT |  | [923.0] | 923 | Kelvin^(1.0) | [923.0] | [1.1] | 1.1 |  |  |  | ( and κ in the SST-30-y samples resulted in a substantially improved σ·S2 (e) and a finally highest ZT value of ~1.1 at 923 K for SST-30-4 (f)) FROM: The combination of σ, S, and κ in the SST-30-y samples resulted in a substantially improved σ·S2 (e) and a finally highest ZT value of ~1.1 at 923 K for SST-30-4 (f), which was as many as ~X times higher than that of the bulk SnTe. | 10.1016-j.cej.2020.126274.xml |  |  |  |  | comma-level | highest ZT | Anion-exchanged porous SnTe nanosheets for ultra-low thermal conductivity and high-performance thermoelectrics | Elsevier | 2020 | no
11466 | ['SST-30-4'] | SST-30-4 | ZT | ZT |  | [923.0] | 923 | Kelvin^(1.0) | [923.0] | [1.1] | 1.1 |  |  |  | ( a remarkable ZT of ~1.1 at 923 K was achieved for SST-30-4) FROM: Consequently, a remarkable ZT of ~1.1 at 923 K was achieved for SST-30-4, as many as X times higher than that of the bulk SnTe. | 10.1016-j.cej.2020.126274.xml |  |  |  |  | comma-level | ZT | Anion-exchanged porous SnTe nanosheets for ultra-low thermal conductivity and high-performance thermoelectrics | Elsevier | 2020 | no
11467 | ['Hf0.5Zr0.25Ti0.25NiSn0.99Sb0.01'] | Hf0.5Zr0.25Ti0.25NiSn0.99Sb0.01 | ZT | ZT |  | [773.0] | 773 | Kelvin^(1.0) | [500.0] | [1.0] | 1 |  |  |  | (A peak thermoelectric figure-of-merit (ZT) of ∼1.0 is achieved at 500 °C in samples with a composition of Hf0.5Zr0.25Ti0.25NiSn0.99Sb0.01 due to a slight increase in carrier concentration and also a lower thermal conductivity caused by Ti.) FROM: A peak thermoelectric figure-of-merit (ZT) of ∼1.0 is achieved at 500 °C in samples with a composition of Hf0.5Zr0.25Ti0.25NiSn0.99Sb0.01 due to a slight increase in carrier concentration and also a lower thermal conductivity caused by Ti. | 10.1016-j.nanoen.2012.07.020.xml |  |  |  |  | comma-level | ZT | Enhancement of thermoelectric figure-of-merit at low temperatures by titanium substitution for hafnium in n-type half-Heuslers Hf0.75−x Ti x Zr0.25NiSn0.99Sb0.01 | Elsevier | 2013 | no
11468 | ['n-type Hf0.5Ti0.25Zr0.25NiSn0.99Sb0.01'] | n-type Hf0.5Ti0.25Zr0.25NiSn0.99Sb0.01 | ZT | ZT |  | [773.0] | 773 | Kelvin^(1.0) | [500.0] | [1.0] | 1 |  |  |  | (► Peak ZT of 1.0 at 500 °C in n-type Hf0.5Ti0.25Zr0.25NiSn0.99Sb0.01 composition is observed.) FROM: ► Peak ZT of 1.0 at 500 °C in n-type Hf0.5Ti0.25Zr0.25NiSn0.99Sb0.01 composition is observed. | 10.1016-j.nanoen.2012.07.020.xml |  |  |  |  | comma-level | ZT | Enhancement of thermoelectric figure-of-merit at low temperatures by titanium substitution for hafnium in n-type half-Heuslers Hf0.75−x Ti x Zr0.25NiSn0.99Sb0.01 | Elsevier | 2013 | no
11469 | ['Hf0.5Ti0.25Zr0.25NiSn0.99Sb0.01'] | Hf0.5Ti0.25Zr0.25NiSn0.99Sb0.01 | ZT | ZT |  | [373.0, 773.0] | 573 | Kelvin^(1.0) | [100.0, 500.0] | [1.0] | 1 |  |  |  | ( the ZT values are much more improved at lower temperatures (100–500 °C) with a peak ZT of ∼1.0 at 500 °C in Hf0.5Ti0.25Zr0.25NiSn0.99Sb0.01 composition in comparison with the previously reported (Hf) FROM: As a result, the ZT values are much more improved at lower temperatures (100–500 °C) with a peak ZT of ∼1.0 at 500 °C in Hf0.5Ti0.25Zr0.25NiSn0.99Sb0.01 composition in comparison with the previously reported (Hf, Zr)-based best n-type half-Heusler composition (Hf0.75Zr0.25NiSn0.99Sb0.01) (f) . | 10.1016-j.nanoen.2012.07.020.xml |  | lower temperatures |  |  | comma-level | ZT | Enhancement of thermoelectric figure-of-merit at low temperatures by titanium substitution for hafnium in n-type half-Heuslers Hf0.75−x Ti x Zr0.25NiSn0.99Sb0.01 | Elsevier | 2013 | no
11470 | ['pure CaMnO3'] | pure CaMnO3 | ZT | ZT |  | [973.0] | 973 | Kelvin^(1.0) | [973.0] | [0.038] | 0.038 |  |  |  | ({ optimal ZT at 973 K }: that of the pure CaMnO3 (∼0.038).) FROM: The optimal ZT is 0.15 at 973 K when x = 0.02, which is about X times larger than that of the pure CaMnO3 (∼0.038). | 10.1016-j.jmst.2014.01.002.xml |  |  |  |  | comma-level | optimal ZT | High Temperature Thermoelectric Properties of Dy-doped CaMnO3 Ceramics | Elsevier | 2014 | no
11471 | ['Ca0.98Dy0.02MnO3'] | Ca0.98Dy0.02MnO3 | ZT | ZT |  | [973.0] | 973 | Kelvin^(1.0) | [973.0] | [0.15] | 0.15 |  |  |  | (The highest dimensionless figure of merit ZT of 0.15 has been obtained at 973 K in the air for Ca0.98Dy0.02MnO3.) FROM: The highest dimensionless figure of merit ZT of 0.15 has been obtained at 973 K in the air for Ca0.98Dy0.02MnO3. | 10.1016-j.jmst.2014.01.002.xml |  |  |  |  | comma-level | figure of merit | High Temperature Thermoelectric Properties of Dy-doped CaMnO3 Ceramics | Elsevier | 2014 | no
11472 | ['CaMn1-xNbxO3'] | CaMn1-xNbxO3 | ZT | ZT |  | [1070.0] | 1070 | Kelvin^(1.0) | [1070.0] | [0.32] | 0.32 |  |  |  | (Recent studies on new promising n-type manganate phases, CaMn1-xNbxO3 (with x⩽0.08), reveal a ZT value of 0.32 at 1070 K as a result of a low lattice thermal conductivity .) FROM: Recent studies on new promising n-type manganate phases, CaMn1-xNbxO3 (with x⩽0.08), reveal a ZT value of 0.32 at 1070 K as a result of a low lattice thermal conductivity . | 10.1016-j.actamat.2009.07.062.xml |  |  |  |  | comma-level | ZT | High-temperature stability, structure and thermoelectric properties of CaMn 1 - x Nb x O 3 phases | Elsevier | 2009 | no
11473 | ['copper selenide'] | copper selenide | ZT | ZT |  | [753.0] | 753 | Kelvin^(1.0) | [753.0] | [0.56] | 0.56 |  |  |  | (The figure of merit (ZT) is calculated for the hot pressed copper selenide sample through the relation, ZT= (σS2/κ) T and the value obtained is ∼ 0.56 at 753K as depicted in (b).) FROM: The figure of merit (ZT) is calculated for the hot pressed copper selenide sample through the relation, ZT= (σS2/κ) T and the value obtained is ∼ 0.56 at 753K as depicted in (b). | 10.1016-j.cap.2020.06.010.xml |  | hotpressed |  |  | comma-level | figure of merit | Structural, morphological and thermoelectric properties of self-decorated copper selenide nanosheets synthesized at room temperature | Elsevier | 2020 | no
11474 | ['Ni / Bi2Te2.7Se0.3 nanocomposites'] | Ni / Bi2Te2.7Se0.3 nanocomposites | ZT | ZT |  | [360.0] | 360 | Kelvin^(1.0) | [360.0] | [1.1] | 1.1 |  |  |  | (The dimensionless thermoelectric figure of merit of Ni/Bi2Te2.7Se0.3 nanocomposites is about 1.1 at 360 K) FROM: The dimensionless thermoelectric figure of merit of Ni/Bi2Te2.7Se0.3 nanocomposites is about 1.1 at 360 K, a remarkable 32% increase compared to the Bi2Te2.7Se0.3 matrix. | 10.1039-c9ta13284h.html |  |  |  |  | comma-level | figure of merit | High-pressure synthesis and excellent thermoelectric performance of Ni/BiTeSe magnetic nanocomposites | RSC | 2020 | no
11475 | ['Ni / Bi2Te2.7Se0.3 nanocomposites'] | Ni / Bi2Te2.7Se0.3 nanocomposites | ZT | ZT |  | [360.0] | 360 | Kelvin^(1.0) | [360.0] | [1.1] | 1.1 |  |  |  | (The results reveal that the dimensionless TE figure of merit of Ni/Bi2Te2.7Se0.3 nanocomposites is about 1.1 at 360 K) FROM: The results reveal that the dimensionless TE figure of merit of Ni/Bi2Te2.7Se0.3 nanocomposites is about 1.1 at 360 K, a remarkable 32% increase as compared to that of the Bi2Te2.7Se0.3 matrix. | 10.1039-c9ta13284h.html |  |  |  |  | comma-level | figure of merit | High-pressure synthesis and excellent thermoelectric performance of Ni/BiTeSe magnetic nanocomposites | RSC | 2020 | no
11476 | ['Zr0.5Hf0.5Co0.4Rh0.6Sb0.99Sn0.01'] | Zr0.5Hf0.5Co0.4Rh0.6Sb0.99Sn0.01 | ZT | ZT |  | [770.0] | 770 | Kelvin^(1.0) | [770.0] | [0.03] | 0.03 |  |  |  | (The highest figure of merit, ZT∼0.03 at 770 K, was obtained for the composition Zr0.5Hf0.5Co0.4Rh0.6Sb0.99Sn0.01 (x=0.6) .) FROM: The highest figure of merit, ZT∼0.03 at 770 K, was obtained for the composition Zr0.5Hf0.5Co0.4Rh0.6Sb0.99Sn0.01 (x=0.6) . | 10.1016-j.jssc.2013.03.024.xml |  |  |  | ['x = 0.6'] | comma-level | highest figure of merit | Thermoelectric performance of nanostructured p-type Zr0.5Hf0.5Co0.4Rh0.6Sb1−x Sn x half-Heusler alloys | Elsevier | 2013 | no
11477 | ['Zr0.5Hf0.5Co0.4Rh0.6Sb0.8Sn0.2'] | Zr0.5Hf0.5Co0.4Rh0.6Sb0.8Sn0.2 | ZT | ZT |  | [775.0] | 775 | Kelvin^(1.0) | [775.0] | [0.18] | 0.18 |  |  |  | (The simultaneous enhancement of the power factor and reduction of the lattice thermal conductivity of the composition Zr0.5Hf0.5Co0.4Rh0.6Sb0.8Sn0.2 (x=0.2), resulted in a six-fold increase in the thermoelectric figure of merit (ZT=0.18 at 775 K).) FROM: The simultaneous enhancement of the power factor and reduction of the lattice thermal conductivity of the composition Zr0.5Hf0.5Co0.4Rh0.6Sb0.8Sn0.2 (x=0.2), resulted in a six-fold increase in the thermoelectric figure of merit (ZT=0.18 at 775 K). | 10.1016-j.jssc.2013.03.024.xml |  |  |  | ['x = 0.2'] | comma-level | figure of merit | Thermoelectric performance of nanostructured p-type Zr0.5Hf0.5Co0.4Rh0.6Sb1−x Sn x half-Heusler alloys | Elsevier | 2013 | no
11478 | ['Zr0.5Hf0.5Co0.4Rh0.6Sb0.8Sn0.2'] | Zr0.5Hf0.5Co0.4Rh0.6Sb0.8Sn0.2 | ZT | ZT |  | [775.0] | 775 | Kelvin^(1.0) | [775.0] | [0.18] | 0.18 |  |  |  | (We observed a maximum power factor of xx μW/K2 m and a figure of merit (ZT) of 0.18 at 775 K in Zr0.5Hf0.5Co0.4Rh0.6Sb0.8Sn0.2) FROM: We observed a maximum power factor of xx μW/K2 m and a figure of merit (ZT) of 0.18 at 775 K in Zr0.5Hf0.5Co0.4Rh0.6Sb0.8Sn0.2, which corresponds to a 110% increase when compared to the remaining compositions. | 10.1016-j.jssc.2013.03.024.xml |  |  |  |  | comma-level | figure of merit | Thermoelectric performance of nanostructured p-type Zr0.5Hf0.5Co0.4Rh0.6Sb1−x Sn x half-Heusler alloys | Elsevier | 2013 | no
11479 | ['β-SnSe'] | β-SnSe | ZT | ZT |  | [300.0] | 300 | Kelvin^(1.0) | [300.0] | [2.06] | 2.06 |  |  |  | (The predicted ZT value for the β-SnSe phase is 2.06 at 300 K) FROM: The predicted ZT value for the β-SnSe phase is 2.06 at 300 K, suggesting that it has great potential for novel thermoelectric applications. | 10.1039-c7nr04766e.html |  |  |  |  | comma-level | ZT | High thermoelectric performances of monolayer SnSe allotropes | RSC | 2017 | no
11480 | ['single crystal SnSe'] | single crystal SnSe | ZT | ZT |  | [923.0] | 923 | Kelvin^(1.0) | [923.0] | [2.6] | 2.6 |  |  |  | ( Zhao et al. reported the single crystal SnSe achieving high ZT values of 2.6 and 2.3 at 923 K along the b and c axes in 2014) FROM: Recently, Zhao et al. reported the single crystal SnSe achieving high ZT values of 2.6 and 2.3 at 923 K along the b and c axes in 2014, and they later synthesized the hole-doped single-crystal SnSe with higher ZT values ranging from 0.7 to 2.0 at 300 to 773 K, which is a higher experimental value among the published literature studies. | 10.1039-c7nr04766e.html |  |  | b and c axes |  | comma-level | ZT | High thermoelectric performances of monolayer SnSe allotropes | RSC | 2017 | no
11481 | ['hole-doped single-crystal SnSe'] | hole-doped single-crystal SnSe | ZT | ZT |  | [300.0, 773.0] | 536.5 | Kelvin^(1.0) | [300.0, 773.0] | [0.7, 2.0] | 1.35 |  |  |  | ( and they later synthesized the hole-doped single-crystal SnSe with higher ZT values ranging from 0.7 to 2.0 at 300 to 773 K) FROM: Recently, Zhao et al. reported the single crystal SnSe achieving high ZT values of 2.6 and 2.3 at 923 K along the b and c axes in 2014, and they later synthesized the hole-doped single-crystal SnSe with higher ZT values ranging from 0.7 to 2.0 at 300 to 773 K, which is a higher experimental value among the published literature studies. | 10.1039-c7nr04766e.html |  |  |  |  | comma-level | ZT | High thermoelectric performances of monolayer SnSe allotropes | RSC | 2017 | no
11482 | ['SnSe'] | SnSe | ZT | ZT |  | [700.0] | 700 | Kelvin^(1.0) | [700.0] | [2.57] | 2.57 |  |  |  | ( those of its bulk counterpart at 700 K. Hong et al. optimized the thermoelectric performances of low-temperature SnSe and obtained a high ZT value of 2.57 at 675 K.) FROM: Wang et al. predicted that both n- and p-type SnSe have high ZT values above 2.0, which are enhanced nearly X times compared to those of its bulk counterpart at 700 K. Hong et al. optimized the thermoelectric performances of low-temperature SnSe and obtained a high ZT value of 2.57 at 675 K. | 10.1039-c7nr04766e.html |  | low - temperature |  |  | comma-level | ZT | High thermoelectric performances of monolayer SnSe allotropes | RSC | 2017 | no
11483 | ['Bi-doped n-type SnSe single crystals'] | Bi-doped n-type SnSe single crystals | ZT | ZT |  | [733.0] | 733 | Kelvin^(1.0) | [733.0] | [2.2] | 2.2 |  |  |  | (Duong et al. recently achieved a ZT value of 2.2 at 733 K with Bi-doped n-type SnSe single crystals.) FROM: Duong et al. recently achieved a ZT value of 2.2 at 733 K with Bi-doped n-type SnSe single crystals. | 10.1039-c7nr04766e.html |  |  |  |  | comma-level | ZT | High thermoelectric performances of monolayer SnSe allotropes | RSC | 2017 | no
11484 | ['SnSe2 monolayer'] | SnSe2 monolayer | ZT | ZT |  | [600.0] | 600 | Kelvin^(1.0) | [600.0] | [0.94] | 0.94 |  |  |  | ( Li et al. studied the SnSe2 monolayer and the calculated ZT is 0.94 at 600 K) FROM: For example, Li et al. studied the SnSe2 monolayer and the calculated ZT is 0.94 at 600 K, which is higher than that of bulk SnSe2, and other TE materials such as MSe2 (M = Zr, Hf) exhibit the same phenomenon. | 10.1039-c7nr04766e.html |  |  |  |  | comma-level | ZT | High thermoelectric performances of monolayer SnSe allotropes | RSC | 2017 | no
11485 | ['β-SnSe'] | β-SnSe | ZT | ZT |  | [300.0] | 300 | Kelvin^(1.0) | [300.0] | [2.06] | 2.06 |  |  |  | ( and the β-SnSe phase has a predicted ZT value of 2.06 at 300 K.) FROM: More importantly, we find that the five allotropes of single layer SnSe (α-SnSe, β-SnSe, γ-SnSe, δ-SnSe and ε-SnSe) have good thermoelectric properties, and the β-SnSe phase has a predicted ZT value of 2.06 at 300 K. | 10.1039-c7nr04766e.html |  |  |  |  | comma-level | ZT | High thermoelectric performances of monolayer SnSe allotropes | RSC | 2017 | no
11486 | ['β-SnSe'] | β-SnSe | ZT | ZT |  | [800.0] | 800 | Kelvin^(1.0) | [800.0] | [2.66] | 2.66 |  |  |  | (The maximum ZT reaches 2.66 for β-SnSe at 800 K with a carrier density of 5.87 × 1019 cm−3) FROM: The maximum ZT reaches 2.66 for β-SnSe at 800 K with a carrier density of 5.87 × 1019 cm−3, which is the highest value in those five phases. | 10.1039-c7nr04766e.html |  |  |  |  | comma-level | maximum ZT | High thermoelectric performances of monolayer SnSe allotropes | RSC | 2017 | no
11487 | ['β-SnSe'] | β-SnSe | ZT | ZT |  | [300.0] | 300 | Kelvin^(1.0) | [300.0] | [2.06] | 2.06 |  |  |  | ( the predicted ZT value for β-SnSe is 2.06 at 300 K or 2.66 at 800 K) FROM: More importantly, we find that the four β-SnSe, γ-SnSe, δ-SnSe and ε-SnSe phases all have thermoelectric properties as good as that of the α-SnSe phase, the predicted ZT value for β-SnSe is 2.06 at 300 K or 2.66 at 800 K, showing that it has great potential for thermoelectric device applications. | 10.1039-c7nr04766e.html |  |  |  |  | comma-level | ZT | High thermoelectric performances of monolayer SnSe allotropes | RSC | 2017 | no
11488 | ['SiGe alloys'] | SiGe alloys | ZT | ZT |  | [850.0] | 850 | Kelvin^(1.0) | [850.0] | [0.51] | 0.51 |  |  |  | (The thermoelectric figure of merit (zT) monotonously increased with increasing temperature and reached its highest value of about 0.51 at 850 K for the sample with x = 1.8, making these materials competitive with the state-of-the-art thermoelectric SiGe alloys.) FROM: The thermoelectric figure of merit (zT) monotonously increased with increasing temperature and reached its highest value of about 0.51 at 850 K for the sample with x = 1.8, making these materials competitive with the state-of-the-art thermoelectric SiGe alloys. | 10.1039-c1ee01406d.html |  |  |  |  | comma-level | figure of merit | Optimized thermoelectric properties of Mo3Sb7−xTex with significant phonon scattering by electrons | RSC | 2011 | no
11489 | ['SnSe'] | SnSe | ZT | ZT |  | [930.0] | 930 | Kelvin^(1.0) | [930.0] | [2.6] | 2.6 |  |  |  | ( layered material SnSe is reported to have an exceptional high ZT value of 2.6 at 930 K .) FROM: Recently, layered material SnSe is reported to have an exceptional high ZT value of 2.6 at 930 K . | 10.1016-j.commatsci.2016.06.011.xml |  |  |  |  | comma-level | ZT | Spin-orbit and strain effect on power factor in monolayer MoS2 | Elsevier | 2016 | no
11490 | ['EuFe4Sb12'] | EuFe4Sb12 | ZT | ZT |  | [295] | 295 | Kelvin^(1.0) |  | [0.13] | 0.13 |  |  |  | ({ figure of merit }: that of EuFe4Sb12 (0.13 at room temperature)) FROM: Here, we can say that the obtained value of the figure of merit is higher than that of EuFe4Sb12 (0.13 at room temperature), RFe4Sb12 (R = Ca, Sr, Ba, La, Ce, Pr, Nd, Eu, and Yb) (ZT = 0.1–0.2 at room temperature) and comparable with that of RFe4Sb12 (R = Ce, Nd and Pr) at 550 K, which has been enhanced to 1.0 to 1.5 with recent development of nano-structuring and nano-layers of composite material CeFe4Sb12. | 10.1007-s12648-016-0896-8.txt |  |  |  |  | comma-level | figure of merit | Electronic structure and thermoelectricity of filled skutterudite EuRu4As12: a DFT calculation | Springer | 2017 | no
11491 | ['CeFe4Sb12'] | CeFe4Sb12 | ZT | ZT |  | [295] | 295 | Kelvin^(1.0) |  | [1.0, 1.5] | 1.25 |  |  |  | ({ figure of merit at room temperature }: which has been enhanced to 1.0 to 1.5 with recent development of nano-structuring and nano-layers of composite material CeFe4Sb12.) FROM: Here, we can say that the obtained value of the figure of merit is higher than that of EuFe4Sb12 (0.13 at room temperature), RFe4Sb12 (R = Ca, Sr, Ba, La, Ce, Pr, Nd, Eu, and Yb) (ZT = 0.1–0.2 at room temperature) and comparable with that of RFe4Sb12 (R = Ce, Nd and Pr) at 550 K, which has been enhanced to 1.0 to 1.5 with recent development of nano-structuring and nano-layers of composite material CeFe4Sb12. | 10.1007-s12648-016-0896-8.txt |  |  |  |  | comma-level | figure of merit | Electronic structure and thermoelectricity of filled skutterudite EuRu4As12: a DFT calculation | Springer | 2017 | no
11493 | ['Sn0.96Bi0.04Te0.88Cl0.12'] | Sn0.96Bi0.04Te0.88Cl0.12 | ZT | ZT |  | [873.0] | 873 | Kelvin^(1.0) | [873.0] | [1.27] | 1.27 |  |  |  | ( a maximum ZT of ~ 1.27 at 873 K is achieved in the Sn0.96Bi0.04Te0.88Cl0.12 sample as illustrated in) FROM: Benefiting from the improved electrical transport properties and reduced κ in the whole temperature range by the cation-anion co-regulation and hierarchical architectures, a maximum ZT of ~ 1.27 at 873 K is achieved in the Sn0.96Bi0.04Te0.88Cl0.12 sample as illustrated in | 10.1016-j.nanoen.2018.02.045.xml |  |  |  |  | comma-level | maximum ZT | Enhanced thermoelectric performance of SnTe: High efficient cation - anion Co-doping, hierarchical microstructure and electro-acoustic decoupling | Elsevier | 2018 | no
11494 | ['Sn0.96Bi0.04Te0.88Cl0.12'] | Sn0.96Bi0.04Te0.88Cl0.12 | ZT | ZT |  | [873.0] | 873 | Kelvin^(1.0) | [873.0] | [1.27] | 1.27 |  |  |  | ( a maximum ZT of ~1.27 at 873 K has been obtained in the Sn0.96Bi0.04Te0.88Cl0.12 sample) FROM: Hence, a maximum ZT of ~1.27 at 873 K has been obtained in the Sn0.96Bi0.04Te0.88Cl0.12 sample, which increases by 182% in comparison with the un-doped sample. | 10.1016-j.nanoen.2018.02.045.xml |  |  |  |  | comma-level | maximum ZT | Enhanced thermoelectric performance of SnTe: High efficient cation - anion Co-doping, hierarchical microstructure and electro-acoustic decoupling | Elsevier | 2018 | no
11495 | ['AgPb17SnSbTe20'] | AgPb17SnSbTe20 | ZT | ZT |  | [623.0] | 623 | Kelvin^(1.0) | [623.0] | [0.72] | 0.72 |  |  |  | (For the AgPb17SnSbTe20 sample, a maximum ZT value of 0.72 was achieved at 623 K.) FROM: For the AgPb17SnSbTe20 sample, a maximum ZT value of 0.72 was achieved at 623 K. | 10.1016-j.solidstatesciences.2010.09.014.xml |  |  |  |  | comma-level | maximum ZT | Preparation and thermoelectric properties of AgPb18−x Sn x SbTe20 (x =0.5, 1, 2, 4, 6) materials | Elsevier | 2011 | no
11496 | ['Ag and Sb co-doped PbTe'] | Ag and Sb co-doped PbTe | ZT | ZT |  | [1123.0] | 1123 | Kelvin^(1.0) | [1123.0] | [1.7] | 1.7 |  |  |  | (For example, Kanatzidis and coworkers reported that the Ag and Sb co-doped PbTe, AgPbmSbTe2+m, or LAST-m (LAST stands for Lead Antimony Silver Tellurium) materials, prepared by melting high-purity elemental Ag, Pb, Sb and Te at 1123 K for 4 h followed by a slow cooling, have extremely high ZT values (ZT = 1.7 at 700 K for LAST-18).) FROM: For example, Kanatzidis and coworkers reported that the Ag and Sb co-doped PbTe, AgPbmSbTe2+m, or LAST-m (LAST stands for Lead Antimony Silver Tellurium) materials, prepared by melting high-purity elemental Ag, Pb, Sb and Te at 1123 K for 4 h followed by a slow cooling, have extremely high ZT values (ZT = 1.7 at 700 K for LAST-18). | 10.1016-j.solidstatesciences.2010.09.014.xml |  |  |  |  | comma-level | ZT | Preparation and thermoelectric properties of AgPb18−x Sn x SbTe20 (x =0.5, 1, 2, 4, 6) materials | Elsevier | 2011 | no
11497 | ['AgPb17SnSbTe20'] | AgPb17SnSbTe20 | ZT | ZT |  | [623.0] | 623 | Kelvin^(1.0) | [623.0] | [0.72] | 0.72 |  |  |  | (Compared with the LAST-18 sample reported in Ref. , the AgPb17SnSbTe20 sample has a lower thermal conductivity and higher absolute Seebeck coefficient, however, its electrical conductivity decreases quickly with increasing temperature, resulting in a maximum ZT of 0.72 at 623 K.) FROM: Compared with the LAST-18 sample reported in Ref. , the AgPb17SnSbTe20 sample has a lower thermal conductivity and higher absolute Seebeck coefficient, however, its electrical conductivity decreases quickly with increasing temperature, resulting in a maximum ZT of 0.72 at 623 K. | 10.1016-j.solidstatesciences.2010.09.014.xml |  |  |  |  | comma-level | maximum ZT | Preparation and thermoelectric properties of AgPb18−x Sn x SbTe20 (x =0.5, 1, 2, 4, 6) materials | Elsevier | 2011 | no
11498 | ['AgPb17SnSbTe20'] | AgPb17SnSbTe20 | ZT | ZT |  | [623.0] | 623 | Kelvin^(1.0) | [623.0] | [0.72] | 0.72 |  |  |  | (AgPb17SnSbTe20 has a maximum ZT value of ∼0.72 at 623 K.) FROM: AgPb17SnSbTe20 has a maximum ZT value of ∼0.72 at 623 K. | 10.1016-j.solidstatesciences.2010.09.014.xml |  |  |  |  | comma-level | maximum ZT | Preparation and thermoelectric properties of AgPb18−x Sn x SbTe20 (x =0.5, 1, 2, 4, 6) materials | Elsevier | 2011 | no
11499 | ['Fe0.975Ni0.025Ga3'] | Fe0.975Ni0.025Ga3 | ZT | ZT |  | [620.0] | 620 | Kelvin^(1.0) | [620.0] | [0.09] | 0.09 |  |  |  | (Transport measurements have shown the maximum of the thermoelectric figure-of-merit ZT of 0.09 and 0.14 at 620 K for Fe0.975Ni0.025Ga3 and Fe0.95Co0.05Ga3) FROM: Transport measurements have shown the maximum of the thermoelectric figure-of-merit ZT of 0.09 and 0.14 at 620 K for Fe0.975Ni0.025Ga3 and Fe0.95Co0.05Ga3, respectively. | 10.1016-j.jssc.2015.08.028.xml |  |  |  |  | comma-level | ZT | Crystal growth, electronic structure, and properties of Ni-substituted FeGa 3 | Elsevier | 2016 | no
11500 | ['Fe0.975Ni0.025Ga3'] | Fe0.975Ni0.025Ga3 | ZT | ZT |  | [620.0] | 620 | Kelvin^(1.0) | [620.0] | [0.09] | 0.09 |  |  |  | ({ at 620 K() }: The dimensionless thermoelectric figure-of-merit ZT increases with increasing temperature and reaches its maximum of ZT=0.09 and ZT=0.14 for Fe0.975Ni0.025Ga3 and Fe0.95Co0.05Ga3) FROM: The dimensionless thermoelectric figure-of-merit ZT increases with increasing temperature and reaches its maximum of ZT=0.09 and ZT=0.14 for Fe0.975Ni0.025Ga3 and Fe0.95Co0.05Ga3, respectively, at 620 K (). | 10.1016-j.jssc.2015.08.028.xml |  |  |  |  | comma-level | ZT | Crystal growth, electronic structure, and properties of Ni-substituted FeGa 3 | Elsevier | 2016 | no
11501 | ['Fe0.975Ni0.025Ga3'] | Fe0.975Ni0.025Ga3 | ZT | ZT |  | [620.0] | 620 | Kelvin^(1.0) | [620.0] | [0.09] | 0.09 |  |  |  | ({ at 620 K }: which is unfavorable for the thermoelectric figure-of-merit that shows the maximum of ZT=0.09 and 0.14 for Fe0.975Ni0.025Ga3 and Fe0.95Co0.05Ga3) FROM: We believe that at this temperature all impurity donors saturate and the semiconductor-like activation behavior becomes dominant, which is unfavorable for the thermoelectric figure-of-merit that shows the maximum of ZT=0.09 and 0.14 for Fe0.975Ni0.025Ga3 and Fe0.95Co0.05Ga3, respectively, at 620 K. | 10.1016-j.jssc.2015.08.028.xml |  |  |  |  | comma-level | ZT | Crystal growth, electronic structure, and properties of Ni-substituted FeGa 3 | Elsevier | 2016 | no
11502 | ['Ag-doped SnSe2'] | Ag-doped SnSe2 | ZT | ZT |  | [773.0] | 773 | Kelvin^(1.0) | [773.0] | [0.4] | 0.4 |  |  |  | (Li et al. reported that Ag-doped SnSe2 was prepared by milling and a ZT peak value of 0.4 was obtained at 773 K with a relatively low carrier concentration.) FROM: Li et al. reported that Ag-doped SnSe2 was prepared by milling and a ZT peak value of 0.4 was obtained at 773 K with a relatively low carrier concentration. | 10.1016-j.ceramint.2018.09.136.xml |  | milling |  |  | comma-level | ZT | Realizing tremendous electrical transport properties of polycrystalline SnSe2 by Cl-doped and anisotropy | Elsevier | 2019 | no
11503 | ['12 mol % Cl-doped SnSe2'] | 12 mol % Cl-doped SnSe2 | ZT | ZT |  | [323.0] | 323 | Kelvin^(1.0) | [50.0] | [0.3] | 0.3 |  |  |  | (A high power factor of ~ 1060 μW m−1 K−2 at 50 °C was achieved in 12 mol% Cl-doped SnSe2 measured in the radical direction of the cylindrical pellet, being perpendicular to the pressing direction, and a relatively high ZT value of ~ 0.3 is attained as ) FROM: A high power factor of ~ 1060 μW m−1 K−2 at 50 °C was achieved in 12 mol% Cl-doped SnSe2 measured in the radical direction of the cylindrical pellet, being perpendicular to the pressing direction, and a relatively high ZT value of ~ 0.3 is attained as compared to literature . | 10.1016-j.ceramint.2018.09.136.xml |  |  | radical direction |  | comma-level | ZT | Realizing tremendous electrical transport properties of polycrystalline SnSe2 by Cl-doped and anisotropy | Elsevier | 2019 | no
11504 | ['12 % doped SnSe2'] | 12 % doped SnSe2 | ZT | ZT |  | [573.0] | 573 | Kelvin^(1.0) | [300.0] | [0.3] | 0.3 |  |  |  | (A maximum ZT of 0.3 is obtained at 300 °C for the 12% doped SnSe2 sample in the in-plane direction in a) FROM: A maximum ZT of 0.3 is obtained at 300 °C for the 12% doped SnSe2 sample in the in-plane direction in a, and in the out-of-plane direction is 0.29 at 300 °C for the 9% doped sample in b. | 10.1016-j.ceramint.2018.09.136.xml |  |  | in-plane direction |  | comma-level | maximum ZT | Realizing tremendous electrical transport properties of polycrystalline SnSe2 by Cl-doped and anisotropy | Elsevier | 2019 | no
11505 | ['12 mol % Cl doped SnSe2'] | 12 mol % Cl doped SnSe2 | ZT | ZT |  | [573.0] | 573 | Kelvin^(1.0) | [300.0] | [0.3] | 0.3 |  |  |  | (A maximum ZT of 0.3 is attained at 300 °C for the 12 mol% Cl doped SnSe2.) FROM: A maximum ZT of 0.3 is attained at 300 °C for the 12 mol% Cl doped SnSe2. | 10.1016-j.ceramint.2018.09.136.xml |  |  |  |  | comma-level | maximum ZT | Realizing tremendous electrical transport properties of polycrystalline SnSe2 by Cl-doped and anisotropy | Elsevier | 2019 | no
11506 | ['Al and Ga dually doped ZnO'] | Al and Ga dually doped ZnO | ZT | ZT |  | [1247.0] | 1247 | Kelvin^(1.0) | [1247.0] | [0.65] | 0.65 |  |  |  | (In the Al and Ga dually doped ZnO ceramics, ZT is about twice of that of pure ZnO, which can arrive 0.65 at 1247 K .) FROM: In the Al and Ga dually doped ZnO ceramics, ZT is about twice of that of pure ZnO, which can arrive 0.65 at 1247 K . | 10.1016-j.physleta.2011.12.040.xml |  |  |  |  | comma-level | ZT | Thermoelectric figure of merit in Ga-doped [0001] ZnO nanowires | Elsevier | 2012 | no
11507 | ['Sn0.97Pr0.03Se'] | Sn0.97Pr0.03Se | ZT | ZT |  | [773.0] | 773 | Kelvin^(1.0) | [773.0] | [0.7] | 0.7 |  |  |  | (A maximum ZT value of ~0.7 at 773 K is achieved in Sn0.97Pr0.03Se due) FROM: A maximum ZT value of ~0.7 at 773 K is achieved in Sn0.97Pr0.03Se due to the enhanced electron concentration and electrical conductivity resulting from Pr doping at the Sn site. | 10.1016-j.actamat.2020.03.009.xml |  |  |  |  | comma-level | maximum ZT | Enhanced thermoelectric performance in polycrystalline N-type Pr-doped SnSe by hot forging | Elsevier | 2020 | no
11508 | ['Sn0.97Pr0.03Se'] | Sn0.97Pr0.03Se | ZT | ZT |  | [773.0] | 773 | Kelvin^(1.0) | [773.0] | [0.7] | 0.7 |  |  |  | (A peak ZT of ~0.7 at 773 K was obtained in Sn0.97Pr0.03Se.) FROM: A peak ZT of ~0.7 at 773 K was obtained in Sn0.97Pr0.03Se. | 10.1016-j.actamat.2020.03.009.xml |  |  |  |  | comma-level | peak ZT | Enhanced thermoelectric performance in polycrystalline N-type Pr-doped SnSe by hot forging | Elsevier | 2020 | no
11509 | ['Sn0.97Pr0.03Se'] | Sn0.97Pr0.03Se | ZT | ZT |  | [773.0] | 773 | Kelvin^(1.0) | [773.0] | [0.7] | 0.7 |  |  |  | ( Sn0.97Pr0.03Se reaches the highest ZT of ~0.7 at 773 K) FROM: Benefiting from the enhanced power factor and reduced thermal conductivity, Sn0.97Pr0.03Se reaches the highest ZT of ~0.7 at 773 K, much higher than that of undoped SnSe (ZT ~0.12 at 773 K). | 10.1016-j.actamat.2020.03.009.xml |  |  |  |  | comma-level | highest ZT | Enhanced thermoelectric performance in polycrystalline N-type Pr-doped SnSe by hot forging | Elsevier | 2020 | no
11510 | ['undoped SnSe'] | undoped SnSe | ZT | ZT |  | [773.0] | 773 | Kelvin^(1.0) | [773.0] | [0.12] | 0.12 |  |  |  | ({ highest ZT }: that of undoped SnSe (ZT ~0.12 at 773 K).) FROM: Benefiting from the enhanced power factor and reduced thermal conductivity, Sn0.97Pr0.03Se reaches the highest ZT of ~0.7 at 773 K, much higher than that of undoped SnSe (ZT ~0.12 at 773 K). | 10.1016-j.actamat.2020.03.009.xml |  |  |  |  | comma-level | highest ZT | Enhanced thermoelectric performance in polycrystalline N-type Pr-doped SnSe by hot forging | Elsevier | 2020 | no
11511 | ['Sn0.97Pr0.03Se'] | Sn0.97Pr0.03Se | ZT | ZT |  | [773.0] | 773 | Kelvin^(1.0) | [773.0] | [0.7] | 0.7 |  |  |  | (An enhanced ZT of ~0.7 at 773 K was obtained in Sn0.97Pr0.03Se due) FROM: An enhanced ZT of ~0.7 at 773 K was obtained in Sn0.97Pr0.03Se due to the enhanced carrier concentration and electrical conductivity resulting from Pr doping at the Sn site. | 10.1016-j.actamat.2020.03.009.xml |  |  |  |  | comma-level | ZT | Enhanced thermoelectric performance in polycrystalline N-type Pr-doped SnSe by hot forging | Elsevier | 2020 | no
11512 | ['Sn0.97Pr0.03Se'] | Sn0.97Pr0.03Se | ZT | ZT |  | [773.0] | 773 | Kelvin^(1.0) | [773.0] | [0.9] | 0.9 |  |  |  | ( contributing to a decrease in the thermal conductivity and an increase in the peak ZT to ~0.9 at 773 K along the hot-pressing direction for hot-forged Sn0.97Pr0.03Se.) FROM: Further hot forging was found to clearly improve the orientation degree, contributing to a decrease in the thermal conductivity and an increase in the peak ZT to ~0.9 at 773 K along the hot-pressing direction for hot-forged Sn0.97Pr0.03Se. | 10.1016-j.actamat.2020.03.009.xml |  | hot-pressing |  |  | comma-level | peak ZT | Enhanced thermoelectric performance in polycrystalline N-type Pr-doped SnSe by hot forging | Elsevier | 2020 | no
11513 | ['Cu3Sb0.98Sn0.02Se4'] | Cu3Sb0.98Sn0.02Se4 | ZT | ZT |  | [673.0] | 673 | Kelvin^(1.0) | [673.0] | [0.97] | 0.97 |  |  |  | ( reaching ZT = 0.97 at 673 K for Cu3Sb0.98Sn0.02Se4) FROM: Overall, ZT significantly increased with the introduction of relatively small amounts of Sn, reaching ZT = 0.97 at 673 K for Cu3Sb0.98Sn0.02Se4, which represents more than a 2-fold increase over undoped CASe (Fig. 4d). | 10.1039-c6ta08467b.html |  |  |  |  | comma-level | ZT | Solution-based synthesis and processing of Sn- and Bi-doped Cu3SbSe4 nanocrystals, nanomaterials and ring-shaped thermoelectric generators | RSC | 2017 | no
11514 | ['Cu3Sb0.98Bi0.02Se4'] | Cu3Sb0.98Bi0.02Se4 | ZT | ZT |  | [648.0] | 648 | Kelvin^(1.0) | [648.0] | [0.81] | 0.81 |  |  |  | ({ ZT }: up to 0.81 for Cu3Sb0.98Bi0.02Se4 at 648 K) FROM: Overall, higher ZT values, up to 0.81 for Cu3Sb0.98Bi0.02Se4 at 648 K, were obtained for Bi-CASe when compared with CASe (Fig. 5d). | 10.1039-c6ta08467b.html |  |  |  |  | comma-level | ZT | Solution-based synthesis and processing of Sn- and Bi-doped Cu3SbSe4 nanocrystals, nanomaterials and ring-shaped thermoelectric generators | RSC | 2017 | no
11515 | ['Cu3Sb0.88Sn0.10Bi0.02Se4'] | Cu3Sb0.88Sn0.10Bi0.02Se4 | ZT | ZT |  | [673.0] | 673 | Kelvin^(1.0) | [673.0] | [1.26] | 1.26 |  |  |  | ( ZT values up to 1.26 at 673 K were obtained for Cu3Sb0.88Sn0.10Bi0.02Se4) FROM: Overall, ZT values up to 1.26 at 673 K were obtained for Cu3Sb0.88Sn0.10Bi0.02Se4, which is among the best ZT values obtained with a Pb- and Te-free material in this middle temperature range (Table S9). | 10.1039-c6ta08467b.html |  |  |  |  | comma-level | ZT | Solution-based synthesis and processing of Sn- and Bi-doped Cu3SbSe4 nanocrystals, nanomaterials and ring-shaped thermoelectric generators | RSC | 2017 | no
11516 | ['Cu3Sb0.88Sn0.10Bi0.02Se4'] | Cu3Sb0.88Sn0.10Bi0.02Se4 | ZT | ZT |  | [673.0] | 673 | Kelvin^(1.0) | [673.0] | [1.26] | 1.26 |  |  |  | ( ZT values up to 1.26 at 673 K were obtained for Cu3Sb0.88Sn0.10Bi0.02Se4) FROM: By optimizing the amount of Sn in a Bi-doped material, ZT values up to 1.26 at 673 K were obtained for Cu3Sb0.88Sn0.10Bi0.02Se4, which is among the best ZT values obtained with a Pb- and Te-free material in this middle temperature range, with the additional advantage of the high versatility and low cost associated with solution processing technologies. | 10.1039-c6ta08467b.html |  |  |  |  | comma-level | ZT | Solution-based synthesis and processing of Sn- and Bi-doped Cu3SbSe4 nanocrystals, nanomaterials and ring-shaped thermoelectric generators | RSC | 2017 | no
11517 | ['Bi0.4Sb1.6Te3'] | Bi0.4Sb1.6Te3 | ZT | ZT |  | [360.0] | 360 | Kelvin^(1.0) | [360.0] | [1.2, 1.3] | 1.25 |  |  |  | (The highest ZT of the Bi0.4Sb1.6Te3 sample can reach a value of between 1.2 and 1.3 at 360 K with 5 h of milling time.) FROM: The highest ZT of the Bi0.4Sb1.6Te3 sample can reach a value of between 1.2 and 1.3 at 360 K with 5 h of milling time. | 10.1016-j.enconman.2014.07.083.xml |  | milling |  |  | comma-level | highest ZT | Synthesis and thermoelectric performance of a p-type Bi0.4Sb1.6Te3 material developed via mechanical alloying | Elsevier | 2014 | no
11518 | ['Cu26.5Nb2Ge5.5S32'] | Cu26.5Nb2Ge5.5S32 | ZT | ZT |  | [670.0] | 670 | Kelvin^(1.0) | [670.0] | [0.8] | 0.8 |  |  |  | (A high ZT (∼0.8 at 670 K) is obtained for Cu26.5Nb2Ge5.5S32 due to a high power factor and low κlat.) FROM: A high ZT (∼0.8 at 670 K) is obtained for Cu26.5Nb2Ge5.5S32 due to a high power factor and low κlat. | 10.1039-d0tc00508h.html |  |  |  |  | comma-level | ZT | Enhancement of the thermoelectric power factor by tuning the carrier concentration in Cu-rich and Ge-poor colusites Cu26+xNb2Ge6−xS32 | RSC | 2020 | no
11519 | ['Bi0.875Ba0.125CuSeO'] | Bi0.875Ba0.125CuSeO | ZT | ZT |  | [923.0] | 923 | Kelvin^(1.0) | [650.0] | [1.4] | 1.4 |  |  |  | ( and ZT reaches 1.4 at 650 °C in Bi0.875Ba0.125CuSeO in the direction perpendicular to the hot-forging direction (in-plane) ) FROM: Following this process, the thermoelectric properties become anisotropic, and ZT reaches 1.4 at 650 °C in Bi0.875Ba0.125CuSeO in the direction perpendicular to the hot-forging direction (in-plane) , which makes these materials among the best Pb free p-type polycrystalline thermoelectric materials in this temperature range (for a recent review see ). | 10.1016-j.jssc.2014.11.001.xml |  |  | perpendicular to the hot-forging |  | comma-level | ZT | Studies on the thermal stability of BiCuSeO | Elsevier | 2015 | no
11520 | ['CuAlO2'] | CuAlO2 | ZT | ZT |  | [873.0] | 873 | Kelvin^(1.0) | [873.0] | [0.014] | 0.014 |  |  |  | ( where the single-phase CuAlO2 and the highest dimensionless figure of merit of 0.014 at the measured temperature of 873 K were observed.) FROM: The optimum sintering temperature is at 1333 K, where the single-phase CuAlO2 and the highest dimensionless figure of merit of 0.014 at the measured temperature of 873 K were observed. | 10.1007-s10854-016-5227-5.txt |  |  |  |  | comma-level | figure of merit | Optimum sintering temperature for thermoelectric properties of low-cost CuAl0.90Fe0.10O2 material | Springer | 2016 | no
11521 | ['TiGeSb'] | TiGeSb | ZT | ZT |  | [295] | 295 | Kelvin^(1.0) |  | [0.38] | 0.38 |  |  |  | (The thermoelectric effecienct (ZT) obtained for TiGeSb at room temperature was 0.38 along the XX direction and that for TiSiSb was 0.87 also being along the XX direction.) FROM: The thermoelectric effecienct (ZT) obtained for TiGeSb at room temperature was 0.38 along the XX direction and that for TiSiSb was 0.87 also being along the XX direction. | 10.1016-j.jallcom.2017.08.065.xml |  |  |  |  | comma-level | ZT | Thermoelectric properties of tetragonal half-Heusler compounds, TiXSb (X = Ge, Si): A probe from Density Functional Theory (DFT) | Elsevier | 2017 | no
11522 | ['p-type nanostructured Si80Ge20 alloys'] | p-type nanostructured Si80Ge20 alloys | ZT | ZT |  | [1173.0] | 1173 | Kelvin^(1.0) | [900.0] | [1.2] | 1.2 |  |  |  | ( we report a substantial enhancement in ZT ∼ 1.2 at 900 °C for p-type nanostructured Si80Ge20 alloys by creating several types of defect features within the Si80Ge20 nanostructured matrix in a spectrum of nano to meso-scale dimensions during its nanostructuring) FROM: In the present study, we report a substantial enhancement in ZT ∼ 1.2 at 900 °C for p-type nanostructured Si80Ge20 alloys by creating several types of defect features within the Si80Ge20 nanostructured matrix in a spectrum of nano to meso-scale dimensions during its nanostructuring, by employing mechanical alloying followed by spark plasma sintering. | 10.1039-c5nr01786f.html |  |  |  |  | comma-level | ZT | The role of nanoscale defect features in enhancing the thermoelectric performance of p-type nanostructured SiGe alloys | RSC | 2015 | no
11523 | ['bulk p-type SiGe alloys'] | bulk p-type SiGe alloys | ZT | ZT |  | [1173.0] | 1173 | Kelvin^(1.0) | [900.0] | [0.5] | 0.5 |  |  |  | (The earliest study on bulk p-type SiGe alloys reported a peak ZT of 0.5 at 900 °C) FROM: The earliest study on bulk p-type SiGe alloys reported a peak ZT of 0.5 at 900 °C, which was later enhanced to 0.65, and these are currently being employed in RTGs for power generation. | 10.1039-c5nr01786f.html |  |  |  |  | comma-level | peak ZT | The role of nanoscale defect features in enhancing the thermoelectric performance of p-type nanostructured SiGe alloys | RSC | 2015 | no
11524 | ['p-type Si80Ge20 nanostructured alloys'] | p-type Si80Ge20 nanostructured alloys | ZT | ZT |  | [1173.0] | 1173 | Kelvin^(1.0) | [900.0] | [0.95] | 0.95 |  |  |  | ( a ZT of 0.95 at 900 °C was reported for p-type Si80Ge20 nanostructured alloys) FROM: By employing this strategy of nanostructuring, comprising of high energy ball milling (HEBM) followed by hot pressing, a ZT of 0.95 at 900 °C was reported for p-type Si80Ge20 nanostructured alloys, and this value has remained the highest reported since 2008. | 10.1039-c5nr01786f.html |  |  |  |  | comma-level | ZT | The role of nanoscale defect features in enhancing the thermoelectric performance of p-type nanostructured SiGe alloys | RSC | 2015 | no
11525 | ['p-type nanostructured Si80Ge20 alloy'] | p-type nanostructured Si80Ge20 alloy | ZT | ZT |  | [1173.0] | 1173 | Kelvin^(1.0) | [900.0] | [1.2] | 1.2 |  |  |  | (This figure shows a high ZT ∼ 1.2 at 900 °C in our p-type nanostructured Si80Ge20 alloy) FROM: This figure shows a high ZT ∼ 1.2 at 900 °C in our p-type nanostructured Si80Ge20 alloy, which is a ∼25% enhancement over the existing state-of-the-art value and ∼140% higher than the conventional RTG bulk sample of similar composition. | 10.1039-c5nr01786f.html |  |  |  |  | comma-level | ZT | The role of nanoscale defect features in enhancing the thermoelectric performance of p-type nanostructured SiGe alloys | RSC | 2015 | no
11526 | ['nanostructured p-type Si80Ge20 alloys'] | nanostructured p-type Si80Ge20 alloys | ZT | ZT |  | [1173.0] | 1173 | Kelvin^(1.0) | [900.0] | [1.2] | 1.2 |  |  |  | ( We report a significant enhancement in ZT ∼ 1.2 at 900 °C in nanostructured p-type Si80Ge20 alloys synthesized by employing spark plasma sintering of mechanically alloyed nanopowders.) FROM: We report a significant enhancement in ZT ∼ 1.2 at 900 °C in nanostructured p-type Si80Ge20 alloys synthesized by employing spark plasma sintering of mechanically alloyed nanopowders. | 10.1039-c5nr01786f.html |  | sparkplasmasintering |  |  | comma-level | ZT | The role of nanoscale defect features in enhancing the thermoelectric performance of p-type nanostructured SiGe alloys | RSC | 2015 | no
11527 | ['Ta0.74V0.1Ti0.16FeSb'] | Ta0.74V0.1Ti0.16FeSb | ZT | ZT |  | [973.0] | 973 | Kelvin^(1.0) | [973.0] | [1.52] | 1.52 |  |  |  | ( Ta0.74V0.1Ti0.16FeSb finally reaches a peak zT of 1.52 at 973 K and also gains a quite high average zT of 0.93 between 300 and 973 K) FROM: By optimizing the thermal and electrical properties, Ta0.74V0.1Ti0.16FeSb finally reaches a peak zT of 1.52 at 973 K and also gains a quite high average zT of 0.93 between 300 and 973 K, surpassing other sorts of p-type Half-Heusler compounds []. | 10.1016-j.jmst.2019.08.046.xml |  |  |  |  | comma-level | peak zT | Low contact resistivity and long-term thermal stability of Nb0.8Ti0.2FeSb/Ti thermoelectric junction | Elsevier | 2020 | no
11528 | ['pure SnTe'] | pure SnTe | ZT | ZT |  | [773.0] | 773 | Kelvin^(1.0) | [500.0] | [0.4] | 0.4 |  |  |  | ( the ZT value of pure SnTe is still low (~0.4 at 500 °C)) FROM: Nevertheless, the ZT value of pure SnTe is still low (~0.4 at 500 °C), mainly due to a large carrier concentration (~1021 cm−3) derived from an intrinsic Sn vacancy, which behaves as a negatively charged one with respect to the cationic lattice by accepting electrons [,]. | 10.1016-j.nanoen.2020.105198.xml |  |  |  |  | comma-level | ZT | Vacancy engineering in rock-salt type (IV-VI)x(V-VI) materials for high thermoelectric performance | Elsevier | 2020 | no
11529 | ['MgCu2-type'] | MgCu2-type | ZT | ZT |  | [295] | 295 | Kelvin^(1.0) |  | [0.99] | 0.99 |  |  |  | ({ at room temperature }: which can enable us to predict that the figure of merit ZTe value is achieved to be 0.99 for the cubic Laves phase MgCu2-type structure; is relatively higher ) FROM: Finally, we have evaluated the thermoelectric properties of each stable phase, as a function of the chemical potential at room temperature, which can enable us to predict that the figure of merit ZTe value is achieved to be 0.99 for the cubic Laves phase MgCu2-type structure; is relatively higher compared to the anti-fluorite Ca2F-type structure. | 10.1007-s10765-020-02715-7.txt |  |  |  |  | comma-level | figure of merit | Enhanced Thermoelectric Performances Driven by High-Pressure Phase Transition of Mg2Sn Compound | Springer | 2020 | no
11530 | ['Ba8AlxSi46−x compound'] | Ba8AlxSi46−x compound | ZT | ZT |  | [1000.0] | 1000 | Kelvin^(1.0) | [1000.0] | [0.7] | 0.7 |  |  |  | (The calculations explained the experimental values quantitatively, and indicates the optimum carrier concentration for the type-I Ba8AlxSi46−x compound should be 4×1020 cm−3, where zT=0.7 is expected at T=1000 K.) FROM: The calculations explained the experimental values quantitatively, and indicates the optimum carrier concentration for the type-I Ba8AlxSi46−x compound should be 4×1020 cm−3, where zT=0.7 is expected at T=1000 K. | 10.1016-j.jssc.2011.03.038.xml |  |  |  |  | comma-level | zT | Phase stability and chemical composition dependence of the thermoelectric properties of the type-I clathrate Ba8Al x Si46−x (8≤x≤15) | Elsevier | 2011 | no
11531 | ['Ca2.9Lu0.1Co3.9Ni0.1O9+δ'] | Ca2.9Lu0.1Co3.9Ni0.1O9+δ | ZT | ZT |  | [350.0] | 350 | Kelvin^(1.0) | [350.0] | [0.0185] | 0.0185 |  |  |  | (A maximum ZT of 0.0185 is achieved at 350 K for Ca2.9Lu0.1Co3.9Ni0.1O9+δ.) FROM: A maximum ZT of 0.0185 is achieved at 350 K for Ca2.9Lu0.1Co3.9Ni0.1O9+δ. | 10.1007-s11664-016-4666-3.txt |  |  |  |  | comma-level | maximum ZT | Effects of Lu and Ni Substitution on Thermoelectric Properties of Ca3Co4O9+δ | Springer | 2016 | no
11532 | ['CoSb3'] | CoSb3 | ZT | ZT |  | [850.0] | 850 | Kelvin^(1.0) | [850.0] | [1.7] | 1.7 |  |  |  | (For example, CoSb3 filled with various combinations of barium, lanthanum and ytterbium has zT values of up to 1.7 at 850 K (for example, Ba0.08La0.05Yb0.04Co4Sb12), which are close to the highest values reported to date for stable materials operating at these temperatures.) FROM: For example, CoSb3 filled with various combinations of barium, lanthanum and ytterbium has zT values of up to 1.7 at 850 K (for example, Ba0.08La0.05Yb0.04Co4Sb12), which are close to the highest values reported to date for stable materials operating at these temperatures. | 10.1038-s41578-019-0160-x.txt |  |  |  |  | comma-level | zT | Perovskite-related ReO3-type structures | Springer | 2020 | no
11533 | ['Mg2.04SiBi0.02'] | Mg2.04SiBi0.02 | ZT | ZT |  | [873.0] | 873 | Kelvin^(1.0) | [873.0] | [0.61] | 0.61 |  |  |  | (The largest ZT value of 0.61 was achieve at 873 K for Mg2.04SiBi0.02.) FROM: The largest ZT value of 0.61 was achieve at 873 K for Mg2.04SiBi0.02. | 10.1007-s13391-014-4148-9.txt |  |  |  |  | comma-level | ZT | Enhancement of thermoelectric properties of Mg2Si compounds with Bi doping through carrier concentration tuning | Springer | 2014 | no
11534 | ['Cu0.01Sn0.99Se'] | Cu0.01Sn0.99Se | ZT | ZT |  | [873.0] | 873 | Kelvin^(1.0) | [873.0] | [1.2] | 1.2 |  |  |  | (This ultralow thermal conductivity results in a ZT of ~ 1.2 at 873 K in Cu0.01Sn0.99Se.) FROM: This ultralow thermal conductivity results in a ZT of ~ 1.2 at 873 K in Cu0.01Sn0.99Se. | 10.1016-j.scriptamat.2017.12.035.xml |  |  |  |  | comma-level | ZT | Extremely low thermal conductivity and enhanced thermoelectric performance of polycrystalline SnSe by Cu doping | Elsevier | 2018 | no
11535 | ['SnSe single crystals'] | SnSe single crystals | ZT | ZT |  | [923.0] | 923 | Kelvin^(1.0) | [923.0] | [2.6] | 2.6 |  |  |  | (It was reported that SnSe single crystals exhibited a record ZT of 2.6 at 923 K along the b axis due to its ultralow thermal conductivity .) FROM: It was reported that SnSe single crystals exhibited a record ZT of 2.6 at 923 K along the b axis due to its ultralow thermal conductivity . | 10.1016-j.scriptamat.2017.12.035.xml |  |  | b axis |  | comma-level | ZT | Extremely low thermal conductivity and enhanced thermoelectric performance of polycrystalline SnSe by Cu doping | Elsevier | 2018 | no
11536 | ['undoped polycrystalline SnSe'] | undoped polycrystalline SnSe | ZT | ZT |  | [850.0] | 850 | Kelvin^(1.0) | [850.0] | [0.5] | 0.5 |  |  |  | ( a low ZT of ~ 0.5 was reported at 850 K in an undoped polycrystalline SnSe .) FROM: For example, a low ZT of ~ 0.5 was reported at 850 K in an undoped polycrystalline SnSe . | 10.1016-j.scriptamat.2017.12.035.xml |  |  |  |  | comma-level | ZT | Extremely low thermal conductivity and enhanced thermoelectric performance of polycrystalline SnSe by Cu doping | Elsevier | 2018 | no
11537 | ['SnSe'] | SnSe | ZT | ZT |  | [750.0] | 750 | Kelvin^(1.0) | [750.0] | [0.6] | 0.6 |  | Ag doping |  | (The increasing of carrier concentration by Ag doping in SnSe polycrystalline led a better ZT of ~ 0.6 at about 750 K .) FROM: The increasing of carrier concentration by Ag doping in SnSe polycrystalline led a better ZT of ~ 0.6 at about 750 K . | 10.1016-j.scriptamat.2017.12.035.xml |  |  |  |  | comma-level | ZT | Extremely low thermal conductivity and enhanced thermoelectric performance of polycrystalline SnSe by Cu doping | Elsevier | 2018 | no
11538 | ['SnSe'] | SnSe | ZT | ZT |  | [800.0] | 800 | Kelvin^(1.0) | [800.0] | [0.8] | 0.8 |  |  |  | (Wei et al. demonstrated that all alkali dopants can optimize the carrier concentration and electrical conductivity of SnSe and achieved ZT of ~ 0.8 at 800 K in 1% Na- or K-doped polycrystalline SnSe .) FROM: Wei et al. demonstrated that all alkali dopants can optimize the carrier concentration and electrical conductivity of SnSe and achieved ZT of ~ 0.8 at 800 K in 1% Na- or K-doped polycrystalline SnSe . | 10.1016-j.scriptamat.2017.12.035.xml |  |  |  |  | comma-level | ZT | Extremely low thermal conductivity and enhanced thermoelectric performance of polycrystalline SnSe by Cu doping | Elsevier | 2018 | no
11539 | ['Cu0.01Sn0.99Se'] | Cu0.01Sn0.99Se | ZT | ZT |  | [873.0] | 873 | Kelvin^(1.0) | [873.0] | [1.2] | 1.2 |  |  |  | (The significant reduction in thermal conductivity leads to a high ZT of ~ 1.2 at 873 K in Cu0.01Sn0.99Se.) FROM: The significant reduction in thermal conductivity leads to a high ZT of ~ 1.2 at 873 K in Cu0.01Sn0.99Se. | 10.1016-j.scriptamat.2017.12.035.xml |  |  |  |  | comma-level | ZT | Extremely low thermal conductivity and enhanced thermoelectric performance of polycrystalline SnSe by Cu doping | Elsevier | 2018 | no
11540 | ['CaMg2Sb2-CaZn2Sb2 alloys'] | CaMg2Sb2-CaZn2Sb2 alloys | ZT | ZT |  | [850.0] | 850 | Kelvin^(1.0) | [850.0] | [0.87] | 0.87 |  |  |  | (In particular, Wood et al. revealed the valence band crossing in CaMg2Sb2-CaZn2Sb2 alloys, which combines with reducing thermal conductivities by the alloy scattering to result in a peak zT of 0.87 at 850 K.) FROM: In particular, Wood et al. revealed the valence band crossing in CaMg2Sb2-CaZn2Sb2 alloys, which combines with reducing thermal conductivities by the alloy scattering to result in a peak zT of 0.87 at 850 K. | 10.1038-s41524-019-0215-y.txt |  | alloy |  |  | comma-level | peak zT | Insights into the design of thermoelectric Mg3Sb2 and its analogs by combining theory and experiment | Springer | 2019 | yes
11541 | ['YbCd2-xZnxSb2 alloys'] | YbCd2-xZnxSb2 alloys | ZT | ZT |  | [700.0] | 700 | Kelvin^(1.0) | [700.0] | [1.3] | 1.3 |  | point defect |  | ( optimizing electrical transport performance induced by minimizing the p orbital splitting energy as well as minimizing the lattice thermal conductivity by the point defect scattering leads to an optimal zT of ~1.3 at 700 K in the YbCd2-xZnxSb2 alloys.) FROM: As shown by Wang et al., optimizing electrical transport performance induced by minimizing the p orbital splitting energy as well as minimizing the lattice thermal conductivity by the point defect scattering leads to an optimal zT of ~1.3 at 700 K in the YbCd2-xZnxSb2 alloys. | 10.1038-s41524-019-0215-y.txt |  |  |  |  | comma-level | optimal zT | Insights into the design of thermoelectric Mg3Sb2 and its analogs by combining theory and experiment | Springer | 2019 | yes
11542 | ['codoped Mg3Sb1.5Bi0.5'] | codoped Mg3Sb1.5Bi0.5 | ZT | ZT |  | [323.0] | 323 | Kelvin^(1.0) | [323.0] | [0.9] | 0.9 |  |  |  | (With continuous experimental efforts, a low-temperature zT of ~0.9 at 323 K and a peak zT of ~1.85 at 723 K have been achieved so far in n-type (Mn, Te)-codoped Mg3Sb1.5Bi0.5.) FROM: With continuous experimental efforts, a low-temperature zT of ~0.9 at 323 K and a peak zT of ~1.85 at 723 K have been achieved so far in n-type (Mn, Te)-codoped Mg3Sb1.5Bi0.5. | 10.1038-s41524-019-0215-y.txt |  | low - temperature |  |  | comma-level | zT | Insights into the design of thermoelectric Mg3Sb2 and its analogs by combining theory and experiment | Springer | 2019 | yes
11543 | ['CaMgSi'] | CaMgSi | ZT | ZT |  | [800.0] | 800 | Kelvin^(1.0) | [800.0] | [1.76] | 1.76 |  |  |  | (The results reveal the thermoelectric performance of CaMgSi exhibits strong temperature dependence and a maximum ZT value of 1.76 can be achieved at 800 K by tuning the carrier concentration) FROM: The results reveal the thermoelectric performance of CaMgSi exhibits strong temperature dependence and a maximum ZT value of 1.76 can be achieved at 800 K by tuning the carrier concentration, which suggests its appealing thermoelectric application. | 10.1016-j.jallcom.2018.04.166.xml |  |  |  |  | comma-level | maximum ZT | Predicting thermoelectric performance of eco-friendly intermetallic compound p-type CaMgSi from first-principles investigation | Elsevier | 2018 | no
11544 | ['CaMgSi'] | CaMgSi | ZT | ZT |  | [800.0] | 800 | Kelvin^(1.0) | [800.0] | [1.74] | 1.74 |  |  |  | (The CaMgSi has high ZT value of 1.74 along b direction at 1.0 × 1020 cm−3, 800 K.) FROM: The CaMgSi has high ZT value of 1.74 along b direction at 1.0 × 1020 cm−3, 800 K. | 10.1016-j.jallcom.2018.04.166.xml |  |  | b direction |  | comma-level | ZT | Predicting thermoelectric performance of eco-friendly intermetallic compound p-type CaMgSi from first-principles investigation | Elsevier | 2018 | no
11545 | ['bismuth telluride alloys'] | bismuth telluride alloys | ZT | ZT |  | [295] | 295 | Kelvin^(1.0) |  | [1.0] | 1 |  |  |  | (Typical zT values for commercial bismuth telluride alloys are around unity at room temperature, but can be enhanced in nanostructures (see Table 1).) FROM: Typical zT values for commercial bismuth telluride alloys are around unity at room temperature, but can be enhanced in nanostructures (see Table 1). | 10.1039-c5tc01643f.html |  |  |  |  | comma-level | zT | Inorganic–organic superlattice thin films for thermoelectrics | RSC | 2015 | no
11546 | ['layered TiS2'] | layered TiS2 | ZT | ZT |  | [373.0] | 373 | Kelvin^(1.0) | [373.0] | [0.28] | 0.28 |  |  |  | (The recent report on layered TiS2 with intercalated organic molecules showing a zT value of 0.28 at 373 K further encourages to strive research on inorganic–organic materials for thermoelectrics (see Table 1).) FROM: The recent report on layered TiS2 with intercalated organic molecules showing a zT value of 0.28 at 373 K further encourages to strive research on inorganic–organic materials for thermoelectrics (see Table 1). | 10.1039-c5tc01643f.html |  |  |  |  | comma-level | zT | Inorganic–organic superlattice thin films for thermoelectrics | RSC | 2015 | no
11547 | ['TiO2 films'] | TiO2 films | ZT | ZT |  | [300.0, 600.0] | 450 | Kelvin^(1.0) | [300.0, 600.0] | [0.1, 0.2] | 0.15 |  |  |  | ( Jaćimović et al. have estimated zT around 0.1–0.2 between 300 and 600 K for 6% Nb-doped anatase TiO2 films.) FROM: Based on the thermal conductivity data by Tasaki et al. (xx W m−1 K−1), Jaćimović et al. have estimated zT around 0.1–0.2 between 300 and 600 K for 6% Nb-doped anatase TiO2 films. | 10.1039-c5tc01643f.html |  |  |  |  | comma-level | zT | Inorganic–organic superlattice thin films for thermoelectrics | RSC | 2015 | no
11548 | ['Ti8O15'] | Ti8O15 | ZT | ZT |  | [773.0] | 773 | Kelvin^(1.0) | [773.0] | [0.12] | 0.12 |  |  |  | ({ at 773 K }: the ZT value for Ti8O15 reached its maximum value of about 0.12.) FROM: They found that at 773 K, the ZT value for Ti8O15 reached its maximum value of about 0.12. | 10.1016-j.jallcom.2017.03.336.xml |  |  |  |  | comma-level | ZT | Investigation of the thermoelectric properties of reduced Nb-doped TiO2-δ ceramics | Elsevier | 2017 | no
11549 | ['Ti4O7'] | Ti4O7 | ZT | ZT |  | [773.0] | 773 | Kelvin^(1.0) | [773.0] | [0.08] | 0.08 |  |  |  | ({ at 773 K }: the Ti4O7 sample gave the maximum ZT value of 0.08.) FROM: At 773 K, the Ti4O7 sample gave the maximum ZT value of 0.08. | 10.1016-j.jallcom.2017.03.336.xml |  |  |  |  | comma-level | maximum ZT | Investigation of the thermoelectric properties of reduced Nb-doped TiO2-δ ceramics | Elsevier | 2017 | no
11550 | ['TiO2'] | TiO2 | ZT | ZT |  | [973.0] | 973 | Kelvin^(1.0) | [973.0] | [0.35] | 0.35 |  |  |  | (The figure of merit, ZT, of the optimal chemically tuned sample was found to be 0.35 at 973 K, which is, to date, the highest value reported for TiO2 (rutile).) FROM: The figure of merit, ZT, of the optimal chemically tuned sample was found to be 0.35 at 973 K, which is, to date, the highest value reported for TiO2 (rutile). | 10.1016-j.jallcom.2017.03.336.xml |  |  |  |  | comma-level | figure of merit | Investigation of the thermoelectric properties of reduced Nb-doped TiO2-δ ceramics | Elsevier | 2017 | no
11551 | ['Ti4O7 / C powder nanocomposite'] | Ti4O7 / C powder nanocomposite | ZT | ZT |  | [843.0] | 843 | Kelvin^(1.0) | [843.0] | [0.04] | 0.04 |  |  |  | ( and the results showed that the maximum ZT values of Ti4O7/C powder nanocomposite and Ti8O15/C bulk nanocomposite were 0.04 and 0.08 at 843 K.) FROM: Their TE properties were investigated over the temperature range from 300 K to 843 K, and the results showed that the maximum ZT values of Ti4O7/C powder nanocomposite and Ti8O15/C bulk nanocomposite were 0.04 and 0.08 at 843 K. | 10.1016-j.jallcom.2017.03.336.xml |  |  |  |  | comma-level | maximum ZT | Investigation of the thermoelectric properties of reduced Nb-doped TiO2-δ ceramics | Elsevier | 2017 | no
11552 | ['p-type FeNbSb'] | p-type FeNbSb | ZT | ZT |  | [1200.0] | 1200 | Kelvin^(1.0) | [1200.0] | [1.5] | 1.5 |  |  |  | (Here we report a high zT of ~1.5 at 1,200 K for the p-type FeNbSb heavy-band half-Heusler alloys.) FROM: Here we report a high zT of ~1.5 at 1,200 K for the p-type FeNbSb heavy-band half-Heusler alloys. | 10.1038-ncomms9144.txt |  | alloys |  |  | comma-level | zT | Realizing high figure of merit in heavy-band p-type half-Heusler thermoelectric materials | Springer | 2015 | no
11553 | ['FeNbSb'] | FeNbSb | ZT | ZT |  | [1200.0] | 1200 | Kelvin^(1.0) | [1200.0] | [1.5] | 1.5 |  |  |  | (Here, the authors report a high figure of merit of 1.5 at 1,200 K in the p-type half-Heusler alloy FeNbSb.) FROM: Here, the authors report a high figure of merit of 1.5 at 1,200 K in the p-type half-Heusler alloy FeNbSb. | 10.1038-ncomms9144.txt |  | alloy |  |  | comma-level | figure of merit | Realizing high figure of merit in heavy-band p-type half-Heusler thermoelectric materials | Springer | 2015 | no
11554 | ['p-type Fe(V,Nb)Sb-based'] | p-type Fe(V,Nb)Sb-based | ZT | ZT |  | [1100.0] | 1100 | Kelvin^(1.0) | [1100.0] | [1.1] | 1.1 |  |  |  | (Recently, we found that p-type Fe(V,Nb)Sb-based heavy-band half-Heusler compounds show great potential as high-temperature thermoelectric materials and a high zT of 1.1 has been reached at 1,100 K in FeNb1-xTixSb with high Ti content up to 20%.) FROM: Recently, we found that p-type Fe(V,Nb)Sb-based heavy-band half-Heusler compounds show great potential as high-temperature thermoelectric materials and a high zT of 1.1 has been reached at 1,100 K in FeNb1-xTixSb with high Ti content up to 20%. | 10.1038-ncomms9144.txt |  | high - temperature |  |  | comma-level | zT | Realizing high figure of merit in heavy-band p-type half-Heusler thermoelectric materials | Springer | 2015 | no
11555 | ['FeNb1-xHfxSb alloys'] | FeNb1-xHfxSb alloys | ZT | ZT |  | [1200.0] | 1200 | Kelvin^(1.0) | [1200.0] | [1.5] | 1.5 |  |  |  | (A record-high zT of up to 1.5 at 1,200 K has been obtained in the heavy-band FeNb1-xHfxSb alloys.) FROM: A record-high zT of up to 1.5 at 1,200 K has been obtained in the heavy-band FeNb1-xHfxSb alloys. | 10.1038-ncomms9144.txt |  |  |  |  | comma-level | zT | Realizing high figure of merit in heavy-band p-type half-Heusler thermoelectric materials | Springer | 2015 | no
11556 | ['FeNb0.88Hf0.12Sb'] | FeNb0.88Hf0.12Sb | ZT | ZT |  | [1200.0] | 1200 | Kelvin^(1.0) | [1200.0] | [1.5] | 1.5 |  |  |  | (A peak zT of ~1.5 is reached at 1,200 K for FeNb0.88Hf0.12Sb and FeNb0.86Hf0.14Sb, ~## % change) FROM: A peak zT of ~1.5 is reached at 1,200 K for FeNb0.88Hf0.12Sb and FeNb0.86Hf0.14Sb, ~40% higher than that of Ti-doped FeNbSb, and the zTs are remarkably higher than other well-known state-of-the-art p-type high-temperature thermoelectric materials over the whole temperature range. | 10.1038-ncomms9144.txt |  |  |  |  | comma-level | peak zT | Realizing high figure of merit in heavy-band p-type half-Heusler thermoelectric materials | Springer | 2015 | no
11557 | ['FeNb0.88Hf0.12Sb'] | FeNb0.88Hf0.12Sb | ZT | ZT |  | [500.0, 1200.0] | 850 | Kelvin^(1.0) | [500.0, 1200.0] | [0.8] | 0.8 |  |  |  | ({ peak zT at 500–1,200 K }: The zTavg of FeNb0.88Hf0.12Sb sample is calculated to be ~0.8 and ~1.0 in the temperature range of 300–1) FROM: The zTavg of FeNb0.88Hf0.12Sb sample is calculated to be ~0.8 and ~1.0 in the temperature range of 300–1,200 and 500–1,200 K, respectively, even exceeding the industry benchmark set by conventional p-type SiGe alloys (peak zT=0.6). | 10.1038-ncomms9144.txt |  |  |  |  | comma-level | peak zT | Realizing high figure of merit in heavy-band p-type half-Heusler thermoelectric materials | Springer | 2015 | no
11558 | ['p-type SiGe alloys'] | p-type SiGe alloys | ZT | ZT |  | [500.0, 1200.0] | 850 | Kelvin^(1.0) | [500.0, 1200.0] | [0.6] | 0.6 |  |  |  | ({ at 500–1,200 K }: ing the industry benchmark set by conventional p-type SiGe alloys (peak zT=0.6).) FROM: The zTavg of FeNb0.88Hf0.12Sb sample is calculated to be ~0.8 and ~1.0 in the temperature range of 300–1,200 and 500–1,200 K, respectively, even exceeding the industry benchmark set by conventional p-type SiGe alloys (peak zT=0.6). | 10.1038-ncomms9144.txt |  |  |  |  | comma-level | peak zT | Realizing high figure of merit in heavy-band p-type half-Heusler thermoelectric materials | Springer | 2015 | no
11559 | ['undoped polycrystalline SnSe'] | undoped polycrystalline SnSe | ZT | ZT |  | [873.0] | 873 | Kelvin^(1.0) | [873.0] | [1.1] | 1.1 |  |  |  | (In undoped polycrystalline SnSe samples, the performance of the samples has not yet reached the level of a single crystal, where ZT values reach 1.1 at 873 K .) FROM: In undoped polycrystalline SnSe samples, the performance of the samples has not yet reached the level of a single crystal, where ZT values reach 1.1 at 873 K . | 10.1016-j.intermet.2017.05.018.xml |  |  |  |  | comma-level | ZT | Thermoelectric performance of polycrystalline Sn1-x Cu x Se (x = 0–0.03) prepared by high pressure method | Elsevier | 2017 | no
11560 | ['Bi–Zn co-doped SnTe'] | Bi–Zn co-doped SnTe | ZT | ZT |  | [295] | 295 | Kelvin^(1.0) |  | [0.3] | 0.3 |  |  |  | (the recently reported Bi–Zn co-doped SnTe with room temperature ZT of ∼0.3 and peak ZT of ∼1.6 at 840 K [].) FROM: This value is higher than the recently reported Bi–Zn co-doped SnTe with room temperature ZT of ∼0.3 and peak ZT of ∼1.6 at 840 K []. | 10.1016-j.jallcom.2020.155181.xml |  |  |  |  | comma-level | ZT | SnTe thermoelectrics: Dual step approach for enhanced performance | Elsevier | 2020 | no
11561 | ['single crystalline SnSe'] | single crystalline SnSe | ZT | ZT |  | [300.0] | 300 | Kelvin^(1.0) | [300.0] | [0.9] | 0.9 |  |  |  | ({ at 300 K }: A record high value of ZTaverage of ∼0.9 between 300 K and 840 K temperature limits makes this material more practical than the single crystalline SnSe with highest ZT of ∼2.6 along b axis with ZTaverage of ∼0.85 (in 300 K–923 K range) [].) FROM: A record high value of ZTaverage of ∼0.9 between 300 K and 840 K temperature limits makes this material more practical than the single crystalline SnSe with highest ZT of ∼2.6 along b axis with ZTaverage of ∼0.85 (in 300 K–923 K range) []. | 10.1016-j.jallcom.2020.155181.xml |  |  | b axis |  | comma-level | highest ZT | SnTe thermoelectrics: Dual step approach for enhanced performance | Elsevier | 2020 | no
11562 | ['SnTe'] | SnTe | ZT | ZT |  | [295] | 295 | Kelvin^(1.0) |  | [0.35] | 0.35 |  | co-doping Pb |  | ({ at room temperature }: dominance of heavy hole valence band and the introduction of defects by co-doping Pb–Zn in SnTe synergistically leads to a record high room temperature ZT of ∼0.35 (@ 300 K) and ZTaverage of ∼0.9 between 300 K and 840 K.) FROM: The introduction of resonance levels, dominance of heavy hole valence band and the introduction of defects by co-doping Pb–Zn in SnTe synergistically leads to a record high room temperature ZT of ∼0.35 (@ 300 K) and ZTaverage of ∼0.9 between 300 K and 840 K. | 10.1016-j.jallcom.2020.155181.xml |  |  |  |  | comma-level | ZT | SnTe thermoelectrics: Dual step approach for enhanced performance | Elsevier | 2020 | no
11563 | ['Sn0.68Pb0.3Zn0.02Te'] | Sn0.68Pb0.3Zn0.02Te | ZT | ZT |  | [840.0] | 840 | Kelvin^(1.0) | [840.0] | [1.66] | 1.66 |  |  |  | (The peak ZT value of ∼1.66 at 840 K for Sn0.68Pb0.3Zn0.02Te reveals the material to be highly promising in TE technology.) FROM: The peak ZT value of ∼1.66 at 840 K for Sn0.68Pb0.3Zn0.02Te reveals the material to be highly promising in TE technology. | 10.1016-j.jallcom.2020.155181.xml |  |  |  |  | comma-level | peak ZT | SnTe thermoelectrics: Dual step approach for enhanced performance | Elsevier | 2020 | no
11564 | ['Yb0.2Co4Sb12-2 wt % Bi0.4Sb1.6Te3'] | Yb0.2Co4Sb12-2 wt % Bi0.4Sb1.6Te3 | ZT | ZT |  | [650.0] | 650 | Kelvin^(1.0) | [650.0] | [0.96] | 0.96 |  |  |  | ( a maximum ZT value of 0.96 has been attained for Yb0.2Co4Sb12-2 wt% Bi0.4Sb1.6Te3 at 650 K.) FROM: As a result, a maximum ZT value of 0.96 has been attained for Yb0.2Co4Sb12-2 wt% Bi0.4Sb1.6Te3 at 650 K. | 10.1016-j.intermet.2016.06.007.xml |  |  |  |  | comma-level | maximum ZT | High temperature thermoelectric properties of skutterudite-Bi2Te3 nanocomposites | Elsevier | 2016 | no
11565 | ['Bi0.4Sb1.6Te3'] | Bi0.4Sb1.6Te3 | ZT | ZT |  | [650.0] | 650 | Kelvin^(1.0) | [650.0] | [0.96] | 0.96 |  | Bi0.4Sb1.6Te3 addition |  | (As a result the ZT is increased remarkably with Bi0.4Sb1.6Te3 addition, and a maximum ZT of 0.96 is obtained in matrix-2 at 650 K.) FROM: As a result the ZT is increased remarkably with Bi0.4Sb1.6Te3 addition, and a maximum ZT of 0.96 is obtained in matrix-2 at 650 K. | 10.1016-j.intermet.2016.06.007.xml |  |  |  |  | comma-level | ZT | High temperature thermoelectric properties of skutterudite-Bi2Te3 nanocomposites | Elsevier | 2016 | no
11566 | ['Bi2Te3 material'] | Bi2Te3 material | ZT | ZT |  | [480.0] | 480 | Kelvin^(1.0) | [480.0] | [0.78] | 0.78 |  |  |  | (The maximum ZT value was 0.78 at 480 K for ultrasonic-assisted hot pressing Bi2Te3 material [].) FROM: The maximum ZT value was 0.78 at 480 K for ultrasonic-assisted hot pressing Bi2Te3 material []. | 10.1016-j.mssp.2019.104782.xml |  | hotpressing |  |  | comma-level | maximum ZT | Concentrated solar thermal energy harvesting using Bi2Te3based thermoelectric generator | Elsevier | 2020 | no
11567 | ['Ni0.06Mo3Sb5.4Te1.6'] | Ni0.06Mo3Sb5.4Te1.6 | ZT | ZT |  | [1023.0] | 1023 | Kelvin^(1.0) | [1023.0] | [0.93] | 0.93 |  |  |  | ( with Ni0.06Mo3Sb5.4Te1.6 achieving a ZT of 0.93 at 1023 K.) FROM: Mo3Sb7−xTex was earlier reported to be a promising p-type thermoelectric material for high temperature applications, with Ni0.06Mo3Sb5.4Te1.6 achieving a ZT of 0.93 at 1023 K. | 10.1016-j.jallcom.2010.05.124.xml |  |  |  |  | comma-level | ZT | Thermoelectric properties of A0.05Mo3Sb5.4Te1.6 (A=Mn, Fe, Co, Ni) | Elsevier | 2010 | no
11568 | ['Fe0.05Mo3Sb5.4Te1.6'] | Fe0.05Mo3Sb5.4Te1.6 | ZT | ZT |  | [673.0] | 673 | Kelvin^(1.0) | [673.0] | [0.31] | 0.31 |  |  |  | (Fe0.05Mo3Sb5.4Te1.6 demonstrates the highest ZT value at 673 K (ZT = 0.31)) FROM: Fe0.05Mo3Sb5.4Te1.6 demonstrates the highest ZT value at 673 K (ZT = 0.31), significantly higher than Mo3Sb5.4Te1.6. | 10.1016-j.jallcom.2010.05.124.xml |  |  |  |  | comma-level | highest ZT | Thermoelectric properties of A0.05Mo3Sb5.4Te1.6 (A=Mn, Fe, Co, Ni) | Elsevier | 2010 | no
11569 | ['n-type Si0.8Ge0.2'] | n-type Si0.8Ge0.2 | ZT | ZT |  | [1173.0] | 1173 | Kelvin^(1.0) | [1173.0] | [1.0] | 1 |  |  |  | (n-type Si0.8Ge0.2 exhibits a ZT of 1 around 1173 K) FROM: n-type Si0.8Ge0.2 exhibits a ZT of 1 around 1173 K, however the p-type Si0.8Ge0.2 only showed a ZT of 0.6 at similar temperature . | 10.1016-j.jallcom.2010.05.124.xml |  |  |  |  | comma-level | ZT | Thermoelectric properties of A0.05Mo3Sb5.4Te1.6 (A=Mn, Fe, Co, Ni) | Elsevier | 2010 | no
11570 | ['p-type Yb14MnSb11'] | p-type Yb14MnSb11 | ZT | ZT |  | [1275.0] | 1275 | Kelvin^(1.0) | [1275.0] | [1.1] | 1.1 |  |  |  | (Other leading thermoelectric materials for high temperature applications include the p-type Yb14MnSb11 with ZT = 1.1 at 1275 K and n-type AgPb18SbTe20 with ZT = 2.2 at 800 K .) FROM: Other leading thermoelectric materials for high temperature applications include the p-type Yb14MnSb11 with ZT = 1.1 at 1275 K and n-type AgPb18SbTe20 with ZT = 2.2 at 800 K . | 10.1016-j.jallcom.2010.05.124.xml |  | high temperature |  |  | comma-level | ZT | Thermoelectric properties of A0.05Mo3Sb5.4Te1.6 (A=Mn, Fe, Co, Ni) | Elsevier | 2010 | no
11571 | ['Mo3Sb5.4Te1.6'] | Mo3Sb5.4Te1.6 | ZT | ZT |  | [1050.0] | 1050 | Kelvin^(1.0) | [1050.0] | [0.8] | 0.8 |  |  |  | (Gascoin et al. showed in 2007 that Mo3Sb5.4Te1.6 attains ZT = 0.80 at 1050 K ) FROM: Gascoin et al. showed in 2007 that Mo3Sb5.4Te1.6 attains ZT = 0.80 at 1050 K , and in 2009, Candolfi et al. identified Mo3Sb7 as one of the best p-type thermoelectric metals with a ZT = 0.11 at 800 K . | 10.1016-j.jallcom.2010.05.124.xml |  |  |  |  | comma-level | ZT | Thermoelectric properties of A0.05Mo3Sb5.4Te1.6 (A=Mn, Fe, Co, Ni) | Elsevier | 2010 | no
11572 | ['Mo3Sb7'] | Mo3Sb7 | ZT | ZT |  | [800.0] | 800 | Kelvin^(1.0) | [800.0] | [0.11] | 0.11 |  |  |  | ( Candolfi et al. identified Mo3Sb7 as one of the best p-type thermoelectric metals with a ZT = 0.11 at 800 K .) FROM: Gascoin et al. showed in 2007 that Mo3Sb5.4Te1.6 attains ZT = 0.80 at 1050 K , and in 2009, Candolfi et al. identified Mo3Sb7 as one of the best p-type thermoelectric metals with a ZT = 0.11 at 800 K . | 10.1016-j.jallcom.2010.05.124.xml |  |  |  |  | comma-level | ZT | Thermoelectric properties of A0.05Mo3Sb5.4Te1.6 (A=Mn, Fe, Co, Ni) | Elsevier | 2010 | no
11573 | ['Ni0.06Mo3Sb5.4Te1.6'] | Ni0.06Mo3Sb5.4Te1.6 | ZT | ZT |  | [1023.0] | 1023 | Kelvin^(1.0) | [1023.0] | [0.93] | 0.93 |  |  |  | (Thus far, the highest ZT value achieved within this series of compounds is ZT = 0.93 at 1023 K, exhibited by Ni0.06Mo3Sb5.4Te1.6.) FROM: Thus far, the highest ZT value achieved within this series of compounds is ZT = 0.93 at 1023 K, exhibited by Ni0.06Mo3Sb5.4Te1.6. | 10.1016-j.jallcom.2010.05.124.xml |  |  |  |  | comma-level | highest ZT | Thermoelectric properties of A0.05Mo3Sb5.4Te1.6 (A=Mn, Fe, Co, Ni) | Elsevier | 2010 | no
11574 | ['Yb14MnSb11'] | Yb14MnSb11 | ZT | ZT |  | [1023.0] | 1023 | Kelvin^(1.0) | [1023.0] | [0.85] | 0.85 |  |  |  | ( which may be extrapolated to reach ZT = 0.85 at 1023 K like Yb14MnSb11.) FROM: ) because of the simultaneous increase of P.F. (and T) and decrease of κ. Fe0.05Mo3Sb5.4Te1.6 presents the largest ZT values here, which may be extrapolated to reach ZT = 0.85 at 1023 K like Yb14MnSb11. | 10.1016-j.jallcom.2010.05.124.xml |  |  |  |  | comma-level | ZT | Thermoelectric properties of A0.05Mo3Sb5.4Te1.6 (A=Mn, Fe, Co, Ni) | Elsevier | 2010 | no
11575 | ['Co0.05Mo3Sb5.4Te1.6'] | Co0.05Mo3Sb5.4Te1.6 | ZT | ZT |  | [772.0] | 772 | Kelvin^(1.0) | [772.0] | [0.03] | 0.03 |  |  |  | (Co0.05Mo3Sb5.4Te1.6 has the lowest ZT, and Ni0.05Mo3Sb5.4Te1.6, Mo3Sb5.4Te1.6 and MnMo3Sb5.4Te1.6 exhibit very comparable ZT values in the whole temperature range, varying from 0.03 at 322 K to 0.39 at 772 K.) FROM: Co0.05Mo3Sb5.4Te1.6 has the lowest ZT, and Ni0.05Mo3Sb5.4Te1.6, Mo3Sb5.4Te1.6 and MnMo3Sb5.4Te1.6 exhibit very comparable ZT values in the whole temperature range, varying from 0.03 at 322 K to 0.39 at 772 K. | 10.1016-j.jallcom.2010.05.124.xml |  |  |  |  | comma-level | ZT | Thermoelectric properties of A0.05Mo3Sb5.4Te1.6 (A=Mn, Fe, Co, Ni) | Elsevier | 2010 | no
11576 | ['Fe0.05Mo3Sb5.4Te1.6'] | Fe0.05Mo3Sb5.4Te1.6 | ZT | ZT |  | [673.0] | 673 | Kelvin^(1.0) | [673.0] | [0.31] | 0.31 |  |  |  | (The best compound Fe0.05Mo3Sb5.4Te1.6 obtains ZT = 0.31 at 673 K.) FROM: The best compound Fe0.05Mo3Sb5.4Te1.6 obtains ZT = 0.31 at 673 K. | 10.1016-j.jallcom.2010.05.124.xml |  |  |  |  | comma-level | ZT | Thermoelectric properties of A0.05Mo3Sb5.4Te1.6 (A=Mn, Fe, Co, Ni) | Elsevier | 2010 | no
11577 | ['Ni0.05Mo3Sb5.4Te1.6'] | Ni0.05Mo3Sb5.4Te1.6 | ZT | ZT |  | [673.0] | 673 | Kelvin^(1.0) | [673.0] | [0.27] | 0.27 |  |  |  | (that of Ni0.05Mo3Sb5.4Te1.6 (ZT = 0.27 at 673 K)) FROM: This value is higher than that of Ni0.05Mo3Sb5.4Te1.6 (ZT = 0.27 at 673 K), but lower than the value of Ni0.06Mo3Sb5.4Te1.6 (ZT = 0.34 at 673 K) that we reported in 2009 . | 10.1016-j.jallcom.2010.05.124.xml |  |  |  |  | comma-level | ZT | Thermoelectric properties of A0.05Mo3Sb5.4Te1.6 (A=Mn, Fe, Co, Ni) | Elsevier | 2010 | no
11578 | ['Ni0.06Mo3Sb5.4Te1.6'] | Ni0.06Mo3Sb5.4Te1.6 | ZT | ZT |  | [673.0] | 673 | Kelvin^(1.0) | [673.0] | [0.34] | 0.34 |  |  |  | (the value of Ni0.06Mo3Sb5.4Te1.6 (ZT = 0.34 at 673 K) that we reported in 2009 .) FROM: This value is higher than that of Ni0.05Mo3Sb5.4Te1.6 (ZT = 0.27 at 673 K), but lower than the value of Ni0.06Mo3Sb5.4Te1.6 (ZT = 0.34 at 673 K) that we reported in 2009 . | 10.1016-j.jallcom.2010.05.124.xml |  |  |  |  | comma-level | ZT | Thermoelectric properties of A0.05Mo3Sb5.4Te1.6 (A=Mn, Fe, Co, Ni) | Elsevier | 2010 | no
11579 | ['CoSb3'] | CoSb3 | ZT | ZT |  | [650.0] | 650 | Kelvin^(1.0) | [650.0] | [0.08] | 0.08 |  |  |  | (Both the CoSb3 and CoSb3/SiC composites reach their maximum ZT values at 650 K of 0.08 and 0.15) FROM: Both the CoSb3 and CoSb3/SiC composites reach their maximum ZT values at 650 K of 0.08 and 0.15, respectively. | 10.1007-s10854-017-6824-7.txt |  |  |  |  | comma-level | maximum ZT | Thermoelectric properties of CoSb3 and CoSb3/SiC composites prepared by mechanical alloying and microwave sintering | Springer | 2017 | no
11580 | ['Ag2Te'] | Ag2Te | ZT | ZT |  | [575.0] | 575 | Kelvin^(1.0) | [575.0] | [1.1] | 1.1 |  |  |  | (The composites of M-Bi0.5Sb1.5Te3/Ag2Te show significantly enhanced electrical conductivities, as well as a decrease of lattice thermal conductivities, resulting in the enhancement of ZT (1.1 at 575 K) for a NP-Ag2Te dispersed M-Bi0.5Sb1.5Te3/NP-Ag2Te composite.) FROM: The composites of M-Bi0.5Sb1.5Te3/Ag2Te show significantly enhanced electrical conductivities, as well as a decrease of lattice thermal conductivities, resulting in the enhancement of ZT (1.1 at 575 K) for a NP-Ag2Te dispersed M-Bi0.5Sb1.5Te3/NP-Ag2Te composite. | 10.1016-j.jallcom.2015.10.160.xml |  |  |  |  | comma-level | ZT | Thermoelectric properties of Bi0.5Sb1.5Te3/Ag2Te bulk composites with size- and shape-controlled Ag2Te nano-particles dispersion | Elsevier | 2016 | no
11581 | ['BST'] | BST | ZT | ZT |  | [575.0] | 575 | Kelvin^(1.0) | [575.0] | [1.1] | 1.1 |  |  |  | (BST/nano-particle AT composite enhances ZT as 1.1 at 575 K.) FROM: BST/nano-particle AT composite enhances ZT as 1.1 at 575 K. | 10.1016-j.jallcom.2015.10.160.xml |  |  |  |  | comma-level | ZT | Thermoelectric properties of Bi0.5Sb1.5Te3/Ag2Te bulk composites with size- and shape-controlled Ag2Te nano-particles dispersion | Elsevier | 2016 | no
11582 | ['Ag2Te'] | Ag2Te | ZT | ZT |  | [775.0] | 775 | Kelvin^(1.0) | [775.0] | [1.5] | 1.5 |  |  |  | (The Ag2Te precipitation in PbTe bulk matrix can decrease lattice thermal conductivity resulting in the high ZT value greater than 1.5 at 775 K .) FROM: The Ag2Te precipitation in PbTe bulk matrix can decrease lattice thermal conductivity resulting in the high ZT value greater than 1.5 at 775 K . | 10.1016-j.jallcom.2015.10.160.xml |  |  |  |  | comma-level | ZT | Thermoelectric properties of Bi0.5Sb1.5Te3/Ag2Te bulk composites with size- and shape-controlled Ag2Te nano-particles dispersion | Elsevier | 2016 | no
11583 | ['Ag2Se1−xTex'] | Ag2Se1−xTex | ZT | ZT |  | [420.0] | 420 | Kelvin^(1.0) | [420.0] | [1.4] | 1.4 |  |  |  | (The Ag2Se1−xTex showed thermal hysteric behavior of ZT with exceptionally high value of 1.4 at 420 K .) FROM: The Ag2Se1−xTex showed thermal hysteric behavior of ZT with exceptionally high value of 1.4 at 420 K . | 10.1016-j.jallcom.2015.10.160.xml |  |  |  |  | comma-level | ZT | Thermoelectric properties of Bi0.5Sb1.5Te3/Ag2Te bulk composites with size- and shape-controlled Ag2Te nano-particles dispersion | Elsevier | 2016 | no
11584 | ['Cu3Sb0.97Al0.03Se4'] | Cu3Sb0.97Al0.03Se4 | ZT | ZT |  | [600.0] | 600 | Kelvin^(1.0) | [600.0] | [0.58] | 0.58 |  |  |  | ( a large thermoelectric figure of merit ZT = 0.58 is obtained for Cu3Sb0.97Al0.03Se4 at 600 K) FROM: As a result, a large thermoelectric figure of merit ZT = 0.58 is obtained for Cu3Sb0.97Al0.03Se4 at 600 K, which is around X times as large as that of the un-doped Cu3SbSe4. | 10.1039-c5ra02030a.html |  |  |  |  | comma-level | figure of merit | Transport properties and enhanced thermoelectric performance of aluminum doped Cu3SbSe4 | RSC | 2015 | no
11585 | ['Cu2.10Cd0.90SnSe4'] | Cu2.10Cd0.90SnSe4 | ZT | ZT |  | [700.0] | 700 | Kelvin^(1.0) | [700.0] | [0.65] | 0.65 |  |  |  | (Copper-based multinary semiconductors have recently received much attention due to their good electronic transport properties and relatively low intrinsic thermal conductivity, which contributes to being good TE materials (e.g. Cu2.10Cd0.90SnSe4, ZT = 0.65 at 700 K, Cu2Sn0.90In0.10Se3, ZT = 1.14 at 850 K, Cu3Sb0.97Ge0.03Se2.8S1.2, ZT = 0.89 at 650 K).) FROM: Copper-based multinary semiconductors have recently received much attention due to their good electronic transport properties and relatively low intrinsic thermal conductivity, which contributes to being good TE materials (e.g. Cu2.10Cd0.90SnSe4, ZT = 0.65 at 700 K, Cu2Sn0.90In0.10Se3, ZT = 1.14 at 850 K, Cu3Sb0.97Ge0.03Se2.8S1.2, ZT = 0.89 at 650 K). | 10.1039-c5ra02030a.html |  |  |  |  | comma-level | ZT | Transport properties and enhanced thermoelectric performance of aluminum doped Cu3SbSe4 | RSC | 2015 | no
11586 | ['Cu3Sb0.98Sn0.02Se4'] | Cu3Sb0.98Sn0.02Se4 | ZT | ZT |  | [673.0] | 673 | Kelvin^(1.0) | [673.0] | [0.7] | 0.7 |  |  |  | ( and have achieved promising ZT = ∼0.7 at 673 K for Cu3Sb0.98Sn0.02Se4.) FROM: Wei et al. present a quite systematic study of Cu3SbSe4, which is done in advance of current work, and have achieved promising ZT = ∼0.7 at 673 K for Cu3Sb0.98Sn0.02Se4. | 10.1039-c5ra02030a.html |  |  |  |  | comma-level | ZT | Transport properties and enhanced thermoelectric performance of aluminum doped Cu3SbSe4 | RSC | 2015 | no
11587 | ['Cu3Sb0.97Al0.03Se4'] | Cu3Sb0.97Al0.03Se4 | ZT | ZT |  | [600.0] | 600 | Kelvin^(1.0) | [600.0] | [0.58] | 0.58 |  |  |  | ( ZT = 0.58 is achieved for Cu3Sb0.97Al0.03Se4 at 600 K) FROM: As a result, ZT = 0.58 is achieved for Cu3Sb0.97Al0.03Se4 at 600 K, which is about X times larger than that of the Cu3SbSe4. | 10.1039-c5ra02030a.html |  |  |  |  | comma-level | ZT | Transport properties and enhanced thermoelectric performance of aluminum doped Cu3SbSe4 | RSC | 2015 | no
11588 | ['Cu3Sb0.97Al0.03Se4'] | Cu3Sb0.97Al0.03Se4 | ZT | ZT |  | [600.0] | 600 | Kelvin^(1.0) | [600.0] | [0.58] | 0.58 |  |  |  | (The maximum ZT reaches 0.58 for Cu3Sb0.97Al0.03Se4 at 600 K) FROM: The maximum ZT reaches 0.58 for Cu3Sb0.97Al0.03Se4 at 600 K, which is around X times as large as that of the un-doped Cu3SbSe4 and is larger than the ZT value reported by Wei et al. for Sn-doped Cu3SbSe4 (ZT = ∼0.5 at 600 K). | 10.1039-c5ra02030a.html |  |  |  |  | comma-level | maximum ZT | Transport properties and enhanced thermoelectric performance of aluminum doped Cu3SbSe4 | RSC | 2015 | no
11589 | ['Sn-doped Cu3SbSe4'] | Sn-doped Cu3SbSe4 | ZT | ZT |  | [600.0] | 600 | Kelvin^(1.0) | [600.0] | [0.5] | 0.5 |  |  |  | ({ maximum ZT }: the ZT value reported by Wei et al. for Sn-doped Cu3SbSe4 (ZT = ∼0.5 at 600 K).) FROM: The maximum ZT reaches 0.58 for Cu3Sb0.97Al0.03Se4 at 600 K, which is around X times as large as that of the un-doped Cu3SbSe4 and is larger than the ZT value reported by Wei et al. for Sn-doped Cu3SbSe4 (ZT = ∼0.5 at 600 K). | 10.1039-c5ra02030a.html |  |  |  |  | comma-level | maximum ZT | Transport properties and enhanced thermoelectric performance of aluminum doped Cu3SbSe4 | RSC | 2015 | no
11590 | ['CuInTe2'] | CuInTe2 | ZT | ZT |  | [850.0] | 850 | Kelvin^(1.0) | [850.0] | [1.18] | 1.18 |  |  |  | ( the zT value of CuInTe2 reaches 1.18 at 850 K) FROM: Due to the good electrical properties and low thermal conductivity, the zT value of CuInTe2 reaches 1.18 at 850 K, better than any other un-doped diamond-like material. | 10.1039-c2cc30318c.html |  |  |  |  | comma-level | zT | Ternary compound CuInTe2: a promising thermoelectric material with diamond-like structure | RSC | 2012 | no
11591 | ['CuInTe2'] | CuInTe2 | ZT | ZT |  | [850.0] | 850 | Kelvin^(1.0) | [850.0] | [1.18] | 1.18 |  |  |  | ( CuInTe2 shows a zT as high as 1.18 at 850 K) FROM: Therefore, CuInTe2 shows a zT as high as 1.18 at 850 K, which is among the highest values in diamond-like compounds. | 10.1039-c2cc30318c.html |  |  |  |  | comma-level | zT | Ternary compound CuInTe2: a promising thermoelectric material with diamond-like structure | RSC | 2012 | no
11592 | ['Bi0.985Na0.015CuSeO'] | Bi0.985Na0.015CuSeO | ZT | ZT |  | [923.0] | 923 | Kelvin^(1.0) | [923.0] | [0.91] | 0.91 |  |  |  | ( this leads to a ZT of 0.91 at 923 K for Bi0.985Na0.015CuSeO which is nearly twice the value observed in pristine BiCuSeO.) FROM: Coupled with a low thermal conductivity reduced by point defects scattering, this leads to a ZT of 0.91 at 923 K for Bi0.985Na0.015CuSeO which is nearly twice the value observed in pristine BiCuSeO. | 10.1039-c3ta14532h.html |  |  |  |  | comma-level | ZT | The roles of Na doping in BiCuSeO oxyselenides as a thermoelectric material | RSC | 2014 | no
11593 | ['Bi0.985Na0.015CuSeO'] | Bi0.985Na0.015CuSeO | ZT | ZT |  | [923.0] | 923 | Kelvin^(1.0) | [923.0] | [0.91] | 0.91 |  |  |  | ( a high ZT of 0.91 at 923 K was observed for Bi0.985Na0.015CuSeO.) FROM: As a result, a high ZT of 0.91 at 923 K was observed for Bi0.985Na0.015CuSeO. | 10.1039-c3ta14532h.html |  |  |  |  | comma-level | ZT | The roles of Na doping in BiCuSeO oxyselenides as a thermoelectric material | RSC | 2014 | no
11594 | ['pristine BiCuSeO'] | pristine BiCuSeO | ZT | ZT |  | [773.0] | 773 | Kelvin^(1.0) | [773.0] | [0.7] | 0.7 |  |  |  | ( refines the grain size and leads to a higher ZT (∼0.70 at 773 K) for the pristine BiCuSeO.) FROM: Li, et al., in which the high-energy ball milling process induces acceptor defects, increases the carrier concentration, refines the grain size and leads to a higher ZT (∼0.70 at 773 K) for the pristine BiCuSeO. | 10.1039-c3ta14532h.html |  |  |  |  | comma-level | ZT | The roles of Na doping in BiCuSeO oxyselenides as a thermoelectric material | RSC | 2014 | no
11595 | ['pristine BiCuSeO'] | pristine BiCuSeO | ZT | ZT |  | [923.0] | 923 | Kelvin^(1.0) | [923.0] | [0.4] | 0.4 |  |  |  | ({ ZT at 923 K }: increase from 0.4 for the pristine BiCuSeO) FROM: All the above contributions cause the ZT at 923 K to increase from 0.4 for the pristine BiCuSeO to 0.91 for Bi0.985Na0.015CuSeO. | 10.1039-c3ta14532h.html |  |  |  |  | comma-level | ZT | The roles of Na doping in BiCuSeO oxyselenides as a thermoelectric material | RSC | 2014 | no
11596 | ['Bi0.985Na0.015CuSeO'] | Bi0.985Na0.015CuSeO | ZT | ZT |  | [923.0] | 923 | Kelvin^(1.0) | [923.0] | [0.91] | 0.91 |  |  |  | ({ ZT at 923 K }: 0.91 for Bi0.985Na0.015CuSeO.) FROM: All the above contributions cause the ZT at 923 K to increase from 0.4 for the pristine BiCuSeO to 0.91 for Bi0.985Na0.015CuSeO. | 10.1039-c3ta14532h.html |  |  |  |  | comma-level | ZT | The roles of Na doping in BiCuSeO oxyselenides as a thermoelectric material | RSC | 2014 | no
11597 | ['polycrystalline BaCu2As2'] | polycrystalline BaCu2As2 | ZT | ZT |  | [295] | 295 | Kelvin^(1.0) |  | [2.0] | 2 |  |  |  | ({ figure of merit at room temperature }: The room temperature thermal conductivity for polycrystalline BaCu2As2 is ≈ 2 W/(m K) and the Seebeck coefficient is ≈ 15 μV/K) FROM: The room temperature thermal conductivity for polycrystalline BaCu2As2 is ≈ 2 W/(m K) and the Seebeck coefficient is ≈ 15 μV/K, which result in a small (≈0.03) thermoelectric figure of merit. | 10.1016-j.jssc.2012.03.036.xml |  |  |  |  | comma-level | figure of merit | Metallic properties of Ba2Cu3P4 and BaCu2Pn2 (Pn=As, Sb) | Elsevier | 2012 | no
11598 | ['bulk MoS2'] | bulk MoS2 | ZT | ZT |  | [700.0] | 700 | Kelvin^(1.0) | [700.0] | [0.1] | 0.1 |  |  |  | (ZT of bulk MoS2 has already been reported to be 0.1 at 700 K.) FROM: ZT of bulk MoS2 has already been reported to be 0.1 at 700 K. | 10.1038-srep13706.txt |  |  |  |  | comma-level | ZT | Anisotropic thermoelectric behavior in armchair and zigzag mono- and fewlayer MoS2 in thermoelectric generator applications | Springer | 2015 | no
11599 | ['monolayer MoS2'] | monolayer MoS2 | ZT | ZT |  | [295] | 295 | Kelvin^(1.0) |  | [0.58] | 0.58 |  |  |  | ({ at room temperature }: Thermoelectric performance of monolayer MoS2 has been studied and ZT is reported to reach 0.58 in room temperature.) FROM: Thermoelectric performance of monolayer MoS2 has been studied and ZT is reported to reach 0.58 in room temperature. | 10.1038-srep13706.txt |  |  |  |  | comma-level | ZT | Anisotropic thermoelectric behavior in armchair and zigzag mono- and fewlayer MoS2 in thermoelectric generator applications | Springer | 2015 | no
11600 | ['PbTe'] | PbTe | ZT | ZT |  | [900.0] | 900 | Kelvin^(1.0) | [900.0] | [2.4] | 2.4 |  |  |  | (Well-established thermoelectric materials include PbTe and Bi2Te3 based alloys, from which higher ZT values around 2.4 have been already achieved at 900 K.) FROM: Well-established thermoelectric materials include PbTe and Bi2Te3 based alloys, from which higher ZT values around 2.4 have been already achieved at 900 K. | 10.1038-srep13706.txt |  |  |  |  | comma-level | ZT | Anisotropic thermoelectric behavior in armchair and zigzag mono- and fewlayer MoS2 in thermoelectric generator applications | Springer | 2015 | no
11601 | ['(PbTe)0.65(PbS)0.25(PbSe)0.1'] | (PbTe)0.65(PbS)0.25(PbSe)0.1 | ZT | ZT |  | [700.0, 900.0] | 800 | Kelvin^(1.0) | [700.0, 900.0] | [2.0] | 2 |  |  |  | (Our results on a Na-doped multiphase quaternary system of (PbTe)0.65(PbS)0.25(PbSe)0.1 at various dopant concentrations show a conversion efficiency (zT) of ∼2 within 700 K to 900 K) FROM: Our results on a Na-doped multiphase quaternary system of (PbTe)0.65(PbS)0.25(PbSe)0.1 at various dopant concentrations show a conversion efficiency (zT) of ∼2 within 700 K to 900 K, a value much higher than those reported for single phase PbTe (zT = 1.4), PbSe (zT = 1) and PbS (zT = 0.6). | 10.1039-c6cp05232k.html |  |  |  |  | comma-level | zT | In situ characterisation of nanostructured multiphase thermoelectric materials at elevated temperatures | RSC | 2016 | no
11602 | ['PbTe'] | PbTe | ZT | ZT |  | [700.0, 900.0] | 800 | Kelvin^(1.0) | [700.0, 900.0] | [1.4] | 1.4 |  |  |  | ({ at 700 to 900 K }: those reported for single phase PbTe (zT = 1.4)) FROM: Our results on a Na-doped multiphase quaternary system of (PbTe)0.65(PbS)0.25(PbSe)0.1 at various dopant concentrations show a conversion efficiency (zT) of ∼2 within 700 K to 900 K, a value much higher than those reported for single phase PbTe (zT = 1.4), PbSe (zT = 1) and PbS (zT = 0.6). | 10.1039-c6cp05232k.html |  |  |  |  | comma-level | zT | In situ characterisation of nanostructured multiphase thermoelectric materials at elevated temperatures | RSC | 2016 | no
11603 | ['PbSe'] | PbSe | ZT | ZT |  | [700.0, 900.0] | 800 | Kelvin^(1.0) | [700.0, 900.0] | [1.0] | 1 |  |  |  | ({ at 700 to 900 K }: PbSe (zT = 1) and PbS (zT = 0.6).) FROM: Our results on a Na-doped multiphase quaternary system of (PbTe)0.65(PbS)0.25(PbSe)0.1 at various dopant concentrations show a conversion efficiency (zT) of ∼2 within 700 K to 900 K, a value much higher than those reported for single phase PbTe (zT = 1.4), PbSe (zT = 1) and PbS (zT = 0.6). | 10.1039-c6cp05232k.html |  |  |  |  | comma-level | zT | In situ characterisation of nanostructured multiphase thermoelectric materials at elevated temperatures | RSC | 2016 | no
11604 | ['SnSe single crystals'] | SnSe single crystals | ZT | ZT |  | [773.0] | 773 | Kelvin^(1.0) | [500.0] | [2.6] | 2.6 |  |  |  | ({ at 500 °C }: A recent advance has been evidenced with the SnSe single crystals exhibiting ZT values of 2.6 and 2.2 along the b-axis and c-axis respectively ) FROM: A recent advance has been evidenced with the SnSe single crystals exhibiting ZT values of 2.6 and 2.2 along the b-axis and c-axis respectively , while polycrystalline SnSe also shows a relatively high ZT value of ~0.6 at about 500 °C . | 10.1016-j.nanoen.2015.01.020.xml |  |  | b-axis |  | comma-level | ZT | Thermoelectric property studies on Cu x Bi2SeS2 with nano-scale precipitates Bi2S3 | Elsevier | 2015 | no
11605 | ['polycrystalline SnSe'] | polycrystalline SnSe | ZT | ZT |  | [773.0] | 773 | Kelvin^(1.0) | [500.0] | [0.6] | 0.6 |  |  |  | ( while polycrystalline SnSe also shows a relatively high ZT value of ~0.6 at about 500 °C .) FROM: A recent advance has been evidenced with the SnSe single crystals exhibiting ZT values of 2.6 and 2.2 along the b-axis and c-axis respectively , while polycrystalline SnSe also shows a relatively high ZT value of ~0.6 at about 500 °C . | 10.1016-j.nanoen.2015.01.020.xml |  |  |  |  | comma-level | ZT | Thermoelectric property studies on Cu x Bi2SeS2 with nano-scale precipitates Bi2S3 | Elsevier | 2015 | no
11606 | ['pristine Bi2S3'] | pristine Bi2S3 | ZT | ZT |  | [773.0] | 773 | Kelvin^(1.0) | [500.0] | [0.2] | 0.2 |  |  |  | (For pristine Bi2S3, so far the reported S value is as high as 300–400 μV/K, but the electric conductivity (σ) is less than 1500 S m−1, with the ZT value below 0.2 at 500 °C .) FROM: For pristine Bi2S3, so far the reported S value is as high as 300–400 μV/K, but the electric conductivity (σ) is less than 1500 S m−1, with the ZT value below 0.2 at 500 °C . | 10.1016-j.nanoen.2015.01.020.xml |  |  |  |  | comma-level | ZT | Thermoelectric property studies on Cu x Bi2SeS2 with nano-scale precipitates Bi2S3 | Elsevier | 2015 | no
11607 | ['Cu0.01Bi2SeS2'] | Cu0.01Bi2SeS2 | ZT | ZT |  | [723.0] | 723 | Kelvin^(1.0) | [450.0] | [0.7] | 0.7 |  |  |  | (Even though the earlier investigations demonstrated the ZT values of Cu0.01Bi2SeS2 sample as high as 0.7 and 0.8 at 450 °C and 500 °C) FROM: Even though the earlier investigations demonstrated the ZT values of Cu0.01Bi2SeS2 sample as high as 0.7 and 0.8 at 450 °C and 500 °C, respectively , the underlying physics for the enhanced ZT values remains to be explored. | 10.1016-j.nanoen.2015.01.020.xml |  |  |  |  | comma-level | ZT | Thermoelectric property studies on Cu x Bi2SeS2 with nano-scale precipitates Bi2S3 | Elsevier | 2015 | no
11608 | ['Cu0.02Bi2SeS2'] | Cu0.02Bi2SeS2 | ZT | ZT |  | [723.0] | 723 | Kelvin^(1.0) | [450.0] | [0.7] | 0.7 |  |  |  | (The highest peak ZT value of ~0.7 was achieved at 450 °C in Cu0.02Bi2SeS2 by optimizing the electrical and thermal transport properties.) FROM: The highest peak ZT value of ~0.7 was achieved at 450 °C in Cu0.02Bi2SeS2 by optimizing the electrical and thermal transport properties. | 10.1016-j.nanoen.2015.01.020.xml |  |  |  |  | comma-level | peak ZT | Thermoelectric property studies on Cu x Bi2SeS2 with nano-scale precipitates Bi2S3 | Elsevier | 2015 | no
11609 | ['p-type In0.16Co4Sb11.95Ge'] | p-type In0.16Co4Sb11.95Ge | ZT | ZT |  | [673.0] | 673 | Kelvin^(1.0) | [673.0] | [0.58] | 0.58 |  |  |  | ({ maximum ZT }: to 0.58 at 673 K for p-type In0.16Co4Sb11.95Ge 0.05.) FROM: In the literature, the maximum ZT value is equal to 0.58 at 673 K for p-type In0.16Co4Sb11.95Ge 0.05. | 10.1007-s10854-014-2109-6.txt |  |  |  |  | comma-level | maximum ZT | Thermoelectric properties of semi conducting compound Sb71.22Co2.97Fe20.77Ce5.04 | Springer | 2014 | no
11610 | ['p-type Fe0.375Ni0.375Co0.25Sb3'] | p-type Fe0.375Ni0.375Co0.25Sb3 | ZT | ZT |  | [610.0] | 610 | Kelvin^(1.0) | [610.0] | [0.2] | 0.2 |  |  |  | (16 at 610 K for p-type Fe0.375Ni0.375Co0.25Sb3 and ZT = 0.2 at 700 K for p-type Co0.7Fe0.3Sb3.) FROM: Mi et al. have found ZT = 0,16 at 610 K for p-type Fe0.375Ni0.375Co0.25Sb3 and ZT = 0.2 at 700 K for p-type Co0.7Fe0.3Sb3. | 10.1007-s10854-014-2109-6.txt |  |  |  |  | comma-level | ZT | Thermoelectric properties of semi conducting compound Sb71.22Co2.97Fe20.77Ce5.04 | Springer | 2014 | no
11611 | ['high performance polycrystalline thermoelectric materials'] | high performance polycrystalline thermoelectric materials | ZT | ZT |  | [295] | 295 | Kelvin^(1.0) |  | [1.3] | 1.3 |  |  |  | (The maximum ZT values of >1.3 at room temperature were reproducibly obtained for the hot forged samples, suggesting that the simple new method can be applied for large scale production of high performance polycrystalline thermoelectric materials with in situnanostructures.) FROM: The maximum ZT values of >1.3 at room temperature were reproducibly obtained for the hot forged samples, suggesting that the simple new method can be applied for large scale production of high performance polycrystalline thermoelectric materials with in situnanostructures. | 10.1039-c0ee00012d.html |  | hotforged |  |  | comma-level | maximum ZT | Recrystallization induced in situnanostructures in bulk bismuthantimony tellurides: a simple top down route and improved thermoelectric properties | RSC | 2010 | no
11612 | ['rhombohedral bismuth telluride'] | rhombohedral bismuth telluride | ZT | ZT |  | [295] | 295 | Kelvin^(1.0) |  | [1.0] | 1 |  |  |  | ({ at room temperature }: are mostly built with rhombohedral bismuth telluride and its alloys due to their excellent thermoelectric performance with maximum ZT values of ∼1.) FROM: Nowadays, commercial thermoelectric devices used near room temperature, which used to be produced by unidirectional crystal-growth methods such as Bridgman and zone-melting techniques, are mostly built with rhombohedral bismuth telluride and its alloys due to their excellent thermoelectric performance with maximum ZT values of ∼1. | 10.1039-c0ee00012d.html |  | alloys |  |  | comma-level | maximum ZT | Recrystallization induced in situnanostructures in bulk bismuthantimony tellurides: a simple top down route and improved thermoelectric properties | RSC | 2010 | no
11613 | ['BST-A'] | BST-A | ZT | ZT |  | [295] | 295 | Kelvin^(1.0) |  | [1.32] | 1.32 |  |  |  | ( the highest dimensionless figure of merit ZT reaches 1.32 at room temperature for the sample BST-A) FROM: As shown in Fig. 4(f), the highest dimensionless figure of merit ZT reaches 1.32 at room temperature for the sample BST-A, almost 50% increased compared with ZT = 0.9 of the BST-O sample. | 10.1039-c0ee00012d.html |  |  |  |  | comma-level | figure of merit | Recrystallization induced in situnanostructures in bulk bismuthantimony tellurides: a simple top down route and improved thermoelectric properties | RSC | 2010 | no
11614 | ['BST-O'] | BST-O | ZT | ZT |  | [295] | 295 | Kelvin^(1.0) |  | [0.9] | 0.9 |  |  |  | ({ figure of merit at room temperature }: ZT = 0.9 of the BST-O sample.) FROM: As shown in Fig. 4(f), the highest dimensionless figure of merit ZT reaches 1.32 at room temperature for the sample BST-A, almost 50% increased compared with ZT = 0.9 of the BST-O sample. | 10.1039-c0ee00012d.html |  |  |  |  | comma-level | figure of merit | Recrystallization induced in situnanostructures in bulk bismuthantimony tellurides: a simple top down route and improved thermoelectric properties | RSC | 2010 | no
11615 | ['Cu2Se'] | Cu2Se | ZT | ZT |  | [1000.0] | 1000 | Kelvin^(1.0) | [1000.0] | [1.5] | 1.5 |  |  |  | (For example, a typical phonon-liquid electron-crystal (PLEC) material, Cu2Se, exhibits a liquid-like low κlat (ca. xx W m−1 K−1) and the ZT value can reach 1.5 at 1000 K.) FROM: For example, a typical phonon-liquid electron-crystal (PLEC) material, Cu2Se, exhibits a liquid-like low κlat (ca. xx W m−1 K−1) and the ZT value can reach 1.5 at 1000 K. | 10.1039-c6dt03630a.html |  |  |  |  | comma-level | ZT | AXII4XIII5Te12 (A = Rb, Cs; XII = Mn, Zn, Cd; XIII = Ga, In): quaternary semiconducting tellurides with very low thermal conductivities | RSC | 2016 | no
11616 | ['CsAg5Te3'] | CsAg5Te3 | ZT | ZT |  | [727.0] | 727 | Kelvin^(1.0) | [727.0] | [1.5] | 1.5 |  |  |  | (The 3D tunnel compound CsAg5Te3 exhibits the lowest lattice thermal conductivity (xx W m−1 K−1) among the state-of-the-art TE materials and reaches a figure of merit of ZT of about 1.5 at 727 K without any extrinsic doping.) FROM: The 3D tunnel compound CsAg5Te3 exhibits the lowest lattice thermal conductivity (xx W m−1 K−1) among the state-of-the-art TE materials and reaches a figure of merit of ZT of about 1.5 at 727 K without any extrinsic doping. | 10.1039-c6dt03630a.html |  |  |  |  | comma-level | figure of merit | AXII4XIII5Te12 (A = Rb, Cs; XII = Mn, Zn, Cd; XIII = Ga, In): quaternary semiconducting tellurides with very low thermal conductivities | RSC | 2016 | no
11617 | ['SnSe'] | SnSe | ZT | ZT |  | [923.0] | 923 | Kelvin^(1.0) | [923.0] | [2.6] | 2.6 |  |  |  | (Another example is the layered compound SnSe, which exhibits an unprecedented high ZT value of 2.6 at 923 K.) FROM: Another example is the layered compound SnSe, which exhibits an unprecedented high ZT value of 2.6 at 923 K. | 10.1039-c6dt03630a.html |  |  |  |  | comma-level | ZT | AXII4XIII5Te12 (A = Rb, Cs; XII = Mn, Zn, Cd; XIII = Ga, In): quaternary semiconducting tellurides with very low thermal conductivities | RSC | 2016 | no
11618 | ['Hf0.19Zr0.76Ti0.05CoSb0.8Sn0.2'] | Hf0.19Zr0.76Ti0.05CoSb0.8Sn0.2 | ZT | ZT |  | [973.0] | 973 | Kelvin^(1.0) | [700.0] | [1.0] | 1 |  |  |  | (A peak ZT of ∼1.0 was achieved at 700 °C with the composition of Hf0.19Zr0.76Ti0.05CoSb0.8Sn0.2 by keeping the Hf/Zr ratio at 1/4 and Hf/Ti at 4/1.) FROM: A peak ZT of ∼1.0 was achieved at 700 °C with the composition of Hf0.19Zr0.76Ti0.05CoSb0.8Sn0.2 by keeping the Hf/Zr ratio at 1/4 and Hf/Ti at 4/1. | 10.1039-c4ra14343d.html |  |  |  |  | comma-level | peak ZT | Investigating the thermoelectric properties of p-type half-Heusler Hfx(ZrTi)1−xCoSb0.8Sn0.2 by reducing Hf concentration for power generation | RSC | 2014 | no
11619 | ['Hf0.8Ti0.2CoSb0.8Sn0.2'] | Hf0.8Ti0.2CoSb0.8Sn0.2 | ZT | ZT |  | [1073.0] | 1073 | Kelvin^(1.0) | [800.0] | [1.0] | 1 |  |  |  | ( Hf0.8Ti0.2CoSb0.8Sn0.2 with ZT ∼ 1 at 800 °C) FROM: The investigation on reducing Hf usage in MCoSb HH is based on our previously optimized composition by Yan et al., Hf0.8Ti0.2CoSb0.8Sn0.2 with ZT ∼ 1 at 800 °C, where the ratio of Hf to Ti is 4/1. | 10.1039-c4ra14343d.html |  |  |  |  | comma-level | ZT | Investigating the thermoelectric properties of p-type half-Heusler Hfx(ZrTi)1−xCoSb0.8Sn0.2 by reducing Hf concentration for power generation | RSC | 2014 | no
11620 | ['Hf0.44Zr0.44Ti0.12CoSb0.8Sn0.2'] | Hf0.44Zr0.44Ti0.12CoSb0.8Sn0.2 | ZT | ZT |  | [973.0] | 973 | Kelvin^(1.0) | [700.0] | [1.0] | 1 |  |  |  | ( Hf0.44Zr0.44Ti0.12CoSb0.8Sn0.2 was found to have a similar ZT ∼ 1.0 at 700 °C.) FROM: Keeping a similar Hf/Ti ratio (atomic ratio and hereafter), ∼4/1, Hf0.44Zr0.44Ti0.12CoSb0.8Sn0.2 was found to have a similar ZT ∼ 1.0 at 700 °C. | 10.1039-c4ra14343d.html |  |  |  |  | comma-level | ZT | Investigating the thermoelectric properties of p-type half-Heusler Hfx(ZrTi)1−xCoSb0.8Sn0.2 by reducing Hf concentration for power generation | RSC | 2014 | no
11621 | ['Hf0.19Zr0.76Ti0.05CoSb0.8Sn0.2'] | Hf0.19Zr0.76Ti0.05CoSb0.8Sn0.2 | ZT | ZT |  | [973.0] | 973 | Kelvin^(1.0) | [700.0] | [1.0] | 1 |  |  |  | (For Hf0.19Zr0.76Ti0.05CoSb0.8Sn0.2, the peak ZT is about 1.0 at 700 °C, which is basically the same as that of Hf0.44Zr0.44Ti0.12CoSb0.8Sn0.2.) FROM: For Hf0.19Zr0.76Ti0.05CoSb0.8Sn0.2, the peak ZT is about 1.0 at 700 °C, which is basically the same as that of Hf0.44Zr0.44Ti0.12CoSb0.8Sn0.2. | 10.1039-c4ra14343d.html |  |  |  |  | comma-level | peak ZT | Investigating the thermoelectric properties of p-type half-Heusler Hfx(ZrTi)1−xCoSb0.8Sn0.2 by reducing Hf concentration for power generation | RSC | 2014 | no
11622 | ['Hf0.2Zr0.8CoSb0.8Sn0.2'] | Hf0.2Zr0.8CoSb0.8Sn0.2 | ZT | ZT |  | [973.0] | 973 | Kelvin^(1.0) | [700.0] | [0.85] | 0.85 |  |  |  | ( we found the best ZT is ∼0.85 at 700 °C in Hf0.2Zr0.8CoSb0.8Sn0.2.) FROM: Aiming at decreasing the amount of Hf usage, we found the best ZT is ∼0.85 at 700 °C in Hf0.2Zr0.8CoSb0.8Sn0.2. | 10.1039-c4ra14343d.html |  |  |  |  | comma-level | ZT | Investigating the thermoelectric properties of p-type half-Heusler Hfx(ZrTi)1−xCoSb0.8Sn0.2 by reducing Hf concentration for power generation | RSC | 2014 | no
11623 | ['bismuth–telluride-based'] | bismuth–telluride-based | ZT | ZT |  | [513.0] | 513 | Kelvin^(1.0) | [513.0] | [1.0] | 1 |  |  |  | (The maximum ZT value for the repetitively hot-deformed samples reached 1.0 at 513 K, suggesting that the simple new top-down method is very promising for large-scale production of high-performance bismuth–telluride-based polycrystalline bulk materials.) FROM: The maximum ZT value for the repetitively hot-deformed samples reached 1.0 at 513 K, suggesting that the simple new top-down method is very promising for large-scale production of high-performance bismuth–telluride-based polycrystalline bulk materials. | 10.1016-j.actamat.2012.05.008.xml |  | hot-deformed |  |  | comma-level | maximum ZT | Improving thermoelectric properties of n-type bismuth–telluride-based alloys by deformation-induced lattice defects and texture enhancement | Elsevier | 2012 | no
11624 | ['Ba5.19Nd8.54Ti18O54'] | Ba5.19Nd8.54Ti18O54 | ZT | ZT |  | [1000.0] | 1000 | Kelvin^(1.0) | [1000.0] | [1.45] | 1.45 |  |  |  | ( For example, the composition with x = 0.27 (i.e., Ba5.19Nd8.54Ti18O54) exhibited a Seebeck coefficient of S1000K = 210 µV/K, electrical conductivity of σ1000K = 60 S/cm, and thermal conductivity of k1000K = 1.45 W/(m K), leading to a ZT value of 0.16 at 1000 K.) FROM: The ceramics show promising n-type thermoelectric properties with relatively high Seebeck coefficient, moderate electrical conductivity, and temperature-stable, low thermal conductivity; For example, the composition with x = 0.27 (i.e., Ba5.19Nd8.54Ti18O54) exhibited a Seebeck coefficient of S1000K = 210 µV/K, electrical conductivity of σ1000K = 60 S/cm, and thermal conductivity of k1000K = 1.45 W/(m K), leading to a ZT value of 0.16 at 1000 K. | 10.1007-s11664-015-4275-6.txt |  |  |  |  | comma-level | ZT | Ba6-3xNd8+2xTi18O54 Tungsten Bronze: A New High-Temperature n-Type Oxide Thermoelectric | Springer | 2016 | yes
11625 | ['BiSbTe3'] | BiSbTe3 | ZT | ZT |  | [432.0] | 432 | Kelvin^(1.0) | [432.0] | [1.4] | 1.4 |  |  |  | ( the maximum ZT has reached 1.4 at 432 K from synthesized BiSbTe3 at 2.5 GPa in a short period.) FROM: Because of these positive effects, the maximum ZT has reached 1.4 at 432 K from synthesized BiSbTe3 at 2.5 GPa in a short period. | 10.1039-c3ce40780b.html |  | at 2.5 GPa |  |  | comma-level | maximum ZT | Thermoelectric transport properties and crystal growth of BiSbTe3 bulk materials produced by a unique high-pressure synthesis | RSC | 2013 | no
11626 | ['coefficient.Bismuth telluride'] | coefficient.Bismuth telluride | ZT | ZT |  | [295] | 295 | Kelvin^(1.0) |  | [1.0] | 1 |  |  |  | ({ figure of merit }: κ is the thermal conductivity and S is the Seebeck coefficient.Bismuth telluride (Bi2Te3) and its alloys as a system of thermoelectric materials have been used in a small aspect due to their optimal ZT ∼ 1 being near room temperature.) FROM: The efficiency of thermoelectric materials is governed by the dimensionless figure of merit, ZT and is defined as ZT = TσS2/κ, where T is the absolute temperature, σ is the electrical conductivity, κ is the thermal conductivity and S is the Seebeck coefficient.Bismuth telluride (Bi2Te3) and its alloys as a system of thermoelectric materials have been used in a small aspect due to their optimal ZT ∼ 1 being near room temperature. | 10.1039-c3ce40780b.html |  | alloys |  |  | comma-level | figure of merit | Thermoelectric transport properties and crystal growth of BiSbTe3 bulk materials produced by a unique high-pressure synthesis | RSC | 2013 | no
11627 | ['Bi2Te3-based'] | Bi2Te3-based | ZT | ZT |  | [300.0] | 300 | Kelvin^(1.0) | [300.0] | [2.4] | 2.4 |  |  |  | ( the highest ZT value of Bi2Te3-based alloys from Bi2Te3/Sb2Te3 superlattice thin films is known to be ZT ∼ 2.4 at 300 K) FROM: So far, the highest ZT value of Bi2Te3-based alloys from Bi2Te3/Sb2Te3 superlattice thin films is known to be ZT ∼ 2.4 at 300 K, which suggests that Sb doping has a positive effect on the thermoelectric properties of Bi2Te3-based alloys. | 10.1039-c3ce40780b.html |  | alloys |  |  | comma-level | highest ZT | Thermoelectric transport properties and crystal growth of BiSbTe3 bulk materials produced by a unique high-pressure synthesis | RSC | 2013 | no
11628 | ['BiSbTe3'] | BiSbTe3 | ZT | ZT |  | [432.0] | 432 | Kelvin^(1.0) | [432.0] | [1.4] | 1.4 |  |  |  | ( the maximum ZT value from synthesized BiSbTe3 at 2.5 GPa reached 1.4 at 432 K) FROM: As a result, the maximum ZT value from synthesized BiSbTe3 at 2.5 GPa reached 1.4 at 432 K, which is mainly due to the low electrical resistivity and the low thermal conductivity. | 10.1039-c3ce40780b.html |  | at 2.5 GPa |  |  | comma-level | maximum ZT | Thermoelectric transport properties and crystal growth of BiSbTe3 bulk materials produced by a unique high-pressure synthesis | RSC | 2013 | no
11629 | ['BiSbTe3'] | BiSbTe3 | ZT | ZT |  | [432.0] | 432 | Kelvin^(1.0) | [432.0] | [1.4] | 1.4 |  |  |  | ( the maximum ZT value is 1.4 at 432 K from synthesized BiSbTe3 at 2.5 GPa.) FROM: Therefore, the maximum ZT value is 1.4 at 432 K from synthesized BiSbTe3 at 2.5 GPa. | 10.1039-c3ce40780b.html |  | at 2.5 GPa |  |  | comma-level | maximum ZT | Thermoelectric transport properties and crystal growth of BiSbTe3 bulk materials produced by a unique high-pressure synthesis | RSC | 2013 | no
11630 | ['PANI'] | PANI | ZT | ZT |  | [380.0] | 380 | Kelvin^(1.0) | [380.0] | [5.730000000000001e-05] | 5.73e-05 |  |  |  | (The highest ZT value is 5.73 × 10−5 at 380 K for AgNPs/PANI hybrid nanocomposites with 0.003 M silver nitrate.) FROM: The highest ZT value is 5.73 × 10−5 at 380 K for AgNPs/PANI hybrid nanocomposites with 0.003 M silver nitrate. | 10.1039-c4ra02136c.html |  |  |  |  | comma-level | highest ZT | One-pot fabrication and thermoelectric properties of Ag nanoparticles–polyaniline hybrid nanocomposites | RSC | 2014 | no
11631 | ['Ca2.8Bi0.2Co4O9'] | Ca2.8Bi0.2Co4O9 | ZT | ZT |  | [1073.0] | 1073 | Kelvin^(1.0) | [1073.0] | [0.43] | 0.43 |  |  |  | ( Ca2.8Bi0.2Co4O9 shows the peak ZT value of 0.43 at 1073 K.) FROM: Combined with low thermal conductivity of xx W m−1 K−1, Ca2.8Bi0.2Co4O9 shows the peak ZT value of 0.43 at 1073 K. | 10.1016-j.jeurceramsoc.2015.10.042.xml |  |  |  |  | comma-level | peak ZT | Grain boundary segregation and thermoelectric performance enhancement of bismuth doped calcium cobaltite | Elsevier | 2016 | no
11632 | ['calcium cobaltite single crystal'] | calcium cobaltite single crystal | ZT | ZT |  | [973.0] | 973 | Kelvin^(1.0) | [973.0] | [0.8] | 0.8 |  |  |  | ( the calcium cobaltite single crystal shows very good TE behavior with an extrapolated figure of merit ZT of 0.8 at 973 K and it is highly stable in air up to 1199 K .) FROM: By contrast, the calcium cobaltite single crystal shows very good TE behavior with an extrapolated figure of merit ZT of 0.8 at 973 K and it is highly stable in air up to 1199 K . | 10.1016-j.jeurceramsoc.2015.10.042.xml |  |  |  |  | comma-level | figure of merit | Grain boundary segregation and thermoelectric performance enhancement of bismuth doped calcium cobaltite | Elsevier | 2016 | no
11633 | ['Bi doped calcium cobaltite single crystal'] | Bi doped calcium cobaltite single crystal | ZT | ZT |  | [973.0] | 973 | Kelvin^(1.0) | [973.0] | [0.9] | 0.9 |  |  |  | (Bi doped calcium cobaltite single crystal exhibits improved power factor and promotes the ZT value up to 0.9 at 973 K.) FROM: Bi doped calcium cobaltite single crystal exhibits improved power factor and promotes the ZT value up to 0.9 at 973 K. | 10.1016-j.jeurceramsoc.2015.10.042.xml |  |  |  |  | comma-level | ZT | Grain boundary segregation and thermoelectric performance enhancement of bismuth doped calcium cobaltite | Elsevier | 2016 | no
11634 | ['doped calcium cobaltite'] | doped calcium cobaltite | ZT | ZT |  | [1000.0] | 1000 | Kelvin^(1.0) | [1000.0] | [0.32] | 0.32 |  |  |  | ( while the highest ZT for the doped calcium cobaltite (Bi- and Na- duel substitution) polycrystals is reported to be only 0.32 at 1000 K .) FROM: Many efforts were made through optimizing doping amounts and/or texturing processing such as hot-pressing , rolling , plasma spark sintering and thin film growth etc., while the highest ZT for the doped calcium cobaltite (Bi- and Na- duel substitution) polycrystals is reported to be only 0.32 at 1000 K . | 10.1016-j.jeurceramsoc.2015.10.042.xml |  |  |  |  | comma-level | highest ZT | Grain boundary segregation and thermoelectric performance enhancement of bismuth doped calcium cobaltite | Elsevier | 2016 | no
11635 | ['undoped Ca3Co4O9'] | undoped Ca3Co4O9 | ZT | ZT |  | [1073.0] | 1073 | Kelvin^(1.0) | [1073.0] | [0.14] | 0.14 |  |  |  | (The highest ZT value of 0.14 is obtained for the undoped Ca3Co4O9 at 1073 K.) FROM: The highest ZT value of 0.14 is obtained for the undoped Ca3Co4O9 at 1073 K. | 10.1016-j.jeurceramsoc.2015.10.042.xml |  |  |  |  | comma-level | highest ZT | Grain boundary segregation and thermoelectric performance enhancement of bismuth doped calcium cobaltite | Elsevier | 2016 | no
11636 | ['Ca2.8Bi0.2Co4O9'] | Ca2.8Bi0.2Co4O9 | ZT | ZT |  | [1073.0] | 1073 | Kelvin^(1.0) | [1073.0] | [0.43] | 0.43 |  |  |  | ( the highest ZT value of 0.43 at 1073 K is achieved in the Ca2.8Bi0.2Co4O9) FROM: Among the Bi doped samples, the highest ZT value of 0.43 at 1073 K is achieved in the Ca2.8Bi0.2Co4O9, and about a factor of X improvement compared to the undoped sample. | 10.1016-j.jeurceramsoc.2015.10.042.xml |  |  |  |  | comma-level | highest ZT | Grain boundary segregation and thermoelectric performance enhancement of bismuth doped calcium cobaltite | Elsevier | 2016 | no
11637 | ['Ca2.8Bi0.2Co4O9'] | Ca2.8Bi0.2Co4O9 | ZT | ZT |  | [1073.0] | 1073 | Kelvin^(1.0) | [1073.0] | [0.43] | 0.43 |  |  |  | (ZT value of Ca2.8Bi0.2Co4O9 reaches 0.43 at 1073 K.) FROM: ZT value of Ca2.8Bi0.2Co4O9 reaches 0.43 at 1073 K. | 10.1016-j.jeurceramsoc.2015.10.042.xml |  |  |  |  | comma-level | ZT | Grain boundary segregation and thermoelectric performance enhancement of bismuth doped calcium cobaltite | Elsevier | 2016 | no
11638 | ['Cu2Sn1−xInxSe3'] | Cu2Sn1−xInxSe3 | ZT | ZT |  | [850.0] | 850 | Kelvin^(1.0) | [850.0] | [1.14] | 1.14 |  |  |  | (A work by Shi et al. showed that Cu2Sn1−xInxSe3 possess an impressive thermoelectric figure of merit, ZT, of 1.14 at 850 K indicating its potential use in thermo-electric applications.) FROM: A work by Shi et al. showed that Cu2Sn1−xInxSe3 possess an impressive thermoelectric figure of merit, ZT, of 1.14 at 850 K indicating its potential use in thermo-electric applications. | 10.1016-j.jallcom.2011.11.133.xml |  | impressive |  |  | comma-level | figure of merit | The crystal and electronic band structure of the diamond-like semiconductor Ag2ZnSiS4 | Elsevier | 2012 | no
11639 | ['Bi0.925Ca0.075CuSeO'] | Bi0.925Ca0.075CuSeO | ZT | ZT |  | [923.0] | 923 | Kelvin^(1.0) | [923.0] | [0.9] | 0.9 |  |  |  | (The combination of optimized power factor and intrinsically low thermal conductivity results in a high ZT of ~0.9 at 923 K for Bi0.925Ca0.075CuSeO.) FROM: The combination of optimized power factor and intrinsically low thermal conductivity results in a high ZT of ~0.9 at 923 K for Bi0.925Ca0.075CuSeO. | 10.1038-am.2013.15.txt |  |  |  |  | comma-level | ZT | High thermoelectric performance of oxyselenides: intrinsically low thermal conductivity of Ca-doped BiCuSeO | Springer | 2013 | no
11640 | ['Bi0.925Ca0.075CuSeO'] | Bi0.925Ca0.075CuSeO | ZT | ZT |  | [923.0] | 923 | Kelvin^(1.0) | [923.0] | [0.9] | 0.9 |  |  |  | (The combination of the optimized power factor and the intrinsically low thermal conductivity results in a high ZT of ~0.9 at 923 K for Bi0.925Ca0.075CuSeO.) FROM: The combination of the optimized power factor and the intrinsically low thermal conductivity results in a high ZT of ~0.9 at 923 K for Bi0.925Ca0.075CuSeO. | 10.1038-am.2013.15.txt |  |  |  |  | comma-level | ZT | High thermoelectric performance of oxyselenides: intrinsically low thermal conductivity of Ca-doped BiCuSeO | Springer | 2013 | no
11641 | ['Ag9TlTe5'] | Ag9TlTe5 | ZT | ZT |  | [673.0] | 673 | Kelvin^(1.0) | [673.0] | [0.22] | 0.22 |  |  |  | ({ ZT at 673 K) }: Ag9TlTe5 (κ~0.22 W m-1 K-1) FROM: Typical materials included in this class are as follows: AgSbTe2 (κxx W m-1 K-1, ZT~1.6 at 673 K), Ag9TlTe5 (κ~0.22 W m-1 K-1, ZT~1.2 at 700 K), Ag0.95GaTe2 (κ~0.20 W m-1 K-1, ZT~0.7 at 850 K), Ag3.9Mo9Se11 (κ~0.75 W m-1 K-1, ZT~0.6 at 800 K), Cu3SbSe4 (κ~0.50 W m-1 K-1, ZT~0.8 at 650 K), Cu2Ga4Te7 (κ~0.67W m-1K-1, ZT~0.6 at 940 K), Cu2.1Zn0.9SnSe4 (κ~0.50 W m-1K-1, ZT~0.9 at 860 K), Cu2Ga0.07Ge0.93Se3 (κ~0.67 W m-1 K-1, ZT~0.5 at 745 K), CsBi4Te6 (κ~0.50 W m-1 K-1, ZT~0.8 at 275 K), and K2Bi8Se13 (κ~0.80 W m-1 K-1, ZT~0.4 at 400 K). | 10.1038-am.2013.15.txt |  |  |  |  | comma-level | ZT | High thermoelectric performance of oxyselenides: intrinsically low thermal conductivity of Ca-doped BiCuSeO | Springer | 2013 | no
11642 | ['Ag0.95GaTe2'] | Ag0.95GaTe2 | ZT | ZT |  | [673.0] | 673 | Kelvin^(1.0) | [673.0] | [0.2] | 0.2 |  |  |  | ({ ZT at 673 K) }: Ag0.95GaTe2 (κ~0.20 W m-1 K-1) FROM: Typical materials included in this class are as follows: AgSbTe2 (κxx W m-1 K-1, ZT~1.6 at 673 K), Ag9TlTe5 (κ~0.22 W m-1 K-1, ZT~1.2 at 700 K), Ag0.95GaTe2 (κ~0.20 W m-1 K-1, ZT~0.7 at 850 K), Ag3.9Mo9Se11 (κ~0.75 W m-1 K-1, ZT~0.6 at 800 K), Cu3SbSe4 (κ~0.50 W m-1 K-1, ZT~0.8 at 650 K), Cu2Ga4Te7 (κ~0.67W m-1K-1, ZT~0.6 at 940 K), Cu2.1Zn0.9SnSe4 (κ~0.50 W m-1K-1, ZT~0.9 at 860 K), Cu2Ga0.07Ge0.93Se3 (κ~0.67 W m-1 K-1, ZT~0.5 at 745 K), CsBi4Te6 (κ~0.50 W m-1 K-1, ZT~0.8 at 275 K), and K2Bi8Se13 (κ~0.80 W m-1 K-1, ZT~0.4 at 400 K). | 10.1038-am.2013.15.txt |  |  |  |  | comma-level | ZT | High thermoelectric performance of oxyselenides: intrinsically low thermal conductivity of Ca-doped BiCuSeO | Springer | 2013 | no
11643 | ['Ag3.9Mo9Se11'] | Ag3.9Mo9Se11 | ZT | ZT |  | [673.0] | 673 | Kelvin^(1.0) | [673.0] | [0.75] | 0.75 |  |  |  | ({ ZT at 673 K) }: Ag3.9Mo9Se11 (κ~0.75 W m-1 K-1) FROM: Typical materials included in this class are as follows: AgSbTe2 (κxx W m-1 K-1, ZT~1.6 at 673 K), Ag9TlTe5 (κ~0.22 W m-1 K-1, ZT~1.2 at 700 K), Ag0.95GaTe2 (κ~0.20 W m-1 K-1, ZT~0.7 at 850 K), Ag3.9Mo9Se11 (κ~0.75 W m-1 K-1, ZT~0.6 at 800 K), Cu3SbSe4 (κ~0.50 W m-1 K-1, ZT~0.8 at 650 K), Cu2Ga4Te7 (κ~0.67W m-1K-1, ZT~0.6 at 940 K), Cu2.1Zn0.9SnSe4 (κ~0.50 W m-1K-1, ZT~0.9 at 860 K), Cu2Ga0.07Ge0.93Se3 (κ~0.67 W m-1 K-1, ZT~0.5 at 745 K), CsBi4Te6 (κ~0.50 W m-1 K-1, ZT~0.8 at 275 K), and K2Bi8Se13 (κ~0.80 W m-1 K-1, ZT~0.4 at 400 K). | 10.1038-am.2013.15.txt |  |  |  |  | comma-level | ZT | High thermoelectric performance of oxyselenides: intrinsically low thermal conductivity of Ca-doped BiCuSeO | Springer | 2013 | no
11644 | ['Cu3SbSe4'] | Cu3SbSe4 | ZT | ZT |  | [673.0] | 673 | Kelvin^(1.0) | [673.0] | [0.5] | 0.5 |  |  |  | ({ ZT at 673 K) }: Cu3SbSe4 (κ~0.50 W m-1 K-1) FROM: Typical materials included in this class are as follows: AgSbTe2 (κxx W m-1 K-1, ZT~1.6 at 673 K), Ag9TlTe5 (κ~0.22 W m-1 K-1, ZT~1.2 at 700 K), Ag0.95GaTe2 (κ~0.20 W m-1 K-1, ZT~0.7 at 850 K), Ag3.9Mo9Se11 (κ~0.75 W m-1 K-1, ZT~0.6 at 800 K), Cu3SbSe4 (κ~0.50 W m-1 K-1, ZT~0.8 at 650 K), Cu2Ga4Te7 (κ~0.67W m-1K-1, ZT~0.6 at 940 K), Cu2.1Zn0.9SnSe4 (κ~0.50 W m-1K-1, ZT~0.9 at 860 K), Cu2Ga0.07Ge0.93Se3 (κ~0.67 W m-1 K-1, ZT~0.5 at 745 K), CsBi4Te6 (κ~0.50 W m-1 K-1, ZT~0.8 at 275 K), and K2Bi8Se13 (κ~0.80 W m-1 K-1, ZT~0.4 at 400 K). | 10.1038-am.2013.15.txt |  |  |  |  | comma-level | ZT | High thermoelectric performance of oxyselenides: intrinsically low thermal conductivity of Ca-doped BiCuSeO | Springer | 2013 | no
11645 | ['Cu2Ga4Te7'] | Cu2Ga4Te7 | ZT | ZT |  | [673.0] | 673 | Kelvin^(1.0) | [673.0] | [0.67] | 0.67 |  |  |  | ({ ZT at 673 K) }: Cu2Ga4Te7 (κ~0.67W m-1K-1) FROM: Typical materials included in this class are as follows: AgSbTe2 (κxx W m-1 K-1, ZT~1.6 at 673 K), Ag9TlTe5 (κ~0.22 W m-1 K-1, ZT~1.2 at 700 K), Ag0.95GaTe2 (κ~0.20 W m-1 K-1, ZT~0.7 at 850 K), Ag3.9Mo9Se11 (κ~0.75 W m-1 K-1, ZT~0.6 at 800 K), Cu3SbSe4 (κ~0.50 W m-1 K-1, ZT~0.8 at 650 K), Cu2Ga4Te7 (κ~0.67W m-1K-1, ZT~0.6 at 940 K), Cu2.1Zn0.9SnSe4 (κ~0.50 W m-1K-1, ZT~0.9 at 860 K), Cu2Ga0.07Ge0.93Se3 (κ~0.67 W m-1 K-1, ZT~0.5 at 745 K), CsBi4Te6 (κ~0.50 W m-1 K-1, ZT~0.8 at 275 K), and K2Bi8Se13 (κ~0.80 W m-1 K-1, ZT~0.4 at 400 K). | 10.1038-am.2013.15.txt |  |  |  |  | comma-level | ZT | High thermoelectric performance of oxyselenides: intrinsically low thermal conductivity of Ca-doped BiCuSeO | Springer | 2013 | no
11646 | ['Cu2.1Zn0.9SnSe4'] | Cu2.1Zn0.9SnSe4 | ZT | ZT |  | [673.0] | 673 | Kelvin^(1.0) | [673.0] | [0.5] | 0.5 |  |  |  | ({ ZT at 673 K) }: Cu2.1Zn0.9SnSe4 (κ~0.50 W m-1K-1) FROM: Typical materials included in this class are as follows: AgSbTe2 (κxx W m-1 K-1, ZT~1.6 at 673 K), Ag9TlTe5 (κ~0.22 W m-1 K-1, ZT~1.2 at 700 K), Ag0.95GaTe2 (κ~0.20 W m-1 K-1, ZT~0.7 at 850 K), Ag3.9Mo9Se11 (κ~0.75 W m-1 K-1, ZT~0.6 at 800 K), Cu3SbSe4 (κ~0.50 W m-1 K-1, ZT~0.8 at 650 K), Cu2Ga4Te7 (κ~0.67W m-1K-1, ZT~0.6 at 940 K), Cu2.1Zn0.9SnSe4 (κ~0.50 W m-1K-1, ZT~0.9 at 860 K), Cu2Ga0.07Ge0.93Se3 (κ~0.67 W m-1 K-1, ZT~0.5 at 745 K), CsBi4Te6 (κ~0.50 W m-1 K-1, ZT~0.8 at 275 K), and K2Bi8Se13 (κ~0.80 W m-1 K-1, ZT~0.4 at 400 K). | 10.1038-am.2013.15.txt |  |  |  |  | comma-level | ZT | High thermoelectric performance of oxyselenides: intrinsically low thermal conductivity of Ca-doped BiCuSeO | Springer | 2013 | no
11647 | ['Cu2Ga0.07Ge0.93Se3'] | Cu2Ga0.07Ge0.93Se3 | ZT | ZT |  | [673.0] | 673 | Kelvin^(1.0) | [673.0] | [0.67] | 0.67 |  |  |  | ({ ZT at 673 K) }: Cu2Ga0.07Ge0.93Se3 (κ~0.67 W m-1 K-1) FROM: Typical materials included in this class are as follows: AgSbTe2 (κxx W m-1 K-1, ZT~1.6 at 673 K), Ag9TlTe5 (κ~0.22 W m-1 K-1, ZT~1.2 at 700 K), Ag0.95GaTe2 (κ~0.20 W m-1 K-1, ZT~0.7 at 850 K), Ag3.9Mo9Se11 (κ~0.75 W m-1 K-1, ZT~0.6 at 800 K), Cu3SbSe4 (κ~0.50 W m-1 K-1, ZT~0.8 at 650 K), Cu2Ga4Te7 (κ~0.67W m-1K-1, ZT~0.6 at 940 K), Cu2.1Zn0.9SnSe4 (κ~0.50 W m-1K-1, ZT~0.9 at 860 K), Cu2Ga0.07Ge0.93Se3 (κ~0.67 W m-1 K-1, ZT~0.5 at 745 K), CsBi4Te6 (κ~0.50 W m-1 K-1, ZT~0.8 at 275 K), and K2Bi8Se13 (κ~0.80 W m-1 K-1, ZT~0.4 at 400 K). | 10.1038-am.2013.15.txt |  |  |  |  | comma-level | ZT | High thermoelectric performance of oxyselenides: intrinsically low thermal conductivity of Ca-doped BiCuSeO | Springer | 2013 | no
11648 | ['CsBi4Te6'] | CsBi4Te6 | ZT | ZT |  | [673.0] | 673 | Kelvin^(1.0) | [673.0] | [0.5] | 0.5 |  |  |  | ({ ZT at 673 K) }: CsBi4Te6 (κ~0.50 W m-1 K-1) FROM: Typical materials included in this class are as follows: AgSbTe2 (κxx W m-1 K-1, ZT~1.6 at 673 K), Ag9TlTe5 (κ~0.22 W m-1 K-1, ZT~1.2 at 700 K), Ag0.95GaTe2 (κ~0.20 W m-1 K-1, ZT~0.7 at 850 K), Ag3.9Mo9Se11 (κ~0.75 W m-1 K-1, ZT~0.6 at 800 K), Cu3SbSe4 (κ~0.50 W m-1 K-1, ZT~0.8 at 650 K), Cu2Ga4Te7 (κ~0.67W m-1K-1, ZT~0.6 at 940 K), Cu2.1Zn0.9SnSe4 (κ~0.50 W m-1K-1, ZT~0.9 at 860 K), Cu2Ga0.07Ge0.93Se3 (κ~0.67 W m-1 K-1, ZT~0.5 at 745 K), CsBi4Te6 (κ~0.50 W m-1 K-1, ZT~0.8 at 275 K), and K2Bi8Se13 (κ~0.80 W m-1 K-1, ZT~0.4 at 400 K). | 10.1038-am.2013.15.txt |  |  |  |  | comma-level | ZT | High thermoelectric performance of oxyselenides: intrinsically low thermal conductivity of Ca-doped BiCuSeO | Springer | 2013 | no
11649 | ['K2Bi8Se13'] | K2Bi8Se13 | ZT | ZT |  | [673.0] | 673 | Kelvin^(1.0) | [673.0] | [0.8] | 0.8 |  |  |  | ({ ZT at 673 K) }: and K2Bi8Se13 (κ~0.80 W m-1 K-1) FROM: Typical materials included in this class are as follows: AgSbTe2 (κxx W m-1 K-1, ZT~1.6 at 673 K), Ag9TlTe5 (κ~0.22 W m-1 K-1, ZT~1.2 at 700 K), Ag0.95GaTe2 (κ~0.20 W m-1 K-1, ZT~0.7 at 850 K), Ag3.9Mo9Se11 (κ~0.75 W m-1 K-1, ZT~0.6 at 800 K), Cu3SbSe4 (κ~0.50 W m-1 K-1, ZT~0.8 at 650 K), Cu2Ga4Te7 (κ~0.67W m-1K-1, ZT~0.6 at 940 K), Cu2.1Zn0.9SnSe4 (κ~0.50 W m-1K-1, ZT~0.9 at 860 K), Cu2Ga0.07Ge0.93Se3 (κ~0.67 W m-1 K-1, ZT~0.5 at 745 K), CsBi4Te6 (κ~0.50 W m-1 K-1, ZT~0.8 at 275 K), and K2Bi8Se13 (κ~0.80 W m-1 K-1, ZT~0.4 at 400 K). | 10.1038-am.2013.15.txt |  |  |  |  | comma-level | ZT | High thermoelectric performance of oxyselenides: intrinsically low thermal conductivity of Ca-doped BiCuSeO | Springer | 2013 | no
11650 | ['Bi0.925Ca0.075CuSeO'] | Bi0.925Ca0.075CuSeO | ZT | ZT |  | [923.0] | 923 | Kelvin^(1.0) | [923.0] | [0.9] | 0.9 |  |  |  | (A ZT of ~0.9 is observed for a Bi0.925Ca0.075CuSeO sample at 923 K.) FROM: A ZT of ~0.9 is observed for a Bi0.925Ca0.075CuSeO sample at 923 K. | 10.1038-am.2013.15.txt |  |  |  |  | comma-level | ZT | High thermoelectric performance of oxyselenides: intrinsically low thermal conductivity of Ca-doped BiCuSeO | Springer | 2013 | no
11651 | ['Bi0.925Ca0.075CuSeO'] | Bi0.925Ca0.075CuSeO | ZT | ZT |  | [923.0] | 923 | Kelvin^(1.0) | [923.0] | [0.9] | 0.9 |  |  |  | ( and a maximum ZT value of 0.9 is achieved at 923 K for the Bi0.925Ca0.075CuSeO sample) FROM: The ZT shows an increasing trend with temperature, and a maximum ZT value of 0.9 is achieved at 923 K for the Bi0.925Ca0.075CuSeO sample, which is higher than that of 0.8 at 923 K for BiCu0.975SeO. | 10.1038-am.2013.15.txt |  |  |  |  | comma-level | maximum ZT | High thermoelectric performance of oxyselenides: intrinsically low thermal conductivity of Ca-doped BiCuSeO | Springer | 2013 | no
11652 | ['BiCu0.975SeO'] | BiCu0.975SeO | ZT | ZT |  | [923.0] | 923 | Kelvin^(1.0) | [923.0] | [0.8] | 0.8 |  |  |  | ({ ZT }: that of 0.8 at 923 K for BiCu0.975SeO.) FROM: The ZT shows an increasing trend with temperature, and a maximum ZT value of 0.9 is achieved at 923 K for the Bi0.925Ca0.075CuSeO sample, which is higher than that of 0.8 at 923 K for BiCu0.975SeO. | 10.1038-am.2013.15.txt |  |  |  |  | comma-level | ZT | High thermoelectric performance of oxyselenides: intrinsically low thermal conductivity of Ca-doped BiCuSeO | Springer | 2013 | no
11653 | ['Bi0.90Sr0.10CuSeO'] | Bi0.90Sr0.10CuSeO | ZT | ZT |  | [873.0] | 873 | Kelvin^(1.0) | [873.0] | [0.7] | 0.7 |  |  |  | ({ ZT }: that of 0.7 for Bi0.90Sr0.10CuSeO at 873 K.) FROM: The ZT value of Bi0.925Ca0.075CuSeO at 873 K is also higher than that of 0.7 for Bi0.90Sr0.10CuSeO at 873 K. | 10.1038-am.2013.15.txt |  |  |  |  | comma-level | ZT | High thermoelectric performance of oxyselenides: intrinsically low thermal conductivity of Ca-doped BiCuSeO | Springer | 2013 | no
11654 | ['pure BiCuSeO'] | pure BiCuSeO | ZT | ZT |  | [923.0] | 923 | Kelvin^(1.0) | [923.0] | [0.53] | 0.53 |  |  |  | ({ figure of merit at 923 K }: increased significantly from 0.53 for pure BiCuSeO) FROM: The figure of merit, ZT, increased significantly from 0.53 for pure BiCuSeO to 0.9 for Bi0.925Ca0.075CuSeO at 923 K, which is higher than that of most thermoelectric materials with intrinsically low thermal conductivity reported thus far.,,, These results suggest that the BiCuSeO system is a robust candidate for medium-temperature thermoelectric applications. | 10.1038-am.2013.15.txt |  |  |  |  | comma-level | figure of merit | High thermoelectric performance of oxyselenides: intrinsically low thermal conductivity of Ca-doped BiCuSeO | Springer | 2013 | no
11655 | ['Bi0.925Ca0.075CuSeO'] | Bi0.925Ca0.075CuSeO | ZT | ZT |  | [923.0] | 923 | Kelvin^(1.0) | [923.0] | [0.9] | 0.9 |  |  |  | ({ figure of merit }: 0.9 for Bi0.925Ca0.075CuSeO at 923 K) FROM: The figure of merit, ZT, increased significantly from 0.53 for pure BiCuSeO to 0.9 for Bi0.925Ca0.075CuSeO at 923 K, which is higher than that of most thermoelectric materials with intrinsically low thermal conductivity reported thus far.,,, These results suggest that the BiCuSeO system is a robust candidate for medium-temperature thermoelectric applications. | 10.1038-am.2013.15.txt |  |  |  |  | comma-level | figure of merit | High thermoelectric performance of oxyselenides: intrinsically low thermal conductivity of Ca-doped BiCuSeO | Springer | 2013 | no
11656 | ['Bi2Sr2Co2Oy'] | Bi2Sr2Co2Oy | ZT | ZT |  | [1000.0] | 1000 | Kelvin^(1.0) | [1000.0] | [1.1] | 1.1 |  |  |  | ( Bi2Sr2Co2Oy (BSCO) has thought to be one of the promising candidates for high-temperature thermoelectric applications due to its high ZT of ~ 1.1 at about 1000 K) FROM: Among various layered cobalt oxides explored, Bi2Sr2Co2Oy (BSCO) has thought to be one of the promising candidates for high-temperature thermoelectric applications due to its high ZT of ~ 1.1 at about 1000 K, which is comparable to that of the traditional high-temperature thermoelectric material SiGe alloys . | 10.1016-j.tsf.2010.06.060.xml |  | high - temperature |  |  | comma-level | ZT | Growth and structure characterization of epitaxial Bi2Sr2Co2Oy thermoelectric thin films on LaAlO3 (001) | Elsevier | 2010 | no
11659 | ['pure BST'] | pure BST | ZT | ZT |  | [325.0] | 325 | Kelvin^(1.0) | [325.0] | [1.2] | 1.2 |  |  |  | (The maximum ZT of pure BST was 1.2 obtained at 325 K.) FROM: The maximum ZT of pure BST was 1.2 obtained at 325 K. | 10.1039-c8ta08238c.html |  |  |  |  | comma-level | maximum ZT | Enhanced thermoelectric performance of Bi–Sb–Te/Sb2O3 nanocomposites by energy filtering effect | RSC | 2018 | no
11661 | ['SnSe crystal'] | SnSe crystal | ZT | ZT |  | [923.0] | 923 | Kelvin^(1.0) | [923.0] | [2.6] | 2.6 |  |  |  | (] and the SnSe crystal has recorded the highest ZT value to be ∼2.6 at relatively high temperature (923 K) [].) FROM: Thanks to the appearance of nanostructuring in the last decade, the ZT values of various compounds for high-temperature TE applications (>500 K) such as CoSb3 [], Pb–Sb–Ag–Te alloys [], Pb–Te and its nanocomposites and alloys, have been significantly improved [,] and the SnSe crystal has recorded the highest ZT value to be ∼2.6 at relatively high temperature (923 K) []. | 10.1016-j.jallcom.2019.06.081.xml |  | high temperature |  |  | comma-level | highest ZT | Optical and transport properties of few quintuple-layers of Bi2-xSbxSe3 nanoflakes synthesized by hydrothermal method | Elsevier | 2019 | no
11662 | ['Bi2Te3 nanoparticles'] | Bi2Te3 nanoparticles | ZT | ZT |  | [295] | 295 | Kelvin^(1.0) |  | [0.04] | 0.04 |  |  |  | ( Bi2Te3 nanoparticles synthesized by the hydrothermal method exhibit ZT = 0.04 at room temperature even though k is as low as xx Wm-1K-1 because the low PF (0.68 μW/cmK2) [].) FROM: For example, Bi2Te3 nanoparticles synthesized by the hydrothermal method exhibit ZT = 0.04 at room temperature even though k is as low as xx Wm-1K-1 because the low PF (0.68 μW/cmK2) []. | 10.1016-j.jallcom.2019.06.081.xml |  |  |  |  | comma-level | ZT | Optical and transport properties of few quintuple-layers of Bi2-xSbxSe3 nanoflakes synthesized by hydrothermal method | Elsevier | 2019 | no
11663 | ['SnSe'] | SnSe | ZT | ZT |  | [300.0] | 300 | Kelvin^(1.0) | [300.0] | [0.42] | 0.42 |  |  |  | (The maximum ZT values are ∼0.42 and ∼0.53 at 300 K for p- and n-type rock-salt SnSe) FROM: The maximum ZT values are ∼0.42 and ∼0.53 at 300 K for p- and n-type rock-salt SnSe, respectively. | 10.1039-c8tc01314d.html |  |  |  |  | comma-level | maximum ZT | Thermoelectric transport properties of rock-salt SnSe: first-principles investigation | RSC | 2018 | no
11664 | ['nanostructured Bi2Te3 / MnTe2 composite'] | nanostructured Bi2Te3 / MnTe2 composite | ZT | ZT |  | [400.0, 440.0] | 420 | Kelvin^(1.0) | [400.0, 440.0] | [0.24] | 0.24 |  |  |  | ( we could obtain the maximum ZT of ∼0.24 at 400–440 K in the nanostructured Bi2Te3/MnTe2 composite.) FROM: With those results, we could obtain the maximum ZT of ∼0.24 at 400–440 K in the nanostructured Bi2Te3/MnTe2 composite. | 10.1039-c3ce40643a.html |  |  |  |  | comma-level | maximum ZT | Crystal structure, properties and nanostructuring of a new layered chalcogenide semiconductor, Bi2MnTe4 | RSC | 2013 | no
11665 | ['Cu2Se0·7Te0.3'] | Cu2Se0·7Te0.3 | ZT | ZT |  | [500.0] | 500 | Kelvin^(1.0) | [500.0] | [0.3] | 0.3 |  |  |  | (The high figure of merit was obtained for Cu2Se0·7Te0.3 solid solution as 0.3 at 500 K due to the synergy of high Seebeck coefficient (174 μV/K at 500 K) and low thermal conductivity (xx Wm−1K−1 at 500 K).) FROM: The high figure of merit was obtained for Cu2Se0·7Te0.3 solid solution as 0.3 at 500 K due to the synergy of high Seebeck coefficient (174 μV/K at 500 K) and low thermal conductivity (xx Wm−1K−1 at 500 K). | 10.1016-j.jallcom.2020.155188.xml |  |  |  |  | comma-level | figure of merit | Enhanced seebeck coefficient and low thermal conductivity of Cu2SexTe1-x solid solutions via minority carrier blocking and interfacial effects | Elsevier | 2020 | no
11666 | ['Cu2Se0.7Te0.3'] | Cu2Se0.7Te0.3 | ZT | ZT |  | [500.0] | 500 | Kelvin^(1.0) | [500.0] | [0.3] | 0.3 |  |  |  | (The high figure of merit was obtained for Cu2Se0.7Te0.3 solid solution as 0.3 at 500 K due to the synergy of high Seebeck coefficient (174 µV/K at 500 K) and low thermal conductivity (xx Wm-1K -1 at 500 K).) FROM: The high figure of merit was obtained for Cu2Se0.7Te0.3 solid solution as 0.3 at 500 K due to the synergy of high Seebeck coefficient (174 µV/K at 500 K) and low thermal conductivity (xx Wm-1K -1 at 500 K). | 10.1016-j.jallcom.2020.155188.xml |  |  |  |  | comma-level | figure of merit | Enhanced seebeck coefficient and low thermal conductivity of Cu2SexTe1-x solid solutions via minority carrier blocking and interfacial effects | Elsevier | 2020 | no
11667 | ['Cu2S0·52Te0.48'] | Cu2S0·52Te0.48 | ZT | ZT |  | [1000.0] | 1000 | Kelvin^(1.0) | [1000.0] | [2.1] | 2.1 |  |  |  | ( high zT of 2.1 at 1000 K for Cu2S0·52Te0.48 []) FROM: From the previous reports, it has been found that, high zT of 2.1 at 1000 K for Cu2S0·52Te0.48 [], 1.18 at 723 K for Cu2S0·94Te0.06 [] and 1.9 at 1000 K for Cu1·98S1/3Se1/3Te1/3 [] solid solutions. | 10.1016-j.jallcom.2020.155188.xml |  |  |  |  | comma-level | zT | Enhanced seebeck coefficient and low thermal conductivity of Cu2SexTe1-x solid solutions via minority carrier blocking and interfacial effects | Elsevier | 2020 | no
11668 | ['Cu2S0·94Te0.06'] | Cu2S0·94Te0.06 | ZT | ZT |  | [723.0] | 723 | Kelvin^(1.0) | [723.0] | [1.18] | 1.18 |  |  |  | ({ zT }: 1.18 at 723 K for Cu2S0·94Te0.06 [] and 1.9 at 1000 K for Cu1·98S1/3Se1/3Te1/3 [] solid solutions.) FROM: From the previous reports, it has been found that, high zT of 2.1 at 1000 K for Cu2S0·52Te0.48 [], 1.18 at 723 K for Cu2S0·94Te0.06 [] and 1.9 at 1000 K for Cu1·98S1/3Se1/3Te1/3 [] solid solutions. | 10.1016-j.jallcom.2020.155188.xml |  |  |  |  | comma-level | zT | Enhanced seebeck coefficient and low thermal conductivity of Cu2SexTe1-x solid solutions via minority carrier blocking and interfacial effects | Elsevier | 2020 | no
11669 | ['Cu2Se0·8S0.2'] | Cu2Se0·8S0.2 | ZT | ZT |  | [1000.0] | 1000 | Kelvin^(1.0) | [1000.0] | [2.3] | 2.3 |  |  |  | ( which reduces lattice thermal conductivity via multiple phonon scattering mechanisms leading to high zT value of about 2.3 at 1000 K for Cu1·94Se0·5S0.5 [] and 1.65 at 950 K for Cu2Se0·8S0.2 [].) FROM: Also, the unique hierarchical microstructure including polymorph and nano-domains was observed in Cu2-ySe0.5S0.5 solid solutions, which reduces lattice thermal conductivity via multiple phonon scattering mechanisms leading to high zT value of about 2.3 at 1000 K for Cu1·94Se0·5S0.5 [] and 1.65 at 950 K for Cu2Se0·8S0.2 []. | 10.1016-j.jallcom.2020.155188.xml |  |  |  |  | comma-level | zT | Enhanced seebeck coefficient and low thermal conductivity of Cu2SexTe1-x solid solutions via minority carrier blocking and interfacial effects | Elsevier | 2020 | no
11670 | ['Cu2Se1-xTex'] | Cu2Se1-xTex | ZT | ZT |  | [1000.0] | 1000 | Kelvin^(1.0) | [1000.0] | [1.4] | 1.4 |  |  |  | (The study of Cu2Se1-xTex solid solutions revealed that high zT of about 1.4 at 1000 K for Cu2Se0·7Te0.3 [] which lies between pristine Cu2Se and Cu2Te due to high carrier thermal conductivity.) FROM: The study of Cu2Se1-xTex solid solutions revealed that high zT of about 1.4 at 1000 K for Cu2Se0·7Te0.3 [] which lies between pristine Cu2Se and Cu2Te due to high carrier thermal conductivity. | 10.1016-j.jallcom.2020.155188.xml |  |  |  |  | comma-level | zT | Enhanced seebeck coefficient and low thermal conductivity of Cu2SexTe1-x solid solutions via minority carrier blocking and interfacial effects | Elsevier | 2020 | no
11671 | ['Cu2Se0·7Te0.3'] | Cu2Se0·7Te0.3 | ZT | ZT |  | [500.0] | 500 | Kelvin^(1.0) | [500.0] | [0.3] | 0.3 |  |  |  | ( two-step ball-milling processed Cu2Se0·7Te0.3 sample was exhibited high zT of 0.3 at 500 K due to the synergy of minority carrier scattering and all-scale hierarchical architecturing influenced by crystalline/amorphous interfaces.) FROM: Hence, two-step ball-milling processed Cu2Se0·7Te0.3 sample was exhibited high zT of 0.3 at 500 K due to the synergy of minority carrier scattering and all-scale hierarchical architecturing influenced by crystalline/amorphous interfaces. | 10.1016-j.jallcom.2020.155188.xml |  | ball-milling |  |  | comma-level | zT | Enhanced seebeck coefficient and low thermal conductivity of Cu2SexTe1-x solid solutions via minority carrier blocking and interfacial effects | Elsevier | 2020 | no
11672 | ['Cu2Se0·7Te0.3'] | Cu2Se0·7Te0.3 | ZT | ZT |  | [500.0] | 500 | Kelvin^(1.0) | [500.0] | [0.3] | 0.3 |  |  |  | (It resulted that high zT as 0.3 at 500 K for Cu2Se0·7Te0.3 sample due to the synergy of high Seebeck coefficient (174 μV/K at 500 K) and the low thermal conductivity (xx Wm−1K−1 at 500 K).) FROM: It resulted that high zT as 0.3 at 500 K for Cu2Se0·7Te0.3 sample due to the synergy of high Seebeck coefficient (174 μV/K at 500 K) and the low thermal conductivity (xx Wm−1K−1 at 500 K). | 10.1016-j.jallcom.2020.155188.xml |  |  |  |  | comma-level | zT | Enhanced seebeck coefficient and low thermal conductivity of Cu2SexTe1-x solid solutions via minority carrier blocking and interfacial effects | Elsevier | 2020 | no
11673 | ['5 % of TiNi2Sn'] | 5 % of TiNi2Sn | ZT | ZT |  | [750.0] | 750 | Kelvin^(1.0) | [750.0] | [0.6] | 0.6 |  |  |  | (The best performing samples with around 5% of TiNi2Sn phase exhibit maximum figures of merit of almost 0.6 between 750 K and 800 K which is an increase of ca. 35% ) FROM: The best performing samples with around 5% of TiNi2Sn phase exhibit maximum figures of merit of almost 0.6 between 750 K and 800 K which is an increase of ca. 35% compared to the zT of the parent compound TiNiSn. | 10.1039-c3cp50918d.html |  |  |  |  | comma-level | maximum figures of merit | Improving the thermoelectric properties of half-Heusler TiNiSn through inclusion of a second full-Heusler phase: microwave preparation and spark plasma sintering of TiNi1+xSn | RSC | 2013 | no
11674 | ['PbTe–SrTe compound'] | PbTe–SrTe compound | ZT | ZT |  | [915.0] | 915 | Kelvin^(1.0) | [915.0] | [2.2] | 2.2 |  |  |  | ( Biswas et al. combined them in a ``panoscopic” approach to scatter heat-carrying phonons across integrated length scales which recently allowed them to fabricate a PbTe–SrTe compound with a reported zT of 2.2 at 915 K.) FROM: In order to demonstrate the relevance of all of these mechanisms, Biswas et al. combined them in a ``panoscopic” approach to scatter heat-carrying phonons across integrated length scales which recently allowed them to fabricate a PbTe–SrTe compound with a reported zT of 2.2 at 915 K. | 10.1039-c3cp50918d.html |  | fabricate |  |  | comma-level | zT | Improving the thermoelectric properties of half-Heusler TiNiSn through inclusion of a second full-Heusler phase: microwave preparation and spark plasma sintering of TiNi1+xSn | RSC | 2013 | no
11675 | ['BT100'] | BT100 | ZT | ZT |  | [400.0] | 400 | Kelvin^(1.0) | [400.0] | [0.04] | 0.04 |  |  |  | (Such thermal conductivities were hence used to estimate ZT values of 0.04 for the BT100 printed thin film and 0.13 for BST50 printed thin films annealed at 400 K.) FROM: Such thermal conductivities were hence used to estimate ZT values of 0.04 for the BT100 printed thin film and 0.13 for BST50 printed thin films annealed at 400 K. | 10.1039-c8nr09101c.html |  | printed |  |  | comma-level | ZT | Flexible thermoelectric generators with inkjet-printed bismuth telluride nanowires and liquid metal contacts | RSC | 2019 | no
11676 | ['Cd-doped SnTe'] | Cd-doped SnTe | ZT | ZT |  | [800.0] | 800 | Kelvin^(1.0) | [800.0] | [1.32] | 1.32 |  |  |  | ( Mn- and Cd-doped SnTe exhibit promising thermoelectric properties with ZT = 1.32 and 1.65 at around 800 K) FROM: Owing to the improved Seebeck coefficients, Mn- and Cd-doped SnTe exhibit promising thermoelectric properties with ZT = 1.32 and 1.65 at around 800 K, respectively. | 10.1039-c5cp07620j.html |  |  |  |  | comma-level | ZT | Band engineering and improved thermoelectric performance in M-doped SnTe (M = Mg, Mn, Cd, and Hg) | RSC | 2016 | no
11677 | ['Mg-alloyed SnTe'] | Mg-alloyed SnTe | ZT | ZT |  | [873.0] | 873 | Kelvin^(1.0) | [873.0] | [1.1] | 1.1 |  |  |  | ( and they obtained a ZT value of 1.1 at around 873 K. Banik et al. observed band convergence in Mg-alloyed SnTe and a ZT value of 1.2 is achieved at 860 K.) FROM: Zhang et al. reported the resonant state effects by In doping, and they obtained a ZT value of 1.1 at around 873 K. Banik et al. observed band convergence in Mg-alloyed SnTe and a ZT value of 1.2 is achieved at 860 K. | 10.1039-c5cp07620j.html |  |  |  |  | comma-level | ZT | Band engineering and improved thermoelectric performance in M-doped SnTe (M = Mg, Mn, Cd, and Hg) | RSC | 2016 | no
11678 | ['Mn-doped SnTe'] | Mn-doped SnTe | ZT | ZT |  | [900.0] | 900 | Kelvin^(1.0) | [900.0] | [1.3] | 1.3 |  |  |  | ( the maximum ZT is 1.3 at 900 K for Mn-doped SnTe) FROM: As reported by experimental studies, the maximum ZT is 1.3 at 900 K for Mn-doped SnTe, and 1.3 at 873 K for Cd-doped SnTe. | 10.1039-c5cp07620j.html |  |  |  |  | comma-level | maximum ZT | Band engineering and improved thermoelectric performance in M-doped SnTe (M = Mg, Mn, Cd, and Hg) | RSC | 2016 | no
11679 | ['Cd-doped SnTe'] | Cd-doped SnTe | ZT | ZT |  | [873.0] | 873 | Kelvin^(1.0) | [873.0] | [1.3] | 1.3 |  |  |  | ({ maximum ZT }: and 1.3 at 873 K for Cd-doped SnTe.) FROM: As reported by experimental studies, the maximum ZT is 1.3 at 900 K for Mn-doped SnTe, and 1.3 at 873 K for Cd-doped SnTe. | 10.1039-c5cp07620j.html |  |  |  |  | comma-level | maximum ZT | Band engineering and improved thermoelectric performance in M-doped SnTe (M = Mg, Mn, Cd, and Hg) | RSC | 2016 | no
11680 | ['Sn0.93Mn0.04Te'] | Sn0.93Mn0.04Te | ZT | ZT |  | [900.0, 800.0] | 850 | Kelvin^(1.0) | [900.0, 800.0] | [1.0] | 1 |  |  |  | ({ at 900 to 800 K }: the optimized ZT value of Sn0.93Mn0.04Te could be enhanced from ∼1.0) FROM: When the carrier concentration is reduced from 5.0 to 2.0 × 1020 cm−3, the optimized ZT value of Sn0.93Mn0.04Te could be enhanced from ∼1.0 to 1.32 and the corresponding temperature is moved from 900 to 800 K. | 10.1039-c5cp07620j.html |  |  |  |  | comma-level | ZT | Band engineering and improved thermoelectric performance in M-doped SnTe (M = Mg, Mn, Cd, and Hg) | RSC | 2016 | no
11681 | ['Cd-doped SnTe'] | Cd-doped SnTe | ZT | ZT |  | [823.0] | 823 | Kelvin^(1.0) | [823.0] | [0.96] | 0.96 |  |  |  | ( the reported ZT for Cd-doped SnTe is 0.96 at 823 K.) FROM: As indicated in the figure, the reported ZT for Cd-doped SnTe is 0.96 at 823 K. | 10.1039-c5cp07620j.html |  |  |  |  | comma-level | ZT | Band engineering and improved thermoelectric performance in M-doped SnTe (M = Mg, Mn, Cd, and Hg) | RSC | 2016 | no
11682 | ['CdS'] | CdS | ZT | ZT |  | [873.0] | 873 | Kelvin^(1.0) | [873.0] | [1.3] | 1.3 |  | alloying with CdS |  | (By further alloying with CdS, the thermal conductivity is reduced to xx W m−1 K−1 and the reported maximum ZT is 1.3 at 873 K.) FROM: By further alloying with CdS, the thermal conductivity is reduced to xx W m−1 K−1 and the reported maximum ZT is 1.3 at 873 K. | 10.1039-c5cp07620j.html |  |  |  |  | comma-level | maximum ZT | Band engineering and improved thermoelectric performance in M-doped SnTe (M = Mg, Mn, Cd, and Hg) | RSC | 2016 | no
11683 | ['Sn0.93Mn0.04Te'] | Sn0.93Mn0.04Te | ZT | ZT |  | [800.0] | 800 | Kelvin^(1.0) | [800.0] | [1.32] | 1.32 |  |  |  | (Our theoretical results indicate that the optimized ZT values of Sn0.93Mn0.04Te and Sn0.93Cd0.04Te are 1.32 at 800 K and 1.65 at 750 K) FROM: Our theoretical results indicate that the optimized ZT values of Sn0.93Mn0.04Te and Sn0.93Cd0.04Te are 1.32 at 800 K and 1.65 at 750 K, respectively. | 10.1039-c5cp07620j.html |  |  |  |  | comma-level | ZT | Band engineering and improved thermoelectric performance in M-doped SnTe (M = Mg, Mn, Cd, and Hg) | RSC | 2016 | no
11684 | ['SnTe'] | SnTe | ZT | ZT |  | [820.0] | 820 | Kelvin^(1.0) | [820.0] | [0.6] | 0.6 |  |  |  | (The ZT value of SnTe is limited by its relatively high lattice thermal conductivity (xx W m−1 K−1 at 820 K), while it has been reduced to ∼0.6 W m−1 K−1 experimentally.) FROM: The ZT value of SnTe is limited by its relatively high lattice thermal conductivity (xx W m−1 K−1 at 820 K), while it has been reduced to ∼0.6 W m−1 K−1 experimentally. | 10.1039-c5cp07620j.html |  |  |  |  | comma-level | ZT | Band engineering and improved thermoelectric performance in M-doped SnTe (M = Mg, Mn, Cd, and Hg) | RSC | 2016 | no
11685 | ['1 vol % of Cu3SbSe4'] | 1 vol % of Cu3SbSe4 | ZT | ZT |  | [467.0] | 467 | Kelvin^(1.0) | [467.0] | [1.6] | 1.6 |  | incorporation of 1 vol % of Cu3SbSe4 |  | (Indeed, our results indicate that the incorporation of 1 vol% of Cu3SbSe4 results in ∼5% increase in PF and ∼50% decrease in κL at 467 K, leading to a largest ZT = 1.6.) FROM: Indeed, our results indicate that the incorporation of 1 vol% of Cu3SbSe4 results in ∼5% increase in PF and ∼50% decrease in κL at 467 K, leading to a largest ZT = 1.6. | 10.1039-c5tc01318f.html |  |  |  |  | comma-level | ZT | Enhanced thermoelectric performance through carrier scattering at heterojunction potentials in BiSbTe based composites with Cu3SbSe4 nanoinclusions | RSC | 2015 | no
11686 | ['BiSbTe'] | BiSbTe | ZT | ZT |  | [375.0] | 375 | Kelvin^(1.0) | [375.0] | [1.6] | 1.6 |  |  |  | ({ ZT }: that of NC BiSbTe at T > ∼375 K, reaching 1.6 at 476 K, which is ∼22% larger) FROM: One can see that ZT of sample 1# is larger than unit in the whole temperature range and even larger than that of NC BiSbTe at T > ∼375 K, reaching 1.6 at 476 K, which is ∼22% larger than that of sample 0# (ZTmax = 1.3 at 418 K) and ∼15% larger than that of NC BiSbTe (ZTmax = 1.4 at 373 K). | 10.1039-c5tc01318f.html |  |  |  |  | comma-level | ZT | Enhanced thermoelectric performance through carrier scattering at heterojunction potentials in BiSbTe based composites with Cu3SbSe4 nanoinclusions | RSC | 2015 | no
11687 | ['Sn0.99Na0.01Se0.84Te0.16'] | Sn0.99Na0.01Se0.84Te0.16 | ZT | ZT |  | [773.0] | 773 | Kelvin^(1.0) | [773.0] | [0.72] | 0.72 |  |  |  | ( thermoelectric figure of merit (ZT) was enhanced in the whole temperature range with a maximum value of 0.72 obtained at a relatively low temperature (773 K) for Sn0.99Na0.01Se0.84Te0.16.) FROM: Due to the increased carrier concentration by Na-doping, thermoelectric figure of merit (ZT) was enhanced in the whole temperature range with a maximum value of 0.72 obtained at a relatively low temperature (773 K) for Sn0.99Na0.01Se0.84Te0.16. | 10.1039-c5cp05510e.html |  | low temperature |  |  | comma-level | figure of merit | Thermoelectric transport properties of pristine and Na-doped SnSe1−xTex polycrystals | RSC | 2015 | no
11688 | ['SnSe'] | SnSe | ZT | ZT |  | [923.0] | 923 | Kelvin^(1.0) | [923.0] | [2.6] | 2.6 |  |  |  | ({ at 923 K) }: the “simple” and “old” binary compound SnSe containing earth-abundant elements was reported to possess an extraordinarily high ZT ∼ 2.6 (at 923 K) along the b-axis in its single crystal form) FROM: Recently, the “simple” and “old” binary compound SnSe containing earth-abundant elements was reported to possess an extraordinarily high ZT ∼ 2.6 (at 923 K) along the b-axis in its single crystal form, benefiting mainly from the intrinsically low thermal conductivity that was ascribed to the large lattice anharmonicity. | 10.1039-c5cp05510e.html |  |  | b-axis |  | comma-level | ZT | Thermoelectric transport properties of pristine and Na-doped SnSe1−xTex polycrystals | RSC | 2015 | no
11689 | ['Sn0.99Na0.01Se0.84Te0.16'] | Sn0.99Na0.01Se0.84Te0.16 | ZT | ZT |  | [773.0] | 773 | Kelvin^(1.0) | [773.0] | [0.72] | 0.72 |  |  |  | ({ ZT }: yielding a maximum value of 0.72 at the composition Sn0.99Na0.01Se0.84Te0.16 at a relatively low temperature of 773 K.) FROM: By doping with Na, ZT was enhanced in the whole temperature range, yielding a maximum value of 0.72 at the composition Sn0.99Na0.01Se0.84Te0.16 at a relatively low temperature of 773 K. | 10.1039-c5cp05510e.html |  | low temperature |  |  | comma-level | ZT | Thermoelectric transport properties of pristine and Na-doped SnSe1−xTex polycrystals | RSC | 2015 | no
11690 | ['Sn0.99Na0.01Se0.84Te0.16'] | Sn0.99Na0.01Se0.84Te0.16 | ZT | ZT |  | [773.0] | 773 | Kelvin^(1.0) | [773.0] | [0.72] | 0.72 |  |  |  | (the maximum ZT = 0.72 for Sn0.99Na0.01Se0.84Te0.16 at 773 K.) FROM: By doping with Na, the carrier concentration was increased from ∼7 × 1017 to ∼1 × 1019 cm−3, leading to the maximum ZT = 0.72 for Sn0.99Na0.01Se0.84Te0.16 at 773 K. | 10.1039-c5cp05510e.html |  |  |  |  | comma-level | maximum ZT | Thermoelectric transport properties of pristine and Na-doped SnSe1−xTex polycrystals | RSC | 2015 | no
11691 | ['undoped MnSb2Se4'] | undoped MnSb2Se4 | ZT | ZT |  | [773.0] | 773 | Kelvin^(1.0) | [773.0] | [0.64] | 0.64 |  |  |  | (A peak zT of 0.64 at 773 K is achieved, which is a 100% increase in comparison to undoped MnSb2Se4.) FROM: A peak zT of 0.64 at 773 K is achieved, which is a 100% increase in comparison to undoped MnSb2Se4. | 10.1039-c5ra20688j.html |  |  |  |  | comma-level | peak zT | Enhancement of the thermoelectric properties of MnSb2Se4 through Cu resonant doping | RSC | 2015 | no
11692 | ['undoped MnSb2Se4'] | undoped MnSb2Se4 | ZT | ZT |  | [773.0] | 773 | Kelvin^(1.0) | [773.0] | [0.64] | 0.64 |  |  |  | (A peak zT of ∼0.64 at 773 K is achieved, which is a 100% increase in comparison to undoped MnSb2Se4.) FROM: A peak zT of ∼0.64 at 773 K is achieved, which is a 100% increase in comparison to undoped MnSb2Se4. | 10.1039-c5ra20688j.html |  |  |  |  | comma-level | peak zT | Enhancement of the thermoelectric properties of MnSb2Se4 through Cu resonant doping | RSC | 2015 | no
11693 | ['Mn0.75Cu0.25Sb2Se4'] | Mn0.75Cu0.25Sb2Se4 | ZT | ZT |  | [773.0] | 773 | Kelvin^(1.0) | [773.0] | [0.64] | 0.64 |  |  |  | ({ zT }: with the highest value reaching ∼0.64 at 773 K for the Mn0.75Cu0.25Sb2Se4 sample.) FROM: The zT values increase with elevated temperature and Cu content, with the highest value reaching ∼0.64 at 773 K for the Mn0.75Cu0.25Sb2Se4 sample. | 10.1039-c5ra20688j.html |  |  |  |  | comma-level | zT | Enhancement of the thermoelectric properties of MnSb2Se4 through Cu resonant doping | RSC | 2015 | no
11694 | ['Mn0.75Cu0.25Sb2Se4'] | Mn0.75Cu0.25Sb2Se4 | ZT | ZT |  | [773.0] | 773 | Kelvin^(1.0) | [773.0] | [0.64] | 0.64 |  |  |  | ( the highest thermoelectric figure of merit zT of 0.64 at 773 K was obtained for the Mn0.75Cu0.25Sb2Se4 sample in the optimized orientation) FROM: In combination with the intrinsically ultralow thermal conductivity in the materials over the temperature range of 300 K to 773 K, the highest thermoelectric figure of merit zT of 0.64 at 773 K was obtained for the Mn0.75Cu0.25Sb2Se4 sample in the optimized orientation, which is a 100% enhancement over the undoped polycrystalline MnSb2Se4 sample. | 10.1039-c5ra20688j.html |  |  |  |  | comma-level | figure of merit | Enhancement of the thermoelectric properties of MnSb2Se4 through Cu resonant doping | RSC | 2015 | no
11695 | ['SS1'] | SS1 | ZT | ZT |  | [773.0] | 773 | Kelvin^(1.0) | [773.0] | [1.13] | 1.13 |  |  |  | ( we obtained a maximum ZT of 1.13 in the SS1-Nano sample at 773 K.) FROM: Due to a minimum thermal conductivity of xx W m−1 K−1, we obtained a maximum ZT of 1.13 in the SS1-Nano sample at 773 K. | 10.1039-c8ta00608c.html |  |  |  |  | comma-level | maximum ZT | Independently tuning the power factor and thermal conductivity of SnSe via Ag2S addition and nanostructuring | RSC | 2018 | no
11696 | ['SS1'] | SS1 | ZT | ZT |  | [773.0] | 773 | Kelvin^(1.0) | [773.0] | [0.88] | 0.88 |  |  |  | ( a ZT peak of 0.88 is achieved at 773 K for SS1.) FROM: Combined with the decent thermal conductivity, a ZT peak of 0.88 is achieved at 773 K for SS1. | 10.1039-c8ta00608c.html |  |  |  |  | comma-level | ZT | Independently tuning the power factor and thermal conductivity of SnSe via Ag2S addition and nanostructuring | RSC | 2018 | no
11697 | ['nanostructured SnSe'] | nanostructured SnSe | ZT | ZT |  | [773.0] | 773 | Kelvin^(1.0) | [773.0] | [1.13] | 1.13 |  |  |  | (A higher maximum ZT of ∼1.13 is obtained for the nanostructured SnSe + 0.01Ag2S (SS1-Nano) sample at 773 K.) FROM: A higher maximum ZT of ∼1.13 is obtained for the nanostructured SnSe + 0.01Ag2S (SS1-Nano) sample at 773 K. | 10.1039-c8ta00608c.html |  |  |  |  | comma-level | maximum ZT | Independently tuning the power factor and thermal conductivity of SnSe via Ag2S addition and nanostructuring | RSC | 2018 | no
11698 | ['SS1'] | SS1 | ZT | ZT |  | [773.0] | 773 | Kelvin^(1.0) | [773.0] | [0.88] | 0.88 |  |  |  | ( a peak ZT ≈ 0.88 is achieved in SS1 at 773 K) FROM: Due to a higher power factor and lower thermal conductivity, a peak ZT ≈ 0.88 is achieved in SS1 at 773 K, an improvement of about 150% with respect to SS, or 25% compared to Ag-doped SnSe. | 10.1039-c8ta00608c.html |  |  |  |  | comma-level | peak ZT | Independently tuning the power factor and thermal conductivity of SnSe via Ag2S addition and nanostructuring | RSC | 2018 | no
11699 | ['SS1'] | SS1 | ZT | ZT |  | [773.0] | 773 | Kelvin^(1.0) | [773.0] | [1.13] | 1.13 |  |  |  | (For SS1-Nano, the thermal conductivity is even lower, leading to a maximum ZT of 1.13 at 773 K, ) FROM: For SS1-Nano, the thermal conductivity is even lower, leading to a maximum ZT of 1.13 at 773 K, comparable to that of p-type Sn0.99K0.01Se, SnSe + 1% PbSe, and more recently Sn0.95Se, and also n-type SnSe0.87S0.1I0.03, and Sn0.9Pb0.1Se0.97Br0.03. | 10.1039-c8ta00608c.html |  |  |  |  | comma-level | maximum ZT | Independently tuning the power factor and thermal conductivity of SnSe via Ag2S addition and nanostructuring | RSC | 2018 | no
11700 | ['Ba8Cu5Si6Ge35Sn0.6'] | Ba8Cu5Si6Ge35Sn0.6 | ZT | ZT |  | [593.0] | 593 | Kelvin^(1.0) | [320.0] | [0.42] | 0.42 |  |  |  | (The highest figure of merit ZT = 0.42 is reached at about 320 °C for the Sn-substituted sample Ba8Cu5Si6Ge35Sn0.6.) FROM: The highest figure of merit ZT = 0.42 is reached at about 320 °C for the Sn-substituted sample Ba8Cu5Si6Ge35Sn0.6. | 10.1557-opl.2013.23.txt |  |  |  |  | comma-level | highest figure of merit | Influence of Sn on the structural and thermoelectric properties of the type-I clathrates Ba8Cu5Si6Ge35-xSnx (0 ≤ x ≤ 0.6) | Springer | 2012 | no
11701 | ['pure CuInTe2 compound'] | pure CuInTe2 compound | ZT | ZT |  | [800.0] | 800 | Kelvin^(1.0) | [800.0] | [0.8] | 0.8 |  |  |  | (In spite of the reduced charge transport properties, an improved figure-of- merit ZT is achieved, reaching 0.8 at 800 K, ## % change in comparison to the pure CuInTe2 compound.) FROM: In spite of the reduced charge transport properties, an improved figure-of- merit ZT is achieved, reaching 0.8 at 800 K, 33% higher in comparison to the pure CuInTe2 compound. | 10.1557-opl.2015.316.txt |  |  |  |  | comma-level | ZT | Effect of Al substitution on Thermoelectric Performance of CuInTe2 compounds | Springer | 2014 | no
11702 | ['nanostructured p-type Nb0.6Ti0.4FeNiSb0.95Sn0.05'] | nanostructured p-type Nb0.6Ti0.4FeNiSb0.95Sn0.05 | ZT | ZT |  | [973.0] | 973 | Kelvin^(1.0) | [973.0] | [1.0] | 1 |  |  |  | ( a zT ∼ 1 can be achieved for the nanostructured p-type Nb0.6Ti0.4FeNiSb0.95Sn0.05 composition near 973 K with a cost-effective mass-production nanocomposite approach.) FROM: Typically, a zT ∼ 1 can be achieved for the nanostructured p-type Nb0.6Ti0.4FeNiSb0.95Sn0.05 composition near 973 K with a cost-effective mass-production nanocomposite approach. | 10.1039-c8ra10471a.html |  |  |  |  | comma-level | zT | Effects of Ga substitution on electronic and thermoelectric properties of gapless semiconductor V3Al | RSC | 2019 | yes
11703 | ['HfNiSn-based'] | HfNiSn-based | ZT | ZT |  | [1000.0] | 1000 | Kelvin^(1.0) | [1000.0] | [1.0] | 1 |  | substitution of Zr |  | (The isoelectronic substitution of Zr for Hf in HfNiSn-based alloys remarkably reduced the lattice thermal conductivity and a zT ∼ 1.0 was achieved at 1000 K for Hf0.6Zr0.4NiSn0.98Sb0.02 (ref. 11) and an even higher zT ∼ 1.2 for Hf0.6Zr0.4NiSn0.995Sb0.005.) FROM: The isoelectronic substitution of Zr for Hf in HfNiSn-based alloys remarkably reduced the lattice thermal conductivity and a zT ∼ 1.0 was achieved at 1000 K for Hf0.6Zr0.4NiSn0.98Sb0.02 (ref. 11) and an even higher zT ∼ 1.2 for Hf0.6Zr0.4NiSn0.995Sb0.005. | 10.1039-c8ra10471a.html |  | alloys |  |  | comma-level | zT | Effects of Ga substitution on electronic and thermoelectric properties of gapless semiconductor V3Al | RSC | 2019 | yes
11704 | ['n-type Ti0.5Zr0.25Hf0.025NiSn0.998Sb0.002'] | n-type Ti0.5Zr0.25Hf0.025NiSn0.998Sb0.002 | ZT | ZT |  | [700.0] | 700 | Kelvin^(1.0) | [700.0] | [1.5] | 1.5 |  |  |  | (Record-high zT values have been obtained for n-type Ti0.5Zr0.25Hf0.025NiSn0.998Sb0.002 (zT ∼ 1.5 at 700 K) FROM: Record-high zT values have been obtained for n-type Ti0.5Zr0.25Hf0.025NiSn0.998Sb0.002 (zT ∼ 1.5 at 700 K,zT ∼ 1.2 at 830 K (ref. 14)) and for p-type FeNb0.86Hf0.14Sb (zT ∼ 1.5 at 1200 K (ref. 15)) and FeTi0.2Nb0.8Sb (zT ∼ 1.1 at 1100 K (ref. 16)). | 10.1039-c8ra10471a.html |  |  |  |  | comma-level | zT | Effects of Ga substitution on electronic and thermoelectric properties of gapless semiconductor V3Al | RSC | 2019 | yes
11705 | ['p-type FeNb0.86Hf0.14Sb'] | p-type FeNb0.86Hf0.14Sb | ZT | ZT |  | [830.0] | 830 | Kelvin^(1.0) | [830.0] | [1.2] | 1.2 |  |  |  | (zT ∼ 1.2 at 830 K (ref. 14)) and for p-type FeNb0.86Hf0.14Sb (zT ∼ 1.5 at 1200 K (ref. 15)) and FeTi0.2Nb0.8Sb (zT ∼ 1.1 at 1100 K (ref. 16)).) FROM: Record-high zT values have been obtained for n-type Ti0.5Zr0.25Hf0.025NiSn0.998Sb0.002 (zT ∼ 1.5 at 700 K,zT ∼ 1.2 at 830 K (ref. 14)) and for p-type FeNb0.86Hf0.14Sb (zT ∼ 1.5 at 1200 K (ref. 15)) and FeTi0.2Nb0.8Sb (zT ∼ 1.1 at 1100 K (ref. 16)). | 10.1039-c8ra10471a.html |  |  |  |  | comma-level | zT | Effects of Ga substitution on electronic and thermoelectric properties of gapless semiconductor V3Al | RSC | 2019 | yes
11706 | ['doped n-type GaSb'] | doped n-type GaSb | ZT | ZT |  | [400.0] | 400 | Kelvin^(1.0) | [400.0] | [0.36] | 0.36 |  |  |  | (Our results demonstrate a maximum ZT of 0.36 at 400K for optimally doped n-type GaSb/InAs superlattice structures.) FROM: Our results demonstrate a maximum ZT of 0.36 at 400K for optimally doped n-type GaSb/InAs superlattice structures. | 10.1557-opl.2011.1162.txt |  |  |  |  | comma-level | maximum ZT | Investigation into the thermoelectric properties of GaSb/InAs superlattice structures | Springer | 2011 | no
11707 | ['polycrystalline La0.95Sr0.05CoO3'] | polycrystalline La0.95Sr0.05CoO3 | ZT | ZT |  | [295] | 295 | Kelvin^(1.0) |  | [0.18] | 0.18 |  |  |  | (A recent study on polycrystalline La0.95Sr0.05CoO3 at low temperatures showed a promising room-temperature ZT value of 0.18.) FROM: A recent study on polycrystalline La0.95Sr0.05CoO3 at low temperatures showed a promising room-temperature ZT value of 0.18. | 10.1007-s10853-007-2365-4.txt |  | low temperatures |  |  | comma-level | ZT | Thermoelectric properties of perovskite oxides La1-xSrxCoO3 prepared by polymerlized complex method | Springer | 2008 | no
11708 | ['La0.25Ce0.75Fe3.75Ni0.25Sb12'] | La0.25Ce0.75Fe3.75Ni0.25Sb12 | ZT | ZT |  | [723.0] | 723 | Kelvin^(1.0) | [723.0] | [0.76] | 0.76 |  |  |  | (The maximum ZT of 0.76 was achieved at 723 K for La0.25Ce0.75Fe3.75Ni0.25Sb12.) FROM: The maximum ZT of 0.76 was achieved at 723 K for La0.25Ce0.75Fe3.75Ni0.25Sb12. | 10.3938-jkps.66.1862.txt |  |  |  |  | comma-level | maximum ZT | Transport and thermoelectric properties of La1-zCezFe4-xNixSb12 skutterudites | Springer | 2015 | no
11709 | ['Al-doped Mg2Si0.9Sn0.1'] | Al-doped Mg2Si0.9Sn0.1 | ZT | ZT |  | [864.0] | 864 | Kelvin^(1.0) | [864.0] | [0.68] | 0.68 |  |  |  | (Al-doped Mg2Si0.9Sn0.1 shows a maximum value of the figure of merit ZT of 0.68 at 864 K) FROM: Al-doped Mg2Si0.9Sn0.1 shows a maximum value of the figure of merit ZT of 0.68 at 864 K, which is X times larger than that of nondoped Mg2Si0.9Sn0.1. | 10.1016-j.jallcom.2007.11.029.xml |  |  |  |  | comma-level | figure of merit | Thermoelectric properties of Al-doped Mg2Si1−x Sn x (x ≦0.1) | Elsevier | 2008 | no
11710 | ['Al-doped Mg2Si'] | Al-doped Mg2Si | ZT | ZT |  | [856.0] | 856 | Kelvin^(1.0) | [856.0] | [0.57] | 0.57 |  |  |  | (Umemoto et al. reported that ZT of Al-doped Mg2Si shows 0.57 at 856 K.) FROM: Umemoto et al. reported that ZT of Al-doped Mg2Si shows 0.57 at 856 K. | 10.1016-j.jallcom.2007.11.029.xml |  |  |  |  | comma-level | ZT | Thermoelectric properties of Al-doped Mg2Si1−x Sn x (x ≦0.1) | Elsevier | 2008 | no
11711 | ['Mg2Si1−xSnx'] | Mg2Si1−xSnx | ZT | ZT |  | [862.0] | 862 | Kelvin^(1.0) | [862.0] | [0.054] | 0.054 |  |  |  | (The maximum values of ZT for Mg2Si1−xSnx without Al-doping show 0.054 at 862 K) FROM: The maximum values of ZT for Mg2Si1−xSnx without Al-doping show 0.054 at 862 K, 0.13 at 666 K, and 0.12 at 574 K, for x = 0.00, 0.05, and 0.10, respectively. | 10.1016-j.jallcom.2007.11.029.xml |  |  |  |  | comma-level | ZT | Thermoelectric properties of Al-doped Mg2Si1−x Sn x (x ≦0.1) | Elsevier | 2008 | no
11712 | ['Al-doped Mg2Si1−xSnx'] | Al-doped Mg2Si1−xSnx | ZT | ZT |  | [867.0] | 867 | Kelvin^(1.0) | [867.0] | [0.5] | 0.5 |  |  |  | ( the maximum values of ZT for Al-doped Mg2Si1−xSnx show 0.50 at 867 K) FROM: On the other hand, the maximum values of ZT for Al-doped Mg2Si1−xSnx show 0.50 at 867 K, 0.52 at 870 K, and 0.68 at 864 K, for x = 0.00, 0.05, and 0.10, respectively. | 10.1016-j.jallcom.2007.11.029.xml |  |  |  |  | comma-level | ZT | Thermoelectric properties of Al-doped Mg2Si1−x Sn x (x ≦0.1) | Elsevier | 2008 | no
11713 | ['Al-doped Mg2Si0.9Sn0.1'] | Al-doped Mg2Si0.9Sn0.1 | ZT | ZT |  | [864.0] | 864 | Kelvin^(1.0) | [864.0] | [0.68] | 0.68 |  |  |  | (Al-doped Mg2Si0.9Sn0.1 shows a highest value of ZT of 0.68 at 864 K) FROM: Al-doped Mg2Si0.9Sn0.1 shows a highest value of ZT of 0.68 at 864 K, which is 36% larger than that of Al-doped Mg2Si without Sn substitution. | 10.1016-j.jallcom.2007.11.029.xml |  |  |  |  | comma-level | ZT | Thermoelectric properties of Al-doped Mg2Si1−x Sn x (x ≦0.1) | Elsevier | 2008 | no
11715 | ['nanostructured p-type Nb0.6Ti0.4FeSb0.95Sn0.05'] | nanostructured p-type Nb0.6Ti0.4FeSb0.95Sn0.05 | ZT | ZT |  | [700.0] | 700 | Kelvin^(1.0) | [700.0] | [1.0] | 1 |  |  |  | (Joshi et al. reported that the ZT of the nanostructured p-type Nb0.6Ti0.4FeSb0.95Sn0.05 composition reached ~1 at 700 K using the cost-effective mass-production nanocomposite approach.) FROM: Joshi et al. reported that the ZT of the nanostructured p-type Nb0.6Ti0.4FeSb0.95Sn0.05 composition reached ~1 at 700 K using the cost-effective mass-production nanocomposite approach. | 10.1038-srep33120.txt |  |  |  |  | comma-level | ZT | Origin of high thermoelectric performance of FeNb1-xZr/HfxSb1-ySny alloys: A first-principles study | Springer | 2016 | yes
11716 | ['14 % Hf-doped FeNbSb'] | 14 % Hf-doped FeNbSb | ZT | ZT |  | [1200.0] | 1200 | Kelvin^(1.0) | [1200.0] | [1.5] | 1.5 |  |  |  | ( and the ZT of 14% Hf-doped FeNbSb can reach 1.5 at 1200 K.) FROM: Their experimental results showed that the ZT values of Ti/Zr-doped FeNbSb are smaller than that of Hf-doped FeNbSb, and the ZT of 14% Hf-doped FeNbSb can reach 1.5 at 1200 K. | 10.1038-srep33120.txt |  |  |  |  | comma-level | ZT | Origin of high thermoelectric performance of FeNb1-xZr/HfxSb1-ySny alloys: A first-principles study | Springer | 2016 | yes
11717 | ['5 % Sn-doped FeNb0.85Hf0.15Sb alloy'] | 5 % Sn-doped FeNb0.85Hf0.15Sb alloy | ZT | ZT |  | [1200.0] | 1200 | Kelvin^(1.0) | [1200.0] | [1.76] | 1.76 |  |  |  | (The ZT of 5% Sn-doped FeNb0.85Hf0.15Sb alloy can reach 1.76 at 1200 K.) FROM: The ZT of 5% Sn-doped FeNb0.85Hf0.15Sb alloy can reach 1.76 at 1200 K. | 10.1038-srep33120.txt |  |  |  |  | comma-level | ZT | Origin of high thermoelectric performance of FeNb1-xZr/HfxSb1-ySny alloys: A first-principles study | Springer | 2016 | yes
11718 | ['5 % Sn-doped FeNb0.85Hf0.15Sb'] | 5 % Sn-doped FeNb0.85Hf0.15Sb | ZT | ZT |  | [1200.0] | 1200 | Kelvin^(1.0) | [1200.0] | [1.75] | 1.75 |  |  |  | ( and the ZT of 5% Sn-doped FeNb0.85Hf0.15Sb can reach 1.75 with the hole concentration of 1.2 × 10^21 cm-3 at 1200 K.) FROM: The calculated results show that 5% Sn-doping can make the valence bands converge near the EF (at the point M) to obtain a larger total Seebeck coefficient (Stot), and the ZT of 5% Sn-doped FeNb0.85Hf0.15Sb can reach 1.75 with the hole concentration of 1.2 × 10^21 cm-3 at 1200 K. | 10.1038-srep33120.txt |  |  |  |  | comma-level | ZT | Origin of high thermoelectric performance of FeNb1-xZr/HfxSb1-ySny alloys: A first-principles study | Springer | 2016 | yes
11719 | ['PbTe'] | PbTe | ZT | ZT |  | [295] | 295 | Kelvin^(1.0) |  | [1.0] | 1 |  |  |  | (A good compromise is to use heavily doped semiconductor system such as PbTe, Bi2Te3 or their alloys, with a figure of merit at room temperature ZT≈1.) FROM: A good compromise is to use heavily doped semiconductor system such as PbTe, Bi2Te3 or their alloys, with a figure of merit at room temperature ZT≈1. | 10.1016-j.physe.2020.114361.xml |  | alloys |  |  | comma-level | figure of merit | Magnetic field effects on the thermoelectric properties of monolayer graphene | Elsevier | 2020 | no
11720 | ['CoSb3'] | CoSb3 | ZT | ZT |  | [800.0] | 800 | Kelvin^(1.0) | [800.0] | [0.6] | 0.6 |  |  |  | (The obtained values for the Ni-doped and In-filled CoSb3 increase ZT up to 0.6 at 800 K and 0.75 at 650 K) FROM: The obtained values for the Ni-doped and In-filled CoSb3 increase ZT up to 0.6 at 800 K and 0.75 at 650 K, respectively. | 10.1016-j.jallcom.2019.04.324.xml |  |  |  |  | comma-level | ZT | Innovative synthesis of mesostructured CoSb3-based skutterudites by magnesioreduction | Elsevier | 2019 | no
11721 | ['In3.9Gd0.10Se3'] | In3.9Gd0.10Se3 | ZT | ZT |  | [702.0] | 702 | Kelvin^(1.0) | [702.0] | [0.62] | 0.62 |  |  |  | ({ at 702 K) }: The specimen In3.9Gd0.10Se3 has the highest ZT ~0.62 (at 702 K).) FROM: The specimen In3.9Gd0.10Se3 has the highest ZT ~0.62 (at 702 K). | 10.1007-s11837-014-1148-z.txt |  |  |  |  | comma-level | highest ZT | Improvement of Thermoelectric Properties Via Combination of Nanostructurization and Elemental Doping | Springer | 2014 | no
11722 | ['Sb-As-Se glassy systems 109 Chalcogenides crystal'] | Sb-As-Se glassy systems 109 Chalcogenides crystal | ZT | ZT |  | [673.0] | 673 | Kelvin^(1.0) | [673.0] | [2.0] | 2 |  |  |  | ({ Figure of merit at 673 K }: the crystallization of some alloys of Ge-Sb-Se and Sb-As-Se glassy systems 109 Chalcogenides crystal structure of Ho 6 Pb 2 Se 11 and magnetic properties of R 6 Pb 2 Se 11 (R = Y) FROM: Application to the crystallization of some alloys of Ge-Sb-Se and Sb-As-Se glassy systems 109 Chalcogenides crystal structure of Ho 6 Pb 2 Se 11 and magnetic properties of R 6 Pb 2 Se 11 (R = Y, Dy and Ho) 87 Chemical synthesis a novel route to prepare nano-sized MoO 2 powders in various dimensions 133 hybrid precursors synthesis and optical properties of LnNbO 4 :Bi 3H11001 blue phosphors and Bi 3H11001 sensitizing of on Dy 3H11001 ’s luminescence in YNbO 4 matrix 252 solution combustion synthesis, structure and luminescence of Y 3 Al 5 O 12 :Tb 3H11001 phosphors 294 effect of process parameters on the synthesis of YAG nano-crystallites in supercritical solvent 298 Chromium impurity removal from Fe, Cr, Ti, and V metals by hydrogen plasma arc melting and thermodynamic estimation of hydride and sulfide formation 209 Combustion synthesis ignition and reaction mechanism of Co–Al and Nb–Al intermetallic compounds prepared by combustion synthesis 156 Composite materials microstructural characterization and wear behavior of (Fe,Ni)–TiC MMC prepared by DMLS 166 Critical current density effect of dc bias field superimposed with ac field amplitudes on the hysteresis loss in a sintered YBCO superconductor 4 Critical state model effect of dc bias field superimposed with ac field amplitudes on the hysteresis loss in a sintered YBCO superconductor 4 Crystal growth TlInAs 2 O 7 , RbInAs 2 O 7 , and (NH 4 )InAs 2 O 7 : Synthesis and crystal structures of three isotypic microporous diarsenates – representatives of a novel structure type 57 Crystal structure and symmetry TlInAs 2 O 7 , RbInAs 2 O 7 , and (NH 4 )InAs 2 O 7 : Synthesis and crystal structures of three isotypic microporous diarsenates – representatives of a novel structure type 57 Crystal structures crystal structure and magnetic properties of Tb 6 FeSb 2 42 crystal structure of Ho 6 Pb 2 Se 11 and magnetic properties of R 6 Pb 2 Se 11 (R = Y, Dy and Ho) 87 the isothermal section of the phase diagram of the ternary system Y–Mg–Ni at 673 K in the region 50–100 at.% Ni 117 synthesis and crystal structure of a new Zintl phase Sr 5 In 2 Bi 6 190 Crystallisation effect of disorder on the electrical resistivity in the partially crystalline Zr 76 Ni 24 metallic glasses 12 Curie temperature thermoelectric power studies of La 3H11001 substituted strontium hexagonal ferrites 1 effects of alloying and pressure on magnetic properties of (U 1H11002x Th x ) 3 Al 2 M 3 (M = Si and Ge) 8 Subject Index of Volume 421 Journal of Alloys and Compounds 421 (2006) 321–326 Elsevier B.V. doi:10.1016/S0925-8388(06)00939-X 322 Subject Index of Volume 421 Dielectric dielectric relaxation property and barrier layer formation in CrNbO 4 oxides 240 Diffusion ignition and reaction mechanism of Co–Al and Nb–Al intermetallic com- pounds prepared by combustion synthesis 156 Disordered systems structural behaviour of H9252-Cu 2H11002H9254 Se (H9254 = 0, 0.15, 0.25) in dependence on temperature studied by synchrotron powder diffraction 64 Donors impurity band effect on TiCo 1H11002x Ni x Sb conduction: Donor impurities 19 Doping dependence of H-storage performance on preparation conditions in TiF 3 doped NaAlH 4 217 3d Electrons positron annihilation in B-doped and undoped single and polycrystalline Ni 3 Al alloys 228 Electrical conduction impurity band effect on TiCo 1H11002x Ni x Sb conduction: Donor impurities 19 Electrical resistivity thermoelectric and structural properties of Zn 4 Sb 3 under hydrostatic pres- sure 232 Electrical transport effect of disorder on the electrical resistivity in the partially crystalline Zr 76 Ni 24 metallic glasses 12 Electrochemical characteristics microstructure and electrochemical performance of vanadium-containing AB 5 -type low-Co intermetallic hydrides 258 Electrochemical impedance spectroscopy microstructure and electrochemical performance of vanadium-containing AB 5 -type low-Co intermetallic hydrides 258 Electrochemical property electrochemical properties of rare-earth based hydrogen storage alloy for replacing Pt as the anode electrocatalyst in AFC 223 the effects of sintering temperature on the phase structure and electro- chemical properties of AB 5 –5 mass% LaMg 3 composite alloy 289 Electrochemical reactions electrochemical hydrogen storage of ball-milled CeMg 12 and PrMg 12 alloys with Ni powders 236 Electrode materials a novel synthesis of Zn 2 SiO 4 thin film on n-type ZnO semiconductor elec- trode and its electrochemical luminescence under the anodic polariza- tion 163 Fe–Al–Zr alloy nano-amorphous (FeAl) 1H11002x Zr x alloys prepared by mechanical alloying 314 Ferromagnetic state effects of alloying and pressure on magnetic properties of (U 1H11002x Th x ) 3 Al 2 M 3 (M = Si and Ge) 8 Figure of merit preparation and thermoelectric properties of La x FeCo 3 Sb 12 skutterudites by mechanical alloying and hot pressing 105 Filled skutterudite preparation and thermoelectric properties of La x FeCo 3 Sb 12 skutterudites by mechanical alloying and hot pressing 105 Flashlamp pumping Nd 3H11001 :Y 3 Al 5 O 12 laser ceramics: Flashlamp pumped laser operation with a UV cut filter 195 Gas–solid reaction hydrogen adsorption and desorption by carbon materials 204 Gd 5 Ge 2 Si 2 giant magnetocaloric effect enhanced by Pb-doping in Gd 5 Si 2 Ge 2 com- pound 49 Graphite effect of mechanical grinding in argon and hydrogen atmosphere on microstructure of graphite 141 Hard metals microstructural characterization and wear behavior of (Fe,Ni)–TiC MMC prepared by DMLS 166 Heat resistant magnesium alloy precipitation in a Mg–10Gd–3Y–0.4Zr (wt.%) alloy during isothermal ageing at 250 °C 309 Hexagonal ferrites thermoelectric power studies of La 3H11001 substituted strontium hexagonal ferrites 1 High-energy ball milling effect of mechanical grinding in argon and hydrogen atmosphere on microstructure of graphite 141 catalytic effects of metal oxide on hydrogen absorption of magnesium metal hydride 179 High-pressure hydrogen adsorption and desorption by carbon materials 204 Holding time effect of La 2 O 3 in the Al–P–Ti–TiC–La 2 O 3 modifier on primary silicon in hypereutectic Al–Si alloys 128 Hot isostatic pressing the effect of hot isostatic pressing on the microstructure and tensile proper- ties of an unmodified A356-T6 cast aluminum alloy 80 Hot pressing (HP) preparation and thermoelectric properties of La x FeCo 3 Sb 12 skutterudites by mechanical alloying and hot pressing 105 effect of mechanical alloying on the structure and property of Ni 3 Al fabricated by hot pressing 200 Hydride doping alkali metal hydride doping of H9251-AlH 3 for enhanced H 2 desorption kinetics 185 Hydrogen impurity removal from Fe, Cr, Ti, and V metals by hydrogen plasma arc melting and thermodynamic estimation of hydride and sulfide forma- tion 209 Hydrogen absorbing materials electrochemical hydrogen storage of ball-milled CeMg 12 and PrMg 12 alloys with Ni powders 236 Hydrogen atmosphere effect of mechanical grinding in argon and hydrogen atmosphere on microstructure of graphite 141 Hydrogen diffusion coefficient microstructure and electrochemical performance of vanadium-containing AB 5 -type low-Co intermetallic hydrides 258 Hydrogen storage dependence of H-storage performance on preparation conditions in TiF 3 doped NaAlH 4 217 hydrogen-storage properties of amorphous Mg–Ni–Nd alloys 279 Hydrogen storage alloy electrochemical properties of rare-earth based hydrogen storage alloy for replacing Pt as the anode electrocatalyst in AFC 223 the effects of sintering temperature on the phase structure and electrochemical properties of AB 5 –5 mass% LaMg 3 composite alloy 289 Hydrogen storage materials a general initial decomposition reaction for complex metal hydrides 54 catalytic effects of metal oxide on hydrogen absorption of magnesium metal hydride 179 alkali metal hydride doping of H9251-AlH 3 for enhanced H 2 desorption kinetics 185 Hypereutectic Al–Si alloys effect of La 2 O 3 in the Al–P–Ti–TiC–La 2 O 3 modifier on primary silicon in hypereutectic Al–Si alloys 128 IMC effects of addition participation in the interfacial reaction on the growth patterns of Cu 6 Sn 5 -based IMCs during reflow process 283 Impurities in semiconductors a novel synthesis of Zn 2 SiO 4 thin film on n-type ZnO semiconductor elec- trode and its electrochemical luminescence under the anodic polariza- tion 163 Impurity band impurity band effect on TiCo 1H11002x Ni x Sb conduction: Donor impurities 19 Inorganic materials solid–liquid equilibria in the quasi-ternary system CdS–Ga 2 S 3 –GeS 2 91 Intermetallic hydrides microstructure and electrochemical performance of vanadium-containing AB 5 -type low-Co intermetallic hydrides 258 Intermetallic solid solution impurity band effect on TiCo 1H11002x Ni x Sb conduction: Donor impurities 19 Intermetallics polar binary Zn/Cd-rich intermetallics: Synthesis, crystal and electronic structure of A(Zn/Cd) 13 (A = alkali/alkaline earth) and Cs 1.34 Zn 16 24 thermodynamic re-assessment of the V–C system 120 ignition and reaction mechanism of Co–Al and Nb–Al intermetallic com- pounds prepared by combustion synthesis 156 effect of mechanical alloying on the structure and property of Ni 3 Al fabri- cated by hot pressing 200 Intersitial alloys thermodynamic re-assessment of the V–C system 120 Invar-TiC microstructural characterization and wear behavior of (Fe,Ni)–TiC MMC prepared by DMLS 166 Ionic conduction structural behaviour of H9252-Cu 2H11002H9254 Se (H9254 = 0, 0.15, 0.25) in dependence on temperature studied by synchrotron powder diffraction 64 Iron impurity removal from Fe, Cr, Ti, and V metals by hydrogen plasma arc melting and thermodynamic estimation of hydride and sulfide formation 209 Isothermal ageing precipitation in a Mg–10Gd–3Y–0.4Zr (wt.%) alloy during isothermal age- ing at 250 °C 309 Kinetics alkali metal hydride doping of H9251-AlH 3 for enhanced H 2 desorption kinetics 185 dependence of H-storage performance on preparation conditions in TiF 3 doped NaAlH 4 217 Laser materials Nd 3H11001 :Y 3 Al 5 O 12 laser ceramics: Flashlamp pumped laser operation with a UV cut filter 195 Laser processing microstructural characterization and wear behavior of (Fe,Ni)–TiC MMC prepared by DMLS 166 Lattice constant Raman scattering investigation of nanocrystalline H9254-TiN x synthesized by solid-state reaction 247 Lead-free solder effects of addition participation in the interfacial reaction on the growth patterns of Cu 6 Sn 5 -based IMCs during reflow process 283 Liquid quenching an alternative method for analyzing the non-isothermal glass-crystal transformation kinetics. | 10.1016-S0925-8388(06)00939-X.xml |  | alloys |  |  | comma-level | Figure of merit | Subject Index of Volume 421 | Elsevier | 2006 | no
11723 | ['nano-sized MoO'] | nano-sized MoO | ZT | ZT |  | [673.0] | 673 | Kelvin^(1.0) | [673.0] | [2.0] | 2 |  |  |  | ({ Figure of merit at 673 K }: prepare nano-sized MoO 2 powders in various dimensions 133 hybrid precursors synthesis and optical properties of LnNbO 4 :Bi 3H11001 blue phosphors and Bi 3H11001 sensitizing of on Dy 3H11001 ’s luminescence in YNbO 4 matrix 252 solution combustion synthesis) FROM: Application to the crystallization of some alloys of Ge-Sb-Se and Sb-As-Se glassy systems 109 Chalcogenides crystal structure of Ho 6 Pb 2 Se 11 and magnetic properties of R 6 Pb 2 Se 11 (R = Y, Dy and Ho) 87 Chemical synthesis a novel route to prepare nano-sized MoO 2 powders in various dimensions 133 hybrid precursors synthesis and optical properties of LnNbO 4 :Bi 3H11001 blue phosphors and Bi 3H11001 sensitizing of on Dy 3H11001 ’s luminescence in YNbO 4 matrix 252 solution combustion synthesis, structure and luminescence of Y 3 Al 5 O 12 :Tb 3H11001 phosphors 294 effect of process parameters on the synthesis of YAG nano-crystallites in supercritical solvent 298 Chromium impurity removal from Fe, Cr, Ti, and V metals by hydrogen plasma arc melting and thermodynamic estimation of hydride and sulfide formation 209 Combustion synthesis ignition and reaction mechanism of Co–Al and Nb–Al intermetallic compounds prepared by combustion synthesis 156 Composite materials microstructural characterization and wear behavior of (Fe,Ni)–TiC MMC prepared by DMLS 166 Critical current density effect of dc bias field superimposed with ac field amplitudes on the hysteresis loss in a sintered YBCO superconductor 4 Critical state model effect of dc bias field superimposed with ac field amplitudes on the hysteresis loss in a sintered YBCO superconductor 4 Crystal growth TlInAs 2 O 7 , RbInAs 2 O 7 , and (NH 4 )InAs 2 O 7 : Synthesis and crystal structures of three isotypic microporous diarsenates – representatives of a novel structure type 57 Crystal structure and symmetry TlInAs 2 O 7 , RbInAs 2 O 7 , and (NH 4 )InAs 2 O 7 : Synthesis and crystal structures of three isotypic microporous diarsenates – representatives of a novel structure type 57 Crystal structures crystal structure and magnetic properties of Tb 6 FeSb 2 42 crystal structure of Ho 6 Pb 2 Se 11 and magnetic properties of R 6 Pb 2 Se 11 (R = Y, Dy and Ho) 87 the isothermal section of the phase diagram of the ternary system Y–Mg–Ni at 673 K in the region 50–100 at.% Ni 117 synthesis and crystal structure of a new Zintl phase Sr 5 In 2 Bi 6 190 Crystallisation effect of disorder on the electrical resistivity in the partially crystalline Zr 76 Ni 24 metallic glasses 12 Curie temperature thermoelectric power studies of La 3H11001 substituted strontium hexagonal ferrites 1 effects of alloying and pressure on magnetic properties of (U 1H11002x Th x ) 3 Al 2 M 3 (M = Si and Ge) 8 Subject Index of Volume 421 Journal of Alloys and Compounds 421 (2006) 321–326 Elsevier B.V. doi:10.1016/S0925-8388(06)00939-X 322 Subject Index of Volume 421 Dielectric dielectric relaxation property and barrier layer formation in CrNbO 4 oxides 240 Diffusion ignition and reaction mechanism of Co–Al and Nb–Al intermetallic com- pounds prepared by combustion synthesis 156 Disordered systems structural behaviour of H9252-Cu 2H11002H9254 Se (H9254 = 0, 0.15, 0.25) in dependence on temperature studied by synchrotron powder diffraction 64 Donors impurity band effect on TiCo 1H11002x Ni x Sb conduction: Donor impurities 19 Doping dependence of H-storage performance on preparation conditions in TiF 3 doped NaAlH 4 217 3d Electrons positron annihilation in B-doped and undoped single and polycrystalline Ni 3 Al alloys 228 Electrical conduction impurity band effect on TiCo 1H11002x Ni x Sb conduction: Donor impurities 19 Electrical resistivity thermoelectric and structural properties of Zn 4 Sb 3 under hydrostatic pres- sure 232 Electrical transport effect of disorder on the electrical resistivity in the partially crystalline Zr 76 Ni 24 metallic glasses 12 Electrochemical characteristics microstructure and electrochemical performance of vanadium-containing AB 5 -type low-Co intermetallic hydrides 258 Electrochemical impedance spectroscopy microstructure and electrochemical performance of vanadium-containing AB 5 -type low-Co intermetallic hydrides 258 Electrochemical property electrochemical properties of rare-earth based hydrogen storage alloy for replacing Pt as the anode electrocatalyst in AFC 223 the effects of sintering temperature on the phase structure and electro- chemical properties of AB 5 –5 mass% LaMg 3 composite alloy 289 Electrochemical reactions electrochemical hydrogen storage of ball-milled CeMg 12 and PrMg 12 alloys with Ni powders 236 Electrode materials a novel synthesis of Zn 2 SiO 4 thin film on n-type ZnO semiconductor elec- trode and its electrochemical luminescence under the anodic polariza- tion 163 Fe–Al–Zr alloy nano-amorphous (FeAl) 1H11002x Zr x alloys prepared by mechanical alloying 314 Ferromagnetic state effects of alloying and pressure on magnetic properties of (U 1H11002x Th x ) 3 Al 2 M 3 (M = Si and Ge) 8 Figure of merit preparation and thermoelectric properties of La x FeCo 3 Sb 12 skutterudites by mechanical alloying and hot pressing 105 Filled skutterudite preparation and thermoelectric properties of La x FeCo 3 Sb 12 skutterudites by mechanical alloying and hot pressing 105 Flashlamp pumping Nd 3H11001 :Y 3 Al 5 O 12 laser ceramics: Flashlamp pumped laser operation with a UV cut filter 195 Gas–solid reaction hydrogen adsorption and desorption by carbon materials 204 Gd 5 Ge 2 Si 2 giant magnetocaloric effect enhanced by Pb-doping in Gd 5 Si 2 Ge 2 com- pound 49 Graphite effect of mechanical grinding in argon and hydrogen atmosphere on microstructure of graphite 141 Hard metals microstructural characterization and wear behavior of (Fe,Ni)–TiC MMC prepared by DMLS 166 Heat resistant magnesium alloy precipitation in a Mg–10Gd–3Y–0.4Zr (wt.%) alloy during isothermal ageing at 250 °C 309 Hexagonal ferrites thermoelectric power studies of La 3H11001 substituted strontium hexagonal ferrites 1 High-energy ball milling effect of mechanical grinding in argon and hydrogen atmosphere on microstructure of graphite 141 catalytic effects of metal oxide on hydrogen absorption of magnesium metal hydride 179 High-pressure hydrogen adsorption and desorption by carbon materials 204 Holding time effect of La 2 O 3 in the Al–P–Ti–TiC–La 2 O 3 modifier on primary silicon in hypereutectic Al–Si alloys 128 Hot isostatic pressing the effect of hot isostatic pressing on the microstructure and tensile proper- ties of an unmodified A356-T6 cast aluminum alloy 80 Hot pressing (HP) preparation and thermoelectric properties of La x FeCo 3 Sb 12 skutterudites by mechanical alloying and hot pressing 105 effect of mechanical alloying on the structure and property of Ni 3 Al fabricated by hot pressing 200 Hydride doping alkali metal hydride doping of H9251-AlH 3 for enhanced H 2 desorption kinetics 185 Hydrogen impurity removal from Fe, Cr, Ti, and V metals by hydrogen plasma arc melting and thermodynamic estimation of hydride and sulfide forma- tion 209 Hydrogen absorbing materials electrochemical hydrogen storage of ball-milled CeMg 12 and PrMg 12 alloys with Ni powders 236 Hydrogen atmosphere effect of mechanical grinding in argon and hydrogen atmosphere on microstructure of graphite 141 Hydrogen diffusion coefficient microstructure and electrochemical performance of vanadium-containing AB 5 -type low-Co intermetallic hydrides 258 Hydrogen storage dependence of H-storage performance on preparation conditions in TiF 3 doped NaAlH 4 217 hydrogen-storage properties of amorphous Mg–Ni–Nd alloys 279 Hydrogen storage alloy electrochemical properties of rare-earth based hydrogen storage alloy for replacing Pt as the anode electrocatalyst in AFC 223 the effects of sintering temperature on the phase structure and electrochemical properties of AB 5 –5 mass% LaMg 3 composite alloy 289 Hydrogen storage materials a general initial decomposition reaction for complex metal hydrides 54 catalytic effects of metal oxide on hydrogen absorption of magnesium metal hydride 179 alkali metal hydride doping of H9251-AlH 3 for enhanced H 2 desorption kinetics 185 Hypereutectic Al–Si alloys effect of La 2 O 3 in the Al–P–Ti–TiC–La 2 O 3 modifier on primary silicon in hypereutectic Al–Si alloys 128 IMC effects of addition participation in the interfacial reaction on the growth patterns of Cu 6 Sn 5 -based IMCs during reflow process 283 Impurities in semiconductors a novel synthesis of Zn 2 SiO 4 thin film on n-type ZnO semiconductor elec- trode and its electrochemical luminescence under the anodic polariza- tion 163 Impurity band impurity band effect on TiCo 1H11002x Ni x Sb conduction: Donor impurities 19 Inorganic materials solid–liquid equilibria in the quasi-ternary system CdS–Ga 2 S 3 –GeS 2 91 Intermetallic hydrides microstructure and electrochemical performance of vanadium-containing AB 5 -type low-Co intermetallic hydrides 258 Intermetallic solid solution impurity band effect on TiCo 1H11002x Ni x Sb conduction: Donor impurities 19 Intermetallics polar binary Zn/Cd-rich intermetallics: Synthesis, crystal and electronic structure of A(Zn/Cd) 13 (A = alkali/alkaline earth) and Cs 1.34 Zn 16 24 thermodynamic re-assessment of the V–C system 120 ignition and reaction mechanism of Co–Al and Nb–Al intermetallic com- pounds prepared by combustion synthesis 156 effect of mechanical alloying on the structure and property of Ni 3 Al fabri- cated by hot pressing 200 Intersitial alloys thermodynamic re-assessment of the V–C system 120 Invar-TiC microstructural characterization and wear behavior of (Fe,Ni)–TiC MMC prepared by DMLS 166 Ionic conduction structural behaviour of H9252-Cu 2H11002H9254 Se (H9254 = 0, 0.15, 0.25) in dependence on temperature studied by synchrotron powder diffraction 64 Iron impurity removal from Fe, Cr, Ti, and V metals by hydrogen plasma arc melting and thermodynamic estimation of hydride and sulfide formation 209 Isothermal ageing precipitation in a Mg–10Gd–3Y–0.4Zr (wt.%) alloy during isothermal age- ing at 250 °C 309 Kinetics alkali metal hydride doping of H9251-AlH 3 for enhanced H 2 desorption kinetics 185 dependence of H-storage performance on preparation conditions in TiF 3 doped NaAlH 4 217 Laser materials Nd 3H11001 :Y 3 Al 5 O 12 laser ceramics: Flashlamp pumped laser operation with a UV cut filter 195 Laser processing microstructural characterization and wear behavior of (Fe,Ni)–TiC MMC prepared by DMLS 166 Lattice constant Raman scattering investigation of nanocrystalline H9254-TiN x synthesized by solid-state reaction 247 Lead-free solder effects of addition participation in the interfacial reaction on the growth patterns of Cu 6 Sn 5 -based IMCs during reflow process 283 Liquid quenching an alternative method for analyzing the non-isothermal glass-crystal transformation kinetics. | 10.1016-S0925-8388(06)00939-X.xml |  |  |  |  | comma-level | Figure of merit | Subject Index of Volume 421 | Elsevier | 2006 | no
11724 | ['( NH 4 )InAs 2 O 7'] | ( NH 4 )InAs 2 O 7 | ZT | ZT |  | [673.0] | 673 | Kelvin^(1.0) | [673.0] | [2.0] | 2 |  |  |  | ({ Figure of merit at 673 K }: and (NH 4 )InAs 2 O 7 : Synthesis and crystal structures of three isotypic microporous diarsenates – representatives of a novel structure type 57 Crystal structures crystal structure and magnetic properties of Tb 6 FeSb 2 42 crystal structure of Ho 6 Pb 2 Se 11 and magnetic properties of R 6 Pb 2 Se 11 (R = Y) FROM: Application to the crystallization of some alloys of Ge-Sb-Se and Sb-As-Se glassy systems 109 Chalcogenides crystal structure of Ho 6 Pb 2 Se 11 and magnetic properties of R 6 Pb 2 Se 11 (R = Y, Dy and Ho) 87 Chemical synthesis a novel route to prepare nano-sized MoO 2 powders in various dimensions 133 hybrid precursors synthesis and optical properties of LnNbO 4 :Bi 3H11001 blue phosphors and Bi 3H11001 sensitizing of on Dy 3H11001 ’s luminescence in YNbO 4 matrix 252 solution combustion synthesis, structure and luminescence of Y 3 Al 5 O 12 :Tb 3H11001 phosphors 294 effect of process parameters on the synthesis of YAG nano-crystallites in supercritical solvent 298 Chromium impurity removal from Fe, Cr, Ti, and V metals by hydrogen plasma arc melting and thermodynamic estimation of hydride and sulfide formation 209 Combustion synthesis ignition and reaction mechanism of Co–Al and Nb–Al intermetallic compounds prepared by combustion synthesis 156 Composite materials microstructural characterization and wear behavior of (Fe,Ni)–TiC MMC prepared by DMLS 166 Critical current density effect of dc bias field superimposed with ac field amplitudes on the hysteresis loss in a sintered YBCO superconductor 4 Critical state model effect of dc bias field superimposed with ac field amplitudes on the hysteresis loss in a sintered YBCO superconductor 4 Crystal growth TlInAs 2 O 7 , RbInAs 2 O 7 , and (NH 4 )InAs 2 O 7 : Synthesis and crystal structures of three isotypic microporous diarsenates – representatives of a novel structure type 57 Crystal structure and symmetry TlInAs 2 O 7 , RbInAs 2 O 7 , and (NH 4 )InAs 2 O 7 : Synthesis and crystal structures of three isotypic microporous diarsenates – representatives of a novel structure type 57 Crystal structures crystal structure and magnetic properties of Tb 6 FeSb 2 42 crystal structure of Ho 6 Pb 2 Se 11 and magnetic properties of R 6 Pb 2 Se 11 (R = Y, Dy and Ho) 87 the isothermal section of the phase diagram of the ternary system Y–Mg–Ni at 673 K in the region 50–100 at.% Ni 117 synthesis and crystal structure of a new Zintl phase Sr 5 In 2 Bi 6 190 Crystallisation effect of disorder on the electrical resistivity in the partially crystalline Zr 76 Ni 24 metallic glasses 12 Curie temperature thermoelectric power studies of La 3H11001 substituted strontium hexagonal ferrites 1 effects of alloying and pressure on magnetic properties of (U 1H11002x Th x ) 3 Al 2 M 3 (M = Si and Ge) 8 Subject Index of Volume 421 Journal of Alloys and Compounds 421 (2006) 321–326 Elsevier B.V. doi:10.1016/S0925-8388(06)00939-X 322 Subject Index of Volume 421 Dielectric dielectric relaxation property and barrier layer formation in CrNbO 4 oxides 240 Diffusion ignition and reaction mechanism of Co–Al and Nb–Al intermetallic com- pounds prepared by combustion synthesis 156 Disordered systems structural behaviour of H9252-Cu 2H11002H9254 Se (H9254 = 0, 0.15, 0.25) in dependence on temperature studied by synchrotron powder diffraction 64 Donors impurity band effect on TiCo 1H11002x Ni x Sb conduction: Donor impurities 19 Doping dependence of H-storage performance on preparation conditions in TiF 3 doped NaAlH 4 217 3d Electrons positron annihilation in B-doped and undoped single and polycrystalline Ni 3 Al alloys 228 Electrical conduction impurity band effect on TiCo 1H11002x Ni x Sb conduction: Donor impurities 19 Electrical resistivity thermoelectric and structural properties of Zn 4 Sb 3 under hydrostatic pres- sure 232 Electrical transport effect of disorder on the electrical resistivity in the partially crystalline Zr 76 Ni 24 metallic glasses 12 Electrochemical characteristics microstructure and electrochemical performance of vanadium-containing AB 5 -type low-Co intermetallic hydrides 258 Electrochemical impedance spectroscopy microstructure and electrochemical performance of vanadium-containing AB 5 -type low-Co intermetallic hydrides 258 Electrochemical property electrochemical properties of rare-earth based hydrogen storage alloy for replacing Pt as the anode electrocatalyst in AFC 223 the effects of sintering temperature on the phase structure and electro- chemical properties of AB 5 –5 mass% LaMg 3 composite alloy 289 Electrochemical reactions electrochemical hydrogen storage of ball-milled CeMg 12 and PrMg 12 alloys with Ni powders 236 Electrode materials a novel synthesis of Zn 2 SiO 4 thin film on n-type ZnO semiconductor elec- trode and its electrochemical luminescence under the anodic polariza- tion 163 Fe–Al–Zr alloy nano-amorphous (FeAl) 1H11002x Zr x alloys prepared by mechanical alloying 314 Ferromagnetic state effects of alloying and pressure on magnetic properties of (U 1H11002x Th x ) 3 Al 2 M 3 (M = Si and Ge) 8 Figure of merit preparation and thermoelectric properties of La x FeCo 3 Sb 12 skutterudites by mechanical alloying and hot pressing 105 Filled skutterudite preparation and thermoelectric properties of La x FeCo 3 Sb 12 skutterudites by mechanical alloying and hot pressing 105 Flashlamp pumping Nd 3H11001 :Y 3 Al 5 O 12 laser ceramics: Flashlamp pumped laser operation with a UV cut filter 195 Gas–solid reaction hydrogen adsorption and desorption by carbon materials 204 Gd 5 Ge 2 Si 2 giant magnetocaloric effect enhanced by Pb-doping in Gd 5 Si 2 Ge 2 com- pound 49 Graphite effect of mechanical grinding in argon and hydrogen atmosphere on microstructure of graphite 141 Hard metals microstructural characterization and wear behavior of (Fe,Ni)–TiC MMC prepared by DMLS 166 Heat resistant magnesium alloy precipitation in a Mg–10Gd–3Y–0.4Zr (wt.%) alloy during isothermal ageing at 250 °C 309 Hexagonal ferrites thermoelectric power studies of La 3H11001 substituted strontium hexagonal ferrites 1 High-energy ball milling effect of mechanical grinding in argon and hydrogen atmosphere on microstructure of graphite 141 catalytic effects of metal oxide on hydrogen absorption of magnesium metal hydride 179 High-pressure hydrogen adsorption and desorption by carbon materials 204 Holding time effect of La 2 O 3 in the Al–P–Ti–TiC–La 2 O 3 modifier on primary silicon in hypereutectic Al–Si alloys 128 Hot isostatic pressing the effect of hot isostatic pressing on the microstructure and tensile proper- ties of an unmodified A356-T6 cast aluminum alloy 80 Hot pressing (HP) preparation and thermoelectric properties of La x FeCo 3 Sb 12 skutterudites by mechanical alloying and hot pressing 105 effect of mechanical alloying on the structure and property of Ni 3 Al fabricated by hot pressing 200 Hydride doping alkali metal hydride doping of H9251-AlH 3 for enhanced H 2 desorption kinetics 185 Hydrogen impurity removal from Fe, Cr, Ti, and V metals by hydrogen plasma arc melting and thermodynamic estimation of hydride and sulfide forma- tion 209 Hydrogen absorbing materials electrochemical hydrogen storage of ball-milled CeMg 12 and PrMg 12 alloys with Ni powders 236 Hydrogen atmosphere effect of mechanical grinding in argon and hydrogen atmosphere on microstructure of graphite 141 Hydrogen diffusion coefficient microstructure and electrochemical performance of vanadium-containing AB 5 -type low-Co intermetallic hydrides 258 Hydrogen storage dependence of H-storage performance on preparation conditions in TiF 3 doped NaAlH 4 217 hydrogen-storage properties of amorphous Mg–Ni–Nd alloys 279 Hydrogen storage alloy electrochemical properties of rare-earth based hydrogen storage alloy for replacing Pt as the anode electrocatalyst in AFC 223 the effects of sintering temperature on the phase structure and electrochemical properties of AB 5 –5 mass% LaMg 3 composite alloy 289 Hydrogen storage materials a general initial decomposition reaction for complex metal hydrides 54 catalytic effects of metal oxide on hydrogen absorption of magnesium metal hydride 179 alkali metal hydride doping of H9251-AlH 3 for enhanced H 2 desorption kinetics 185 Hypereutectic Al–Si alloys effect of La 2 O 3 in the Al–P–Ti–TiC–La 2 O 3 modifier on primary silicon in hypereutectic Al–Si alloys 128 IMC effects of addition participation in the interfacial reaction on the growth patterns of Cu 6 Sn 5 -based IMCs during reflow process 283 Impurities in semiconductors a novel synthesis of Zn 2 SiO 4 thin film on n-type ZnO semiconductor elec- trode and its electrochemical luminescence under the anodic polariza- tion 163 Impurity band impurity band effect on TiCo 1H11002x Ni x Sb conduction: Donor impurities 19 Inorganic materials solid–liquid equilibria in the quasi-ternary system CdS–Ga 2 S 3 –GeS 2 91 Intermetallic hydrides microstructure and electrochemical performance of vanadium-containing AB 5 -type low-Co intermetallic hydrides 258 Intermetallic solid solution impurity band effect on TiCo 1H11002x Ni x Sb conduction: Donor impurities 19 Intermetallics polar binary Zn/Cd-rich intermetallics: Synthesis, crystal and electronic structure of A(Zn/Cd) 13 (A = alkali/alkaline earth) and Cs 1.34 Zn 16 24 thermodynamic re-assessment of the V–C system 120 ignition and reaction mechanism of Co–Al and Nb–Al intermetallic com- pounds prepared by combustion synthesis 156 effect of mechanical alloying on the structure and property of Ni 3 Al fabri- cated by hot pressing 200 Intersitial alloys thermodynamic re-assessment of the V–C system 120 Invar-TiC microstructural characterization and wear behavior of (Fe,Ni)–TiC MMC prepared by DMLS 166 Ionic conduction structural behaviour of H9252-Cu 2H11002H9254 Se (H9254 = 0, 0.15, 0.25) in dependence on temperature studied by synchrotron powder diffraction 64 Iron impurity removal from Fe, Cr, Ti, and V metals by hydrogen plasma arc melting and thermodynamic estimation of hydride and sulfide formation 209 Isothermal ageing precipitation in a Mg–10Gd–3Y–0.4Zr (wt.%) alloy during isothermal age- ing at 250 °C 309 Kinetics alkali metal hydride doping of H9251-AlH 3 for enhanced H 2 desorption kinetics 185 dependence of H-storage performance on preparation conditions in TiF 3 doped NaAlH 4 217 Laser materials Nd 3H11001 :Y 3 Al 5 O 12 laser ceramics: Flashlamp pumped laser operation with a UV cut filter 195 Laser processing microstructural characterization and wear behavior of (Fe,Ni)–TiC MMC prepared by DMLS 166 Lattice constant Raman scattering investigation of nanocrystalline H9254-TiN x synthesized by solid-state reaction 247 Lead-free solder effects of addition participation in the interfacial reaction on the growth patterns of Cu 6 Sn 5 -based IMCs during reflow process 283 Liquid quenching an alternative method for analyzing the non-isothermal glass-crystal transformation kinetics. | 10.1016-S0925-8388(06)00939-X.xml |  |  |  |  | comma-level | Figure of merit | Subject Index of Volume 421 | Elsevier | 2006 | no
11725 | ['Y–Mg–Ni'] | Y–Mg–Ni | ZT | ZT |  | [673.0] | 673 | Kelvin^(1.0) | [673.0] | [1.0] | 1 |  |  |  | ({ Figure of merit }: Dy and Ho) 87 the isothermal section of the phase diagram of the ternary system Y–Mg–Ni at 673 K in the region 50–100 at.% Ni 117 synthesis and crystal structure of a new Zintl phase Sr 5 In 2 Bi 6 190 Crystallisation effect of disorder on the electrical resistivity in the partially crystalline Zr 76 Ni 24 metallic glasses 12 Curie temperature thermoelectric power studies of La 3H11001 substituted strontium hexagonal ferrites 1 effects of alloying and pressure on magnetic properties of (U 1H11002x Th x ) 3 Al 2 M 3 (M = Si and Ge) 8 Subject Index of Volume 421 Journal of Alloys and Compounds 421 (2006) 321–326 Elsevier B.V. doi:10.1016/S0925-8388(06)00939-X 322 Subject Index of Volume 421 Dielectric dielectric relaxation property and barrier layer formation in CrNbO 4 oxides 240 Diffusion ignition and reaction mechanism of Co–Al and Nb–Al intermetallic com- pounds prepared by combustion synthesis 156 Disordered systems structural behaviour of H9252-Cu 2H11002H9254 Se (H9254 = 0) FROM: Application to the crystallization of some alloys of Ge-Sb-Se and Sb-As-Se glassy systems 109 Chalcogenides crystal structure of Ho 6 Pb 2 Se 11 and magnetic properties of R 6 Pb 2 Se 11 (R = Y, Dy and Ho) 87 Chemical synthesis a novel route to prepare nano-sized MoO 2 powders in various dimensions 133 hybrid precursors synthesis and optical properties of LnNbO 4 :Bi 3H11001 blue phosphors and Bi 3H11001 sensitizing of on Dy 3H11001 ’s luminescence in YNbO 4 matrix 252 solution combustion synthesis, structure and luminescence of Y 3 Al 5 O 12 :Tb 3H11001 phosphors 294 effect of process parameters on the synthesis of YAG nano-crystallites in supercritical solvent 298 Chromium impurity removal from Fe, Cr, Ti, and V metals by hydrogen plasma arc melting and thermodynamic estimation of hydride and sulfide formation 209 Combustion synthesis ignition and reaction mechanism of Co–Al and Nb–Al intermetallic compounds prepared by combustion synthesis 156 Composite materials microstructural characterization and wear behavior of (Fe,Ni)–TiC MMC prepared by DMLS 166 Critical current density effect of dc bias field superimposed with ac field amplitudes on the hysteresis loss in a sintered YBCO superconductor 4 Critical state model effect of dc bias field superimposed with ac field amplitudes on the hysteresis loss in a sintered YBCO superconductor 4 Crystal growth TlInAs 2 O 7 , RbInAs 2 O 7 , and (NH 4 )InAs 2 O 7 : Synthesis and crystal structures of three isotypic microporous diarsenates – representatives of a novel structure type 57 Crystal structure and symmetry TlInAs 2 O 7 , RbInAs 2 O 7 , and (NH 4 )InAs 2 O 7 : Synthesis and crystal structures of three isotypic microporous diarsenates – representatives of a novel structure type 57 Crystal structures crystal structure and magnetic properties of Tb 6 FeSb 2 42 crystal structure of Ho 6 Pb 2 Se 11 and magnetic properties of R 6 Pb 2 Se 11 (R = Y, Dy and Ho) 87 the isothermal section of the phase diagram of the ternary system Y–Mg–Ni at 673 K in the region 50–100 at.% Ni 117 synthesis and crystal structure of a new Zintl phase Sr 5 In 2 Bi 6 190 Crystallisation effect of disorder on the electrical resistivity in the partially crystalline Zr 76 Ni 24 metallic glasses 12 Curie temperature thermoelectric power studies of La 3H11001 substituted strontium hexagonal ferrites 1 effects of alloying and pressure on magnetic properties of (U 1H11002x Th x ) 3 Al 2 M 3 (M = Si and Ge) 8 Subject Index of Volume 421 Journal of Alloys and Compounds 421 (2006) 321–326 Elsevier B.V. doi:10.1016/S0925-8388(06)00939-X 322 Subject Index of Volume 421 Dielectric dielectric relaxation property and barrier layer formation in CrNbO 4 oxides 240 Diffusion ignition and reaction mechanism of Co–Al and Nb–Al intermetallic com- pounds prepared by combustion synthesis 156 Disordered systems structural behaviour of H9252-Cu 2H11002H9254 Se (H9254 = 0, 0.15, 0.25) in dependence on temperature studied by synchrotron powder diffraction 64 Donors impurity band effect on TiCo 1H11002x Ni x Sb conduction: Donor impurities 19 Doping dependence of H-storage performance on preparation conditions in TiF 3 doped NaAlH 4 217 3d Electrons positron annihilation in B-doped and undoped single and polycrystalline Ni 3 Al alloys 228 Electrical conduction impurity band effect on TiCo 1H11002x Ni x Sb conduction: Donor impurities 19 Electrical resistivity thermoelectric and structural properties of Zn 4 Sb 3 under hydrostatic pres- sure 232 Electrical transport effect of disorder on the electrical resistivity in the partially crystalline Zr 76 Ni 24 metallic glasses 12 Electrochemical characteristics microstructure and electrochemical performance of vanadium-containing AB 5 -type low-Co intermetallic hydrides 258 Electrochemical impedance spectroscopy microstructure and electrochemical performance of vanadium-containing AB 5 -type low-Co intermetallic hydrides 258 Electrochemical property electrochemical properties of rare-earth based hydrogen storage alloy for replacing Pt as the anode electrocatalyst in AFC 223 the effects of sintering temperature on the phase structure and electro- chemical properties of AB 5 –5 mass% LaMg 3 composite alloy 289 Electrochemical reactions electrochemical hydrogen storage of ball-milled CeMg 12 and PrMg 12 alloys with Ni powders 236 Electrode materials a novel synthesis of Zn 2 SiO 4 thin film on n-type ZnO semiconductor elec- trode and its electrochemical luminescence under the anodic polariza- tion 163 Fe–Al–Zr alloy nano-amorphous (FeAl) 1H11002x Zr x alloys prepared by mechanical alloying 314 Ferromagnetic state effects of alloying and pressure on magnetic properties of (U 1H11002x Th x ) 3 Al 2 M 3 (M = Si and Ge) 8 Figure of merit preparation and thermoelectric properties of La x FeCo 3 Sb 12 skutterudites by mechanical alloying and hot pressing 105 Filled skutterudite preparation and thermoelectric properties of La x FeCo 3 Sb 12 skutterudites by mechanical alloying and hot pressing 105 Flashlamp pumping Nd 3H11001 :Y 3 Al 5 O 12 laser ceramics: Flashlamp pumped laser operation with a UV cut filter 195 Gas–solid reaction hydrogen adsorption and desorption by carbon materials 204 Gd 5 Ge 2 Si 2 giant magnetocaloric effect enhanced by Pb-doping in Gd 5 Si 2 Ge 2 com- pound 49 Graphite effect of mechanical grinding in argon and hydrogen atmosphere on microstructure of graphite 141 Hard metals microstructural characterization and wear behavior of (Fe,Ni)–TiC MMC prepared by DMLS 166 Heat resistant magnesium alloy precipitation in a Mg–10Gd–3Y–0.4Zr (wt.%) alloy during isothermal ageing at 250 °C 309 Hexagonal ferrites thermoelectric power studies of La 3H11001 substituted strontium hexagonal ferrites 1 High-energy ball milling effect of mechanical grinding in argon and hydrogen atmosphere on microstructure of graphite 141 catalytic effects of metal oxide on hydrogen absorption of magnesium metal hydride 179 High-pressure hydrogen adsorption and desorption by carbon materials 204 Holding time effect of La 2 O 3 in the Al–P–Ti–TiC–La 2 O 3 modifier on primary silicon in hypereutectic Al–Si alloys 128 Hot isostatic pressing the effect of hot isostatic pressing on the microstructure and tensile proper- ties of an unmodified A356-T6 cast aluminum alloy 80 Hot pressing (HP) preparation and thermoelectric properties of La x FeCo 3 Sb 12 skutterudites by mechanical alloying and hot pressing 105 effect of mechanical alloying on the structure and property of Ni 3 Al fabricated by hot pressing 200 Hydride doping alkali metal hydride doping of H9251-AlH 3 for enhanced H 2 desorption kinetics 185 Hydrogen impurity removal from Fe, Cr, Ti, and V metals by hydrogen plasma arc melting and thermodynamic estimation of hydride and sulfide forma- tion 209 Hydrogen absorbing materials electrochemical hydrogen storage of ball-milled CeMg 12 and PrMg 12 alloys with Ni powders 236 Hydrogen atmosphere effect of mechanical grinding in argon and hydrogen atmosphere on microstructure of graphite 141 Hydrogen diffusion coefficient microstructure and electrochemical performance of vanadium-containing AB 5 -type low-Co intermetallic hydrides 258 Hydrogen storage dependence of H-storage performance on preparation conditions in TiF 3 doped NaAlH 4 217 hydrogen-storage properties of amorphous Mg–Ni–Nd alloys 279 Hydrogen storage alloy electrochemical properties of rare-earth based hydrogen storage alloy for replacing Pt as the anode electrocatalyst in AFC 223 the effects of sintering temperature on the phase structure and electrochemical properties of AB 5 –5 mass% LaMg 3 composite alloy 289 Hydrogen storage materials a general initial decomposition reaction for complex metal hydrides 54 catalytic effects of metal oxide on hydrogen absorption of magnesium metal hydride 179 alkali metal hydride doping of H9251-AlH 3 for enhanced H 2 desorption kinetics 185 Hypereutectic Al–Si alloys effect of La 2 O 3 in the Al–P–Ti–TiC–La 2 O 3 modifier on primary silicon in hypereutectic Al–Si alloys 128 IMC effects of addition participation in the interfacial reaction on the growth patterns of Cu 6 Sn 5 -based IMCs during reflow process 283 Impurities in semiconductors a novel synthesis of Zn 2 SiO 4 thin film on n-type ZnO semiconductor elec- trode and its electrochemical luminescence under the anodic polariza- tion 163 Impurity band impurity band effect on TiCo 1H11002x Ni x Sb conduction: Donor impurities 19 Inorganic materials solid–liquid equilibria in the quasi-ternary system CdS–Ga 2 S 3 –GeS 2 91 Intermetallic hydrides microstructure and electrochemical performance of vanadium-containing AB 5 -type low-Co intermetallic hydrides 258 Intermetallic solid solution impurity band effect on TiCo 1H11002x Ni x Sb conduction: Donor impurities 19 Intermetallics polar binary Zn/Cd-rich intermetallics: Synthesis, crystal and electronic structure of A(Zn/Cd) 13 (A = alkali/alkaline earth) and Cs 1.34 Zn 16 24 thermodynamic re-assessment of the V–C system 120 ignition and reaction mechanism of Co–Al and Nb–Al intermetallic com- pounds prepared by combustion synthesis 156 effect of mechanical alloying on the structure and property of Ni 3 Al fabri- cated by hot pressing 200 Intersitial alloys thermodynamic re-assessment of the V–C system 120 Invar-TiC microstructural characterization and wear behavior of (Fe,Ni)–TiC MMC prepared by DMLS 166 Ionic conduction structural behaviour of H9252-Cu 2H11002H9254 Se (H9254 = 0, 0.15, 0.25) in dependence on temperature studied by synchrotron powder diffraction 64 Iron impurity removal from Fe, Cr, Ti, and V metals by hydrogen plasma arc melting and thermodynamic estimation of hydride and sulfide formation 209 Isothermal ageing precipitation in a Mg–10Gd–3Y–0.4Zr (wt.%) alloy during isothermal age- ing at 250 °C 309 Kinetics alkali metal hydride doping of H9251-AlH 3 for enhanced H 2 desorption kinetics 185 dependence of H-storage performance on preparation conditions in TiF 3 doped NaAlH 4 217 Laser materials Nd 3H11001 :Y 3 Al 5 O 12 laser ceramics: Flashlamp pumped laser operation with a UV cut filter 195 Laser processing microstructural characterization and wear behavior of (Fe,Ni)–TiC MMC prepared by DMLS 166 Lattice constant Raman scattering investigation of nanocrystalline H9254-TiN x synthesized by solid-state reaction 247 Lead-free solder effects of addition participation in the interfacial reaction on the growth patterns of Cu 6 Sn 5 -based IMCs during reflow process 283 Liquid quenching an alternative method for analyzing the non-isothermal glass-crystal transformation kinetics. | 10.1016-S0925-8388(06)00939-X.xml |  | alloying and pressure |  |  | comma-level | Figure of merit | Subject Index of Volume 421 | Elsevier | 2006 | no
11726 | ['TiCo 1H11002x Ni x Sb'] | TiCo 1H11002x Ni x Sb | ZT | ZT |  | [673.0] | 673 | Kelvin^(1.0) | [673.0] | [0.25] | 0.25 |  | Pb - doping |  | ({ at 673 K }: 0.25) in dependence on temperature studied by synchrotron powder diffraction 64 Donors impurity band effect on TiCo 1H11002x Ni x Sb conduction: Donor impurities 19 Doping dependence of H-storage performance on preparation conditions in TiF 3 doped NaAlH 4 217 3d Electrons positron annihilation in B-doped and undoped single and polycrystalline Ni 3 Al alloys 228 Electrical conduction impurity band effect on TiCo 1H11002x Ni x Sb conduction: Donor impurities 19 Electrical resistivity thermoelectric and structural properties of Zn 4 Sb 3 under hydrostatic pres- sure 232 Electrical transport effect of disorder on the electrical resistivity in the partially crystalline Zr 76 Ni 24 metallic glasses 12 Electrochemical characteristics microstructure and electrochemical performance of vanadium-containing AB 5 -type low-Co intermetallic hydrides 258 Electrochemical impedance spectroscopy microstructure and electrochemical performance of vanadium-containing AB 5 -type low-Co intermetallic hydrides 258 Electrochemical property electrochemical properties of rare-earth based hydrogen storage alloy for replacing Pt as the anode electrocatalyst in AFC 223 the effects of sintering temperature on the phase structure and electro- chemical properties of AB 5 –5 mass% LaMg 3 composite alloy 289 Electrochemical reactions electrochemical hydrogen storage of ball-milled CeMg 12 and PrMg 12 alloys with Ni powders 236 Electrode materials a novel synthesis of Zn 2 SiO 4 thin film on n-type ZnO semiconductor elec- trode and its electrochemical luminescence under the anodic polariza- tion 163 Fe–Al–Zr alloy nano-amorphous (FeAl) 1H11002x Zr x alloys prepared by mechanical alloying 314 Ferromagnetic state effects of alloying and pressure on magnetic properties of (U 1H11002x Th x ) 3 Al 2 M 3 (M = Si and Ge) 8 Figure of merit preparation and thermoelectric properties of La x FeCo 3 Sb 12 skutterudites by mechanical alloying and hot pressing 105 Filled skutterudite preparation and thermoelectric properties of La x FeCo 3 Sb 12 skutterudites by mechanical alloying and hot pressing 105 Flashlamp pumping Nd 3H11001 :Y 3 Al 5 O 12 laser ceramics: Flashlamp pumped laser operation with a UV cut filter 195 Gas–solid reaction hydrogen adsorption and desorption by carbon materials 204 Gd 5 Ge 2 Si 2 giant magnetocaloric effect enhanced by Pb-doping in Gd 5 Si 2 Ge 2 com- pound 49 Graphite effect of mechanical grinding in argon and hydrogen atmosphere on microstructure of graphite 141 Hard metals microstructural characterization and wear behavior of (Fe) FROM: Application to the crystallization of some alloys of Ge-Sb-Se and Sb-As-Se glassy systems 109 Chalcogenides crystal structure of Ho 6 Pb 2 Se 11 and magnetic properties of R 6 Pb 2 Se 11 (R = Y, Dy and Ho) 87 Chemical synthesis a novel route to prepare nano-sized MoO 2 powders in various dimensions 133 hybrid precursors synthesis and optical properties of LnNbO 4 :Bi 3H11001 blue phosphors and Bi 3H11001 sensitizing of on Dy 3H11001 ’s luminescence in YNbO 4 matrix 252 solution combustion synthesis, structure and luminescence of Y 3 Al 5 O 12 :Tb 3H11001 phosphors 294 effect of process parameters on the synthesis of YAG nano-crystallites in supercritical solvent 298 Chromium impurity removal from Fe, Cr, Ti, and V metals by hydrogen plasma arc melting and thermodynamic estimation of hydride and sulfide formation 209 Combustion synthesis ignition and reaction mechanism of Co–Al and Nb–Al intermetallic compounds prepared by combustion synthesis 156 Composite materials microstructural characterization and wear behavior of (Fe,Ni)–TiC MMC prepared by DMLS 166 Critical current density effect of dc bias field superimposed with ac field amplitudes on the hysteresis loss in a sintered YBCO superconductor 4 Critical state model effect of dc bias field superimposed with ac field amplitudes on the hysteresis loss in a sintered YBCO superconductor 4 Crystal growth TlInAs 2 O 7 , RbInAs 2 O 7 , and (NH 4 )InAs 2 O 7 : Synthesis and crystal structures of three isotypic microporous diarsenates – representatives of a novel structure type 57 Crystal structure and symmetry TlInAs 2 O 7 , RbInAs 2 O 7 , and (NH 4 )InAs 2 O 7 : Synthesis and crystal structures of three isotypic microporous diarsenates – representatives of a novel structure type 57 Crystal structures crystal structure and magnetic properties of Tb 6 FeSb 2 42 crystal structure of Ho 6 Pb 2 Se 11 and magnetic properties of R 6 Pb 2 Se 11 (R = Y, Dy and Ho) 87 the isothermal section of the phase diagram of the ternary system Y–Mg–Ni at 673 K in the region 50–100 at.% Ni 117 synthesis and crystal structure of a new Zintl phase Sr 5 In 2 Bi 6 190 Crystallisation effect of disorder on the electrical resistivity in the partially crystalline Zr 76 Ni 24 metallic glasses 12 Curie temperature thermoelectric power studies of La 3H11001 substituted strontium hexagonal ferrites 1 effects of alloying and pressure on magnetic properties of (U 1H11002x Th x ) 3 Al 2 M 3 (M = Si and Ge) 8 Subject Index of Volume 421 Journal of Alloys and Compounds 421 (2006) 321–326 Elsevier B.V. doi:10.1016/S0925-8388(06)00939-X 322 Subject Index of Volume 421 Dielectric dielectric relaxation property and barrier layer formation in CrNbO 4 oxides 240 Diffusion ignition and reaction mechanism of Co–Al and Nb–Al intermetallic com- pounds prepared by combustion synthesis 156 Disordered systems structural behaviour of H9252-Cu 2H11002H9254 Se (H9254 = 0, 0.15, 0.25) in dependence on temperature studied by synchrotron powder diffraction 64 Donors impurity band effect on TiCo 1H11002x Ni x Sb conduction: Donor impurities 19 Doping dependence of H-storage performance on preparation conditions in TiF 3 doped NaAlH 4 217 3d Electrons positron annihilation in B-doped and undoped single and polycrystalline Ni 3 Al alloys 228 Electrical conduction impurity band effect on TiCo 1H11002x Ni x Sb conduction: Donor impurities 19 Electrical resistivity thermoelectric and structural properties of Zn 4 Sb 3 under hydrostatic pres- sure 232 Electrical transport effect of disorder on the electrical resistivity in the partially crystalline Zr 76 Ni 24 metallic glasses 12 Electrochemical characteristics microstructure and electrochemical performance of vanadium-containing AB 5 -type low-Co intermetallic hydrides 258 Electrochemical impedance spectroscopy microstructure and electrochemical performance of vanadium-containing AB 5 -type low-Co intermetallic hydrides 258 Electrochemical property electrochemical properties of rare-earth based hydrogen storage alloy for replacing Pt as the anode electrocatalyst in AFC 223 the effects of sintering temperature on the phase structure and electro- chemical properties of AB 5 –5 mass% LaMg 3 composite alloy 289 Electrochemical reactions electrochemical hydrogen storage of ball-milled CeMg 12 and PrMg 12 alloys with Ni powders 236 Electrode materials a novel synthesis of Zn 2 SiO 4 thin film on n-type ZnO semiconductor elec- trode and its electrochemical luminescence under the anodic polariza- tion 163 Fe–Al–Zr alloy nano-amorphous (FeAl) 1H11002x Zr x alloys prepared by mechanical alloying 314 Ferromagnetic state effects of alloying and pressure on magnetic properties of (U 1H11002x Th x ) 3 Al 2 M 3 (M = Si and Ge) 8 Figure of merit preparation and thermoelectric properties of La x FeCo 3 Sb 12 skutterudites by mechanical alloying and hot pressing 105 Filled skutterudite preparation and thermoelectric properties of La x FeCo 3 Sb 12 skutterudites by mechanical alloying and hot pressing 105 Flashlamp pumping Nd 3H11001 :Y 3 Al 5 O 12 laser ceramics: Flashlamp pumped laser operation with a UV cut filter 195 Gas–solid reaction hydrogen adsorption and desorption by carbon materials 204 Gd 5 Ge 2 Si 2 giant magnetocaloric effect enhanced by Pb-doping in Gd 5 Si 2 Ge 2 com- pound 49 Graphite effect of mechanical grinding in argon and hydrogen atmosphere on microstructure of graphite 141 Hard metals microstructural characterization and wear behavior of (Fe,Ni)–TiC MMC prepared by DMLS 166 Heat resistant magnesium alloy precipitation in a Mg–10Gd–3Y–0.4Zr (wt.%) alloy during isothermal ageing at 250 °C 309 Hexagonal ferrites thermoelectric power studies of La 3H11001 substituted strontium hexagonal ferrites 1 High-energy ball milling effect of mechanical grinding in argon and hydrogen atmosphere on microstructure of graphite 141 catalytic effects of metal oxide on hydrogen absorption of magnesium metal hydride 179 High-pressure hydrogen adsorption and desorption by carbon materials 204 Holding time effect of La 2 O 3 in the Al–P–Ti–TiC–La 2 O 3 modifier on primary silicon in hypereutectic Al–Si alloys 128 Hot isostatic pressing the effect of hot isostatic pressing on the microstructure and tensile proper- ties of an unmodified A356-T6 cast aluminum alloy 80 Hot pressing (HP) preparation and thermoelectric properties of La x FeCo 3 Sb 12 skutterudites by mechanical alloying and hot pressing 105 effect of mechanical alloying on the structure and property of Ni 3 Al fabricated by hot pressing 200 Hydride doping alkali metal hydride doping of H9251-AlH 3 for enhanced H 2 desorption kinetics 185 Hydrogen impurity removal from Fe, Cr, Ti, and V metals by hydrogen plasma arc melting and thermodynamic estimation of hydride and sulfide forma- tion 209 Hydrogen absorbing materials electrochemical hydrogen storage of ball-milled CeMg 12 and PrMg 12 alloys with Ni powders 236 Hydrogen atmosphere effect of mechanical grinding in argon and hydrogen atmosphere on microstructure of graphite 141 Hydrogen diffusion coefficient microstructure and electrochemical performance of vanadium-containing AB 5 -type low-Co intermetallic hydrides 258 Hydrogen storage dependence of H-storage performance on preparation conditions in TiF 3 doped NaAlH 4 217 hydrogen-storage properties of amorphous Mg–Ni–Nd alloys 279 Hydrogen storage alloy electrochemical properties of rare-earth based hydrogen storage alloy for replacing Pt as the anode electrocatalyst in AFC 223 the effects of sintering temperature on the phase structure and electrochemical properties of AB 5 –5 mass% LaMg 3 composite alloy 289 Hydrogen storage materials a general initial decomposition reaction for complex metal hydrides 54 catalytic effects of metal oxide on hydrogen absorption of magnesium metal hydride 179 alkali metal hydride doping of H9251-AlH 3 for enhanced H 2 desorption kinetics 185 Hypereutectic Al–Si alloys effect of La 2 O 3 in the Al–P–Ti–TiC–La 2 O 3 modifier on primary silicon in hypereutectic Al–Si alloys 128 IMC effects of addition participation in the interfacial reaction on the growth patterns of Cu 6 Sn 5 -based IMCs during reflow process 283 Impurities in semiconductors a novel synthesis of Zn 2 SiO 4 thin film on n-type ZnO semiconductor elec- trode and its electrochemical luminescence under the anodic polariza- tion 163 Impurity band impurity band effect on TiCo 1H11002x Ni x Sb conduction: Donor impurities 19 Inorganic materials solid–liquid equilibria in the quasi-ternary system CdS–Ga 2 S 3 –GeS 2 91 Intermetallic hydrides microstructure and electrochemical performance of vanadium-containing AB 5 -type low-Co intermetallic hydrides 258 Intermetallic solid solution impurity band effect on TiCo 1H11002x Ni x Sb conduction: Donor impurities 19 Intermetallics polar binary Zn/Cd-rich intermetallics: Synthesis, crystal and electronic structure of A(Zn/Cd) 13 (A = alkali/alkaline earth) and Cs 1.34 Zn 16 24 thermodynamic re-assessment of the V–C system 120 ignition and reaction mechanism of Co–Al and Nb–Al intermetallic com- pounds prepared by combustion synthesis 156 effect of mechanical alloying on the structure and property of Ni 3 Al fabri- cated by hot pressing 200 Intersitial alloys thermodynamic re-assessment of the V–C system 120 Invar-TiC microstructural characterization and wear behavior of (Fe,Ni)–TiC MMC prepared by DMLS 166 Ionic conduction structural behaviour of H9252-Cu 2H11002H9254 Se (H9254 = 0, 0.15, 0.25) in dependence on temperature studied by synchrotron powder diffraction 64 Iron impurity removal from Fe, Cr, Ti, and V metals by hydrogen plasma arc melting and thermodynamic estimation of hydride and sulfide formation 209 Isothermal ageing precipitation in a Mg–10Gd–3Y–0.4Zr (wt.%) alloy during isothermal age- ing at 250 °C 309 Kinetics alkali metal hydride doping of H9251-AlH 3 for enhanced H 2 desorption kinetics 185 dependence of H-storage performance on preparation conditions in TiF 3 doped NaAlH 4 217 Laser materials Nd 3H11001 :Y 3 Al 5 O 12 laser ceramics: Flashlamp pumped laser operation with a UV cut filter 195 Laser processing microstructural characterization and wear behavior of (Fe,Ni)–TiC MMC prepared by DMLS 166 Lattice constant Raman scattering investigation of nanocrystalline H9254-TiN x synthesized by solid-state reaction 247 Lead-free solder effects of addition participation in the interfacial reaction on the growth patterns of Cu 6 Sn 5 -based IMCs during reflow process 283 Liquid quenching an alternative method for analyzing the non-isothermal glass-crystal transformation kinetics. | 10.1016-S0925-8388(06)00939-X.xml |  | alloys |  |  | comma-level | Figure of merit | Subject Index of Volume 421 | Elsevier | 2006 | no
11727 | ['CeMg'] | CeMg | ZT | ZT |  | [673.0] | 673 | Kelvin^(1.0) | [673.0] | [2.0] | 2 |  |  |  | ({ Figure of merit at 673 K }: and V metals by hydrogen plasma arc melting and thermodynamic estimation of hydride and sulfide forma- tion 209 Hydrogen absorbing materials electrochemical hydrogen storage of ball-milled CeMg 12 and PrMg 12 alloys with Ni powders 236 Hydrogen atmosphere effect of mechanical grinding in argon and hydrogen atmosphere on microstructure of graphite 141 Hydrogen diffusion coefficient microstructure and electrochemical performance of vanadium-containing AB 5 -type low-Co intermetallic hydrides 258 Hydrogen storage dependence of H-storage performance on preparation conditions in TiF 3 doped NaAlH 4 217 hydrogen-storage properties of amorphous Mg–Ni–Nd alloys 279 Hydrogen storage alloy electrochemical properties of rare-earth based hydrogen storage alloy for replacing Pt as the anode electrocatalyst in AFC 223 the effects of sintering temperature on the phase structure and electrochemical properties of AB 5 –5 mass% LaMg 3 composite alloy 289 Hydrogen storage materials a general initial decomposition reaction for complex metal hydrides 54 catalytic effects of metal oxide on hydrogen absorption of magnesium metal hydride 179 alkali metal hydride doping of H9251-AlH 3 for enhanced H 2 desorption kinetics 185 Hypereutectic Al–Si alloys effect of La 2 O 3 in the Al–P–Ti–TiC–La 2 O 3 modifier on primary silicon in hypereutectic Al–Si alloys 128 IMC effects of addition participation in the interfacial reaction on the growth patterns of Cu 6 Sn 5 -based IMCs during reflow process 283 Impurities in semiconductors a novel synthesis of Zn 2 SiO 4 thin film on n-type ZnO semiconductor elec- trode and its electrochemical luminescence under the anodic polariza- tion 163 Impurity band impurity band effect on TiCo 1H11002x Ni x Sb conduction: Donor impurities 19 Inorganic materials solid–liquid equilibria in the quasi-ternary system CdS–Ga 2 S 3 –GeS 2 91 Intermetallic hydrides microstructure and electrochemical performance of vanadium-containing AB 5 -type low-Co intermetallic hydrides 258 Intermetallic solid solution impurity band effect on TiCo 1H11002x Ni x Sb conduction: Donor impurities 19 Intermetallics polar binary Zn/Cd-rich intermetallics: Synthesis) FROM: Application to the crystallization of some alloys of Ge-Sb-Se and Sb-As-Se glassy systems 109 Chalcogenides crystal structure of Ho 6 Pb 2 Se 11 and magnetic properties of R 6 Pb 2 Se 11 (R = Y, Dy and Ho) 87 Chemical synthesis a novel route to prepare nano-sized MoO 2 powders in various dimensions 133 hybrid precursors synthesis and optical properties of LnNbO 4 :Bi 3H11001 blue phosphors and Bi 3H11001 sensitizing of on Dy 3H11001 ’s luminescence in YNbO 4 matrix 252 solution combustion synthesis, structure and luminescence of Y 3 Al 5 O 12 :Tb 3H11001 phosphors 294 effect of process parameters on the synthesis of YAG nano-crystallites in supercritical solvent 298 Chromium impurity removal from Fe, Cr, Ti, and V metals by hydrogen plasma arc melting and thermodynamic estimation of hydride and sulfide formation 209 Combustion synthesis ignition and reaction mechanism of Co–Al and Nb–Al intermetallic compounds prepared by combustion synthesis 156 Composite materials microstructural characterization and wear behavior of (Fe,Ni)–TiC MMC prepared by DMLS 166 Critical current density effect of dc bias field superimposed with ac field amplitudes on the hysteresis loss in a sintered YBCO superconductor 4 Critical state model effect of dc bias field superimposed with ac field amplitudes on the hysteresis loss in a sintered YBCO superconductor 4 Crystal growth TlInAs 2 O 7 , RbInAs 2 O 7 , and (NH 4 )InAs 2 O 7 : Synthesis and crystal structures of three isotypic microporous diarsenates – representatives of a novel structure type 57 Crystal structure and symmetry TlInAs 2 O 7 , RbInAs 2 O 7 , and (NH 4 )InAs 2 O 7 : Synthesis and crystal structures of three isotypic microporous diarsenates – representatives of a novel structure type 57 Crystal structures crystal structure and magnetic properties of Tb 6 FeSb 2 42 crystal structure of Ho 6 Pb 2 Se 11 and magnetic properties of R 6 Pb 2 Se 11 (R = Y, Dy and Ho) 87 the isothermal section of the phase diagram of the ternary system Y–Mg–Ni at 673 K in the region 50–100 at.% Ni 117 synthesis and crystal structure of a new Zintl phase Sr 5 In 2 Bi 6 190 Crystallisation effect of disorder on the electrical resistivity in the partially crystalline Zr 76 Ni 24 metallic glasses 12 Curie temperature thermoelectric power studies of La 3H11001 substituted strontium hexagonal ferrites 1 effects of alloying and pressure on magnetic properties of (U 1H11002x Th x ) 3 Al 2 M 3 (M = Si and Ge) 8 Subject Index of Volume 421 Journal of Alloys and Compounds 421 (2006) 321–326 Elsevier B.V. doi:10.1016/S0925-8388(06)00939-X 322 Subject Index of Volume 421 Dielectric dielectric relaxation property and barrier layer formation in CrNbO 4 oxides 240 Diffusion ignition and reaction mechanism of Co–Al and Nb–Al intermetallic com- pounds prepared by combustion synthesis 156 Disordered systems structural behaviour of H9252-Cu 2H11002H9254 Se (H9254 = 0, 0.15, 0.25) in dependence on temperature studied by synchrotron powder diffraction 64 Donors impurity band effect on TiCo 1H11002x Ni x Sb conduction: Donor impurities 19 Doping dependence of H-storage performance on preparation conditions in TiF 3 doped NaAlH 4 217 3d Electrons positron annihilation in B-doped and undoped single and polycrystalline Ni 3 Al alloys 228 Electrical conduction impurity band effect on TiCo 1H11002x Ni x Sb conduction: Donor impurities 19 Electrical resistivity thermoelectric and structural properties of Zn 4 Sb 3 under hydrostatic pres- sure 232 Electrical transport effect of disorder on the electrical resistivity in the partially crystalline Zr 76 Ni 24 metallic glasses 12 Electrochemical characteristics microstructure and electrochemical performance of vanadium-containing AB 5 -type low-Co intermetallic hydrides 258 Electrochemical impedance spectroscopy microstructure and electrochemical performance of vanadium-containing AB 5 -type low-Co intermetallic hydrides 258 Electrochemical property electrochemical properties of rare-earth based hydrogen storage alloy for replacing Pt as the anode electrocatalyst in AFC 223 the effects of sintering temperature on the phase structure and electro- chemical properties of AB 5 –5 mass% LaMg 3 composite alloy 289 Electrochemical reactions electrochemical hydrogen storage of ball-milled CeMg 12 and PrMg 12 alloys with Ni powders 236 Electrode materials a novel synthesis of Zn 2 SiO 4 thin film on n-type ZnO semiconductor elec- trode and its electrochemical luminescence under the anodic polariza- tion 163 Fe–Al–Zr alloy nano-amorphous (FeAl) 1H11002x Zr x alloys prepared by mechanical alloying 314 Ferromagnetic state effects of alloying and pressure on magnetic properties of (U 1H11002x Th x ) 3 Al 2 M 3 (M = Si and Ge) 8 Figure of merit preparation and thermoelectric properties of La x FeCo 3 Sb 12 skutterudites by mechanical alloying and hot pressing 105 Filled skutterudite preparation and thermoelectric properties of La x FeCo 3 Sb 12 skutterudites by mechanical alloying and hot pressing 105 Flashlamp pumping Nd 3H11001 :Y 3 Al 5 O 12 laser ceramics: Flashlamp pumped laser operation with a UV cut filter 195 Gas–solid reaction hydrogen adsorption and desorption by carbon materials 204 Gd 5 Ge 2 Si 2 giant magnetocaloric effect enhanced by Pb-doping in Gd 5 Si 2 Ge 2 com- pound 49 Graphite effect of mechanical grinding in argon and hydrogen atmosphere on microstructure of graphite 141 Hard metals microstructural characterization and wear behavior of (Fe,Ni)–TiC MMC prepared by DMLS 166 Heat resistant magnesium alloy precipitation in a Mg–10Gd–3Y–0.4Zr (wt.%) alloy during isothermal ageing at 250 °C 309 Hexagonal ferrites thermoelectric power studies of La 3H11001 substituted strontium hexagonal ferrites 1 High-energy ball milling effect of mechanical grinding in argon and hydrogen atmosphere on microstructure of graphite 141 catalytic effects of metal oxide on hydrogen absorption of magnesium metal hydride 179 High-pressure hydrogen adsorption and desorption by carbon materials 204 Holding time effect of La 2 O 3 in the Al–P–Ti–TiC–La 2 O 3 modifier on primary silicon in hypereutectic Al–Si alloys 128 Hot isostatic pressing the effect of hot isostatic pressing on the microstructure and tensile proper- ties of an unmodified A356-T6 cast aluminum alloy 80 Hot pressing (HP) preparation and thermoelectric properties of La x FeCo 3 Sb 12 skutterudites by mechanical alloying and hot pressing 105 effect of mechanical alloying on the structure and property of Ni 3 Al fabricated by hot pressing 200 Hydride doping alkali metal hydride doping of H9251-AlH 3 for enhanced H 2 desorption kinetics 185 Hydrogen impurity removal from Fe, Cr, Ti, and V metals by hydrogen plasma arc melting and thermodynamic estimation of hydride and sulfide forma- tion 209 Hydrogen absorbing materials electrochemical hydrogen storage of ball-milled CeMg 12 and PrMg 12 alloys with Ni powders 236 Hydrogen atmosphere effect of mechanical grinding in argon and hydrogen atmosphere on microstructure of graphite 141 Hydrogen diffusion coefficient microstructure and electrochemical performance of vanadium-containing AB 5 -type low-Co intermetallic hydrides 258 Hydrogen storage dependence of H-storage performance on preparation conditions in TiF 3 doped NaAlH 4 217 hydrogen-storage properties of amorphous Mg–Ni–Nd alloys 279 Hydrogen storage alloy electrochemical properties of rare-earth based hydrogen storage alloy for replacing Pt as the anode electrocatalyst in AFC 223 the effects of sintering temperature on the phase structure and electrochemical properties of AB 5 –5 mass% LaMg 3 composite alloy 289 Hydrogen storage materials a general initial decomposition reaction for complex metal hydrides 54 catalytic effects of metal oxide on hydrogen absorption of magnesium metal hydride 179 alkali metal hydride doping of H9251-AlH 3 for enhanced H 2 desorption kinetics 185 Hypereutectic Al–Si alloys effect of La 2 O 3 in the Al–P–Ti–TiC–La 2 O 3 modifier on primary silicon in hypereutectic Al–Si alloys 128 IMC effects of addition participation in the interfacial reaction on the growth patterns of Cu 6 Sn 5 -based IMCs during reflow process 283 Impurities in semiconductors a novel synthesis of Zn 2 SiO 4 thin film on n-type ZnO semiconductor elec- trode and its electrochemical luminescence under the anodic polariza- tion 163 Impurity band impurity band effect on TiCo 1H11002x Ni x Sb conduction: Donor impurities 19 Inorganic materials solid–liquid equilibria in the quasi-ternary system CdS–Ga 2 S 3 –GeS 2 91 Intermetallic hydrides microstructure and electrochemical performance of vanadium-containing AB 5 -type low-Co intermetallic hydrides 258 Intermetallic solid solution impurity band effect on TiCo 1H11002x Ni x Sb conduction: Donor impurities 19 Intermetallics polar binary Zn/Cd-rich intermetallics: Synthesis, crystal and electronic structure of A(Zn/Cd) 13 (A = alkali/alkaline earth) and Cs 1.34 Zn 16 24 thermodynamic re-assessment of the V–C system 120 ignition and reaction mechanism of Co–Al and Nb–Al intermetallic com- pounds prepared by combustion synthesis 156 effect of mechanical alloying on the structure and property of Ni 3 Al fabri- cated by hot pressing 200 Intersitial alloys thermodynamic re-assessment of the V–C system 120 Invar-TiC microstructural characterization and wear behavior of (Fe,Ni)–TiC MMC prepared by DMLS 166 Ionic conduction structural behaviour of H9252-Cu 2H11002H9254 Se (H9254 = 0, 0.15, 0.25) in dependence on temperature studied by synchrotron powder diffraction 64 Iron impurity removal from Fe, Cr, Ti, and V metals by hydrogen plasma arc melting and thermodynamic estimation of hydride and sulfide formation 209 Isothermal ageing precipitation in a Mg–10Gd–3Y–0.4Zr (wt.%) alloy during isothermal age- ing at 250 °C 309 Kinetics alkali metal hydride doping of H9251-AlH 3 for enhanced H 2 desorption kinetics 185 dependence of H-storage performance on preparation conditions in TiF 3 doped NaAlH 4 217 Laser materials Nd 3H11001 :Y 3 Al 5 O 12 laser ceramics: Flashlamp pumped laser operation with a UV cut filter 195 Laser processing microstructural characterization and wear behavior of (Fe,Ni)–TiC MMC prepared by DMLS 166 Lattice constant Raman scattering investigation of nanocrystalline H9254-TiN x synthesized by solid-state reaction 247 Lead-free solder effects of addition participation in the interfacial reaction on the growth patterns of Cu 6 Sn 5 -based IMCs during reflow process 283 Liquid quenching an alternative method for analyzing the non-isothermal glass-crystal transformation kinetics. | 10.1016-S0925-8388(06)00939-X.xml |  | ball-milled |  |  | comma-level | Figure of merit | Subject Index of Volume 421 | Elsevier | 2006 | no
11728 | ['Co 3 O 4 coatings'] | Co 3 O 4 coatings | ZT | ZT |  | [295] | 295 | Kelvin^(1.0) |  | [2.0] | 2 |  |  |  | ({ Figure of merit at room temperature }: Sr) from first-principle calculations 225 Contact resistance inter-diffusion between Co 3 O 4 coatings and the oxide scale on Fe-22Cr 193 Cooperative effect effects of polyvinylpyrrolidone and cetyltrimethylammonium bromide on morphology of lead tungstate particles 73 Elsevier B.V. doi:10.1016/S0925-8388(07)00600-7 Subject Index of Volume 433 Journal of Alloys and Compounds 433 (2007) 365–370 Co-precipitation synthesis of highly sinterable YAG nanopowders by a modified co- precipitation method 328 Creep microstructure and creep behaviour of an Osprey processed and extruded Al–Cu–Mg–Ti–Ag alloy 97 Critical current density the effect of Gd diffusion-doped on structural and superconducting properties of YBa 2 Cu 3 O 7H11002x superconductors 46 Crystal growth structural and magnetic investigation of Co-rich Sm–Co unidirectionally solidified alloys 129 growth) FROM: ac Susceptibility Ac magnetic susceptibility of the self-doped manganites La 0.9H11002x Sr 0.1 MnO 3 (x = 0.02 and 0.03) 11 Activation energy comments on “Precipitation kinetics of Al–1.12Mg 2 Si–0.35Si and Al–1.07Mg 2 Si–0.33Cu alloys” L4 Ag nanoparticles low temperature synthesis and growth mechanism of Ag nanowires 261 Ag nanowires low temperature synthesis and growth mechanism of Ag nanowires 261 Al 11 Nd 3 determination of standard entropy of formation of Al 11 Nd 3 by heat capacity measurement from near absolute zero Kelvin 1 Alane synthesis and crystal structure of H9252-AlD 3 180 AlN whiskers effects of Si 3 N 4 addition on formation of aluminum nitride by self- propagating combustion synthesis 147 AlP the study of refinement for primary silicon in Cu–50 wt.%Si alloys 175 Aluminium alloys microstructure and creep behaviour of an Osprey processed and extruded Al–Cu–Mg–Ti–Ag alloy 97 predictive calculation of phase formation in Al-rich Al–Zn–Mg–Cu–Sc–Zr alloys using a thermodynamic Mg-alloy database 108 Aluminum nitride effects of Si 3 N 4 addition on formation of aluminum nitride by self- propagating combustion synthesis 147 Al–Zn–Mg–Cu–Zr–Sc system predictive calculation of phase formation in Al-rich Al–Zn–Mg–Cu–Sc–Zr alloys using a thermodynamic Mg-alloy database 108 Amorphous materials the peculiarity of contraction in the primary crystallization of amorphous Fe 73.5 Nb 3 Cu 1 Si 13.5 B 9 alloy 296 Artificial opal effect of heating rate on the fabrication of tunable ordered macroporous structures mediated by colloidal crystal template 345 Au–Cu–Al alloys thermoelastic martensitic transformation in Au–Cu–Al alloys doped with Co or Ir 332 BaBiO 3 BaBiO 3 -doped SrTiO 3 -based NTC thermistors 221 Band structures first-principles investigation of wide-gap quaternary alloys Zn 1H11002x Mg x S y Te 1H11002y 306 BSCCO system effect of Mo substitution on the structural and transport properties of Bi 2 Sr 2 Ca 2 Cu 3H11002x Mo x O 10H11001y system 22 Bulk metallic glass the characterization of plastic flow in three different bulk metallic glass sys- tems 318 Bulk modulus pressure- and temperature-dependent X-ray diffraction studies of NdCrO 3 91 Carbon nanotubes TEM studies of the initial stage growth and morphologies of bamboo- shaped carbon nanotubes synthesized by CVD 79 Casting microstructural characterization of Y 2 O 3 in in situ synthesized titanium matrix composites 140 Ceramics on the low temperature heat capacities of Ti 2 AlN and Ti 2 Al(N 0.5 C 0.5 ) 59 effect of heating rate on the fabrication of tunable ordered macroporous structures mediated by colloidal crystal template 345 Ceria influence of the sintering temperature on electrical property of the Ce 0.8 Sm 0.1 Y 0.1 O 1.9 electrolyte 274 Cetyltrimethylammonium bromide effects of polyvinylpyrrolidone and cetyltrimethylammonium bromide on morphology of lead tungstate particles 73 Chalcogenides far infrared properties of PbTe doped with cerium 292 Chemical synthesis matrix-induced synthesis and photoluminescence of M 2 RENbO 6 : Eu 3H11001 (M = Ca, Sr, Ba; RE = Y, Gd, La) phosphors by hybrid precursors 246 novel YNbO 4 :RE 3H11001 (RE = Sm, Dy, Er) microcrystalline phosphors: Chemical co-precipitation synthesis from hybrid precursor and photo- luminescent properties 251 mono-disperse MMoO 3 ·2H 2 O (M = Mn, Co, Ni) compound nanocrystals: Syntheses, characterization and luminescent properties 324 Chemical vapor deposition TEM studies of the initial stage growth and morphologies of bamboo- shaped carbon nanotubes synthesized by CVD 79 Cluster effect of the clusters of disordered atoms on thermal conductivity of Bi 0.85 Sb 0.15 alloys 279 Co-doped influence of the sintering temperature on electrical property of the Ce 0.8 Sm 0.1 Y 0.1 O 1.9 electrolyte 274 Complex precipitation preparation and luminescence property of Gd 2 O 2 S:Tb X-ray nano- phosphors using the complex precipitation method 313 Computer simulations computer simulations of interdiffusion processes in the quasiternary system Ga 2k Hg 3H110023k Se 3l Te 3H110023l 154 structure and bonding in BAlH 5 (B = Be, Ca, Sr) from first-principle calculations 225 Contact resistance inter-diffusion between Co 3 O 4 coatings and the oxide scale on Fe-22Cr 193 Cooperative effect effects of polyvinylpyrrolidone and cetyltrimethylammonium bromide on morphology of lead tungstate particles 73 Elsevier B.V. doi:10.1016/S0925-8388(07)00600-7 Subject Index of Volume 433 Journal of Alloys and Compounds 433 (2007) 365–370 Co-precipitation synthesis of highly sinterable YAG nanopowders by a modified co- precipitation method 328 Creep microstructure and creep behaviour of an Osprey processed and extruded Al–Cu–Mg–Ti–Ag alloy 97 Critical current density the effect of Gd diffusion-doped on structural and superconducting properties of YBa 2 Cu 3 O 7H11002x superconductors 46 Crystal growth structural and magnetic investigation of Co-rich Sm–Co unidirectionally solidified alloys 129 growth, crystal structure and thermal properties of calcium bis(malate) dihydrate 211 thermal stability and hydrogen absorption/desorption properties of Mg 17 Al 12 produced by bulk mechanical alloying 241 the peculiarity of contraction in the primary crystallization of amorphous Fe 73.5 Nb 3 Cu 1 Si 13.5 B 9 alloy 296 Crystal structure structural and magnetic properties of the double perovskite LaKFeMoO 6 compound L1 crystal structure and electrical resistivity studies of Gd(Fe 1H11002x Co x ) 2 intermetallics 53 new crystalline phases formed in a slowly-cooled Zr-based metallic glass 120 phase equilibria in the systems AgGaS 2 –SnS 2 , AgGaSe 2 –SnSe 2 171 growth, crystal structure and thermal properties of calcium bis(malate) dihydrate 211 structure and bonding in BAlH 5 (B = Be, Ca, Sr) from first-principle calculations 225 thermal stability and hydrogen absorption/desorption properties of Mg 17 Al 12 produced by bulk mechanical alloying 241 Curie temperatures crystal structure and electrical resistivity studies of Gd(Fe 1H11002x Co x ) 2 intermetallics 53 Cu–Si alloy the study of refinement for primary silicon in Cu–50 wt.%Si alloys 175 Deformation induced martensite effects of homogenization time on the both martensitic transformations and mechanical properties of Fe–Mn–Si–Cr–Ni shape memory alloy 202 Deformation mechanisms microstructure and creep behaviour of an Osprey processed and extruded Al–Cu–Mg–Ti–Ag alloy 97 Dehydration synthesis of highly sinterable YAG nanopowders by a modified co- precipitation method 328 DFT first-principles investigation of wide-gap quaternary alloys Zn 1H11002x Mg x S y Te 1H11002y 306 Diamond anvil cell pressure- and temperature-dependent X-ray diffraction studies of NdCrO 3 91 Dielectric phenomena DC-conduction mechanism in crystalline oxidised La and La–Mn films grown on p-Si substrate 6 Diffusion computer simulations of interdiffusion processes in the quasiternary system Ga 2k Hg 3H110023k Se 3l Te 3H110023l 154 the effects of nitriding on the magnetic properties of Sm–Fe- and Sm–Fe–Ta-based materials 256 Diluent effects of Si 3 N 4 addition on formation of aluminum nitride by self-propa- gating combustion synthesis 147 Disordered systems computer simulations of interdiffusion processes in the quasiternary system Ga 2k Hg 3H110023k Se 3l Te 3H110023l 154 Domain wall Ac magnetic susceptibility of the self-doped manganites La 0.9H11002x Sr 0.1 MnO 3 (x = 0.02 and 0.03) 11 Double perovskite LaKFeMoO 6 compound structural and magnetic properties of the double perovskite LaKFeMoO 6 compound L1 Driving force reactive wetting of Sn0.7Cu–xZn lead-free solders on Cu substrate 302 Drop tube glass transition and crystallization behavior of Zr 41 Ti 14 Cu 12.5 Ni 10 Be 22.5 glassy sphere solidified in a 52-m drop tube 233 DSC comments on “Precipitation kinetics of Al–1.12Mg 2 Si–0.35Si and Al–1.07Mg 2 Si–0.33Cu alloys” L4 Electrical conductivity high temperature thermal expansion and electrical conductivity of Ln 0.95 MnO 3H11001H9254 (Ln = La, Nd or Gd) 84 Electrical property BaBiO 3 -doped SrTiO 3 -based NTC thermistors 221 Electrical resistivity crystal structure and electrical resistivity studies of Gd(Fe 1H11002x Co x ) 2 intermetallics 53 Electrical transport comparison of superconducting properties of Ce added (Bi, Pb)-2212 with other rare earth additions 68 Electrochemical reactions electrochemical hydrogen storage of ball-milled Mg-rich Mg–Nd alloy with Ni powders 269 Electrolyte influence of the sintering temperature on electrical property of the Ce 0.8 Sm 0.1 Y 0.1 O 1.9 electrolyte 274 Energy storage materials improved hydrogen release from LiB 0.33 N 0.67 H 2.67 with metal additives: Ni, Fe, and Zn 282 Energy transfer preparation and luminescence property of Gd 2 O 2 S:Tb X-ray nano- phosphors using the complex precipitation method 313 Enthalpy structure and bonding in BAlH 5 (B = Be, Ca, Sr) from first-principle calculations 225 thermoelastic martensitic transformation in Au–Cu–Al alloys doped with Co or Ir 332 Equation of state pressure- and temperature-dependent X-ray diffraction studies of NdCrO 3 91 EXAFS EXAFS study of LaNi 5 and LaNi 4.5 Al 0.5 33 Fe–Mn–Si–Cr–Ni alloy effects of homogenization time on the both martensitic transformations and mechanical properties of Fe–Mn–Si–Cr–Ni shape memory alloy 202 H9251-Fe 2 O 3 hydrothermal synthesis and characterization of H9251-FeOOH and H9251-Fe 2 O 3 uniform nanocrystallines 216 H9251-FeOOH hydrothermal synthesis and characterization of H9251-FeOOH and H9251-Fe 2 O 3 uniform nanocrystallines 216 Ferromagnetism structure and magnetic properties of lanthanum and calcium-deficient La 0.5 Ca 0.5 MnO 3 manganites 63 Figure of merit microstructures and thermoelectric properties of Co-doped iron disilicides prepared by rapid solidification and hot pressing 338 FP-LAPW first-principles investigation of wide-gap quaternary alloys Zn 1H11002x Mg x S y Te 1H11002y 306 366 Subject Index of Volume 433 Gas–solid reactions the effects of nitriding on the magnetic properties of Sm–Fe- and Sm–Fe–Ta-based materials 256 Gd–Bi–Sb system phase equilibria in the Gd–Bi–Sb ternary system at room temperature 125 Gd-diffusion the effect of Gd diffusion-doped on structural and superconducting properties of YBa 2 Cu 3 O 7H11002x superconductors 46 Glass-ceramic superconductors effect of Mo substitution on the structural and transport properties of Bi 2 Sr 2 Ca 2 Cu 3H11002x Mo x O 10H11001y system 22 Grain size effects of homogenization time on the both martensitic transformations and mechanical properties of Fe–Mn–Si–Cr–Ni shape memory alloy 202 Heat capacity determination of standard entropy of formation of Al 11 Nd 3 by heat capacity measurement from near absolute zero Kelvin 1 on the low temperature heat capacities of Ti 2 AlN and Ti 2 Al(N 0.5 C 0.5 ) 59 Heusler alloy magnetic and structural transitions in the melt-spun Heusler alloy Ni 53 Mn 25 Al 22 37 High pressure pressure- and temperature-dependent X-ray diffraction studies of NdCrO 3 91 infrared spectrum and compressibility of Ti 3 GeC 2 to 51 GPa 265 High T C superconductor comparison of superconducting properties of Ce added (Bi, Pb)-2212 with other rare earth additions 68 High temperature XRD high temperature thermal expansion and electrical conductivity of Ln 0.95 MnO 3H11001H9254 (Ln = La, Nd or Gd) 84 High transition temperature structural and magnetic properties of the double perovskite LaKFeMoO 6 compound L1 High-temperature alloys the effect of palladium additions on the solidus/liquidus temperatures and wetting properties of Ag–CuO based air brazes 184 Homogenization time effects of homogenization time on the both martensitic transformations and mechanical properties of Fe–Mn–Si–Cr–Ni shape memory alloy 202 Hot uniaxial pressing microstructures and thermoelectric properties of Co-doped iron disilicides prepared by rapid solidification and hot pressing 338 Hydrogen absorbing materials EXAFS study of LaNi 5 and LaNi 4.5 Al 0.5 33 structure and bonding in BAlH 5 (B = Be, Ca, Sr) from first-principle calculations 225 thermal stability and hydrogen absorption/desorption properties of Mg 17 Al 12 produced by bulk mechanical alloying 241 electrochemical hydrogen storage of ball-milled Mg-rich Mg–Nd alloy with Ni powders 269 Hydrothermal hydrothermal synthesis and characterization of H9251-FeOOH and H9251-Fe 2 O 3 uniform nanocrystallines 216 Infrared spectroscopy infrared spectrum and compressibility of Ti 3 GeC 2 to 51 GPa 265 far infrared properties of PbTe doped with cerium 292 Insulating films DC-conduction mechanism in crystalline oxidised La and La–Mn films grown on p-Si substrate 6 Inter-diffusion inter-diffusion between Co 3 O 4 coatings and the oxide scale on Fe-22Cr 193 Interfaces the effect of palladium additions on the solidus/liquidus temperatures and wetting properties of Ag–CuO based air brazes 184 Intermetallic compound reactive wetting of Sn0.7Cu–xZn lead-free solders on Cu substrate 302 Intermetallics crystal structure and electrical resistivity studies of Gd(Fe 1H11002x Co x ) 2 intermetallics 53 high-temperature sliding wear resistance of a ductile metal-toughened Cr 13 Ni 5 Si 2 ternary metal silicide alloy 114 Iron disilicide microstructures and thermoelectric properties of Co-doped iron disilicides prepared by rapid solidification and hot pressing 338 K-doped LaMnO 3 structure and magnetic properties of substitution of K for La in LaMnO 3 perovskite 41 Kirkendall voids inter-diffusion between Co 3 O 4 coatings and the oxide scale on Fe-22Cr 193 La deficiency Ac magnetic susceptibility of the self-doped manganites La 0.9H11002x Sr 0.1 MnO 3 (x = 0.02 and 0.03) 11 Lacunar structure and magnetic properties of lanthanum and calcium-deficient La 0.5 Ca 0.5 MnO 3 manganites 63 Lanthana DC-conduction mechanism in crystalline oxidised La and La–Mn films grown on p-Si substrate 6 Lanthanum–manganese oxide DC-conduction mechanism in crystalline oxidised La and La–Mn films grown on p-Si substrate 6 Large magnetoresistance structural and magnetic properties of the double perovskite LaKFeMoO 6 compound L1 Laser high-temperature sliding wear resistance of a ductile metal-toughened Cr 13 Ni 5 Si 2 ternary metal silicide alloy 114 Lead tungstate effects of polyvinylpyrrolidone and cetyltrimethylammonium bromide on morphology of lead tungstate particles 73 Linear heating comments on “Precipitation kinetics of Al–1.12Mg 2 Si–0.35Si and Al–1.07Mg 2 Si–0.33Cu alloys” L4 Ln 0.95 MnO 3H11001H9254 high temperature thermal expansion and electrical conductivity of Ln 0.95 MnO 3H11001H9254 (Ln = La, Nd or Gd) 84 Low temperature growth low temperature synthesis and growth mechanism of Ag nanowires 261 Luminescence novel photoluminescence of SrZrO 3 nanocrystals synthesized through a facile combustion method L7 synthesis and VUV photoluminescence of green-emitting X 2 –Y 2 SiO 5 :Tb 3H11001 phosphor for PDP application L12 matrix-induced synthesis and photoluminescence of M 2 RENbO 6 : Eu 3H11001 (M = Ca, Sr, Ba; RE = Y, Gd, La) phosphors by hybrid precursors 246 novel YNbO 4 :RE 3H11001 (RE = Sm, Dy, Er) microcrystalline phosphors: Chemical co-precipitation synthesis from hybrid precursor and photoluminescent properties 251 preparation and luminescence property of Gd 2 O 2 S:Tb X-ray nano- phosphors using the complex precipitation method 313 novel Eu 3H11001 -doped red-emitting phosphor Gd 2 Mo 3 O 9 for white-light- emitting-diodes (WLEDs) application 352 Macroporous structure effect of heating rate on the fabrication of tunable ordered macroporous structures mediated by colloidal crystal template 345 Magnetisation structural and magnetic investigation of Co-rich Sm–Co unidirectionally solidified alloys 129 Subject Index of Volume 433 367 Magnetic measurements the effects of nitriding on the magnetic properties of Sm–Fe- and Sm–Fe–Ta-based materials 256 Magnetic properties structure and magnetic properties of substitution of K for La in LaMnO 3 perovskite 41 Magnetic transition magnetic and structural transitions in the melt-spun Heusler alloy Ni 53 Mn 25 Al 22 37 Magnetocaloric effect the phase formation and thermal hysteresis of Gd 5 Si 2 Ge 2 with the addition of transition elements (Mn, Fe, Co, Ni) 18 Magnetoresistance structure and magnetic properties of substitution of K for La in LaMnO 3 perovskite 41 Manganites Ac magnetic susceptibility of the self-doped manganites La 0.9H11002x Sr 0.1 MnO 3 (x = 0.02 and 0.03) 11 structure and magnetic properties of lanthanum and calcium-deficient La 0.5 Ca 0.5 MnO 3 manganites 63 Martensitic transformation magnetic and structural transitions in the melt-spun Heusler alloy Ni 53 Mn 25 Al 22 37 MAX phases infrared spectrum and compressibility of Ti 3 GeC 2 to 51 GPa 265 Mechanical alloying thermal stability and hydrogen absorption/desorption properties of Mg 17 Al 12 produced by bulk mechanical alloying 241 improved hydrogen release from LiB 0.33 N 0.67 H 2.67 with metal additives: Ni, Fe, and Zn 282 Melt-spinning technique magnetic and structural transitions in the melt-spun Heusler alloy Ni 53 Mn 25 Al 22 37 Metal hydrides synthesis and crystal structure of H9252-AlD 3 180 improved hydrogen release from LiB 0.33 N 0.67 H 2.67 with metal additives: Ni, Fe, and Zn 282 Metal silicide high-temperature sliding wear resistance of a ductile metal-toughened Cr 13 Ni 5 Si 2 ternary metal silicide alloy 114 Metallic glasses new crystalline phases formed in a slowly-cooled Zr-based metallic glass 120 oxidation behavior of multicomponent Zr-based amorphous alloys 162 glass transition and crystallization behavior of Zr 41 Ti 14 Cu 12.5 Ni 10 Be 22.5 glassy sphere solidified in a 52-m drop tube 233 Metallic-conduction behaviour of insulators DC-conduction mechanism in crystalline oxidised La and La–Mn films grown on p-Si substrate 6 Metals the effect of palladium additions on the solidus/liquidus temperatures and wetting properties of Ag–CuO based air brazes 184 aging response of the Ti–35Nb–7Zr–5Ta and Ti–35Nb–7Ta alloys 207 M-H loops the effect of Gd diffusion-doped on structural and superconducting proper- ties of YBa 2 Cu 3 O 7H11002x superconductors 46 Microstructure microstructure and creep behaviour of an Osprey processed and extruded Al–Cu–Mg–Ti–Ag alloy 97 high-temperature sliding wear resistance of a ductile metal-toughened Cr 13 Ni 5 Si 2 ternary metal silicide alloy 114 structural and magnetic investigation of Co-rich Sm–Co unidirectionally solidified alloys 129 microstructural characterization of Y 2 O 3 in in situ synthesized titanium matrix composites 140 thermoelastic martensitic transformation in Au–Cu–Al alloys doped with Co or Ir 332 crystallization of Nd 2 Fe 17 B x from stoichiometric melt composition 356 Microstructure characterization new crystalline phases formed in a slowly-cooled Zr-based metallic glass 120 MMoO 3 ·2H 2 O mono-disperse MMoO 3 ·2H 2 O (M = Mn, Co, Ni) compound nanocrystals: Syntheses, characterization and luminescent properties 324 Morphosynthesis effects of polyvinylpyrrolidone and cetyltrimethylammonium bromide on morphology of lead tungstate particles 73 Nanocrystallines hydrothermal synthesis and characterization of H9251-FeOOH and H9251-Fe 2 O 3 uniform nanocrystallines 216 Nanoindentation the characterization of plastic flow in three different bulk metallic glass systems 318 Nanopowder synthesis of highly sinterable YAG nanopowders by a modified co- precipitation method 328 Nanostructure mono-disperse MMoO 3 ·2H 2 O (M = Mn, Co, Ni) compound nanocrystals: Syntheses, characterization and luminescent properties 324 Nanostructured materials novel photoluminescence of SrZrO 3 nanocrystals synthesized through a facile combustion method L7 improved hydrogen release from LiB 0.33 N 0.67 H 2.67 with metal additives: Ni, Fe, and Zn 282 Nitride materials the effects of nitriding on the magnetic properties of Sm–Fe- and Sm–Fe–Ta-based materials 256 NTC BaBiO 3 -doped SrTiO 3 -based NTC thermistors 221 Nucleation the study of refinement for primary silicon in Cu–50 wt.%Si alloys 175 Optical properties synthesis and VUV photoluminescence of green-emitting X 2 –Y 2 SiO 5 :Tb 3H11001 phosphor for PDP application L12 Osprey process microstructure and creep behaviour of an Osprey processed and extruded Al–Cu–Mg–Ti–Ag alloy 97 Oxidation oxidation behavior of multicomponent Zr-based amorphous alloys 162 Oxide growth inter-diffusion between Co 3 O 4 coatings and the oxide scale on Fe-22Cr 193 Oxide materials novel photoluminescence of SrZrO 3 nanocrystals synthesized through a facile combustion method L7 Permanent magnets structural and magnetic investigation of Co-rich Sm–Co unidirectionally solidified alloys 129 the effects of nitriding on the magnetic properties of Sm–Fe- and Sm–Fe–Ta-based materials 256 Perovskites structure and magnetic properties of lanthanum and calcium-deficient La 0.5 Ca 0.5 MnO 3 manganites 63 Phase diagram phase equilibria in the Gd–Bi–Sb ternary system at room temperature 125 phase equilibria in the systems AgGaS 2 –SnS 2 , AgGaSe 2 –SnSe 2 171 Phase diagrams predictive calculation of phase formation in Al-rich Al–Zn–Mg–Cu–Sc–Zr alloys using a thermodynamic Mg-alloy database 108 computer simulations of interdiffusion processes in the quasiternary system Ga 2k Hg 3H110023k Se 3l Te 3H110023l 154 368 Subject Index of Volume 433 Phase formation the phase formation and thermal hysteresis of Gd 5 Si 2 Ge 2 with the addition of transition elements (Mn, Fe, Co, Ni) 18 Phase identification new crystalline phases formed in a slowly-cooled Zr-based metallic glass 120 Phosphors synthesis and VUV photoluminescence of green-emitting X 2 –Y 2 SiO 5 :Tb 3H11001 phosphor for PDP application L12 matrix-induced synthesis and photoluminescence of M 2 RENbO 6 : Eu 3H11001 (M = Ca, Sr, Ba; RE = Y, Gd, La) phosphors by hybrid precursors 246 novel YNbO 4 :RE 3H11001 (RE = Sm, Dy, Er) microcrystalline phosphors: Chemical co-precipitation synthesis from hybrid precursor and photo- luminescent properties 251 Photocatalysts combustion synthesis and photocatalytic properties of transition metal- incorporated ZnO 237 Plastic deformation the characterization of plastic flow in three different bulk metallic glass sys- tems 318 Polyvinylpyrrolidone effects of polyvinylpyrrolidone and cetyltrimethylammonium bromide on morphology of lead tungstate particles 73 Porous hydrothermal synthesis and characterization of H9251-FeOOH and H9251-Fe 2 O 3 uni- form nanocrystallines 216 Porous array effect of heating rate on the fabrication of tunable ordered macroporous structures mediated by colloidal crystal template 345 Powder neutron diffraction synthesis and crystal structure of H9252-AlD 3 180 Pre-annealing microstructures and thermoelectric properties of Co-doped iron disilicides prepared by rapid solidification and hot pressing 338 Precipitation comments on “Precipitation kinetics of Al–1.12Mg 2 Si–0.35Si and Al–1.07Mg 2 Si–0.33Cu alloys” L4 aging response of the Ti–35Nb–7Zr–5Ta and Ti–35Nb–7Ta alloys 207 Preheating effects of Si 3 N 4 addition on formation of aluminum nitride by self- propagating combustion synthesis 147 Quasi-binary section phase equilibria in the systems AgGaS 2 –SnS 2 , AgGaSe 2 –SnSe 2 171 Quasicrystals oxidation behavior of multicomponent Zr-based amorphous alloys 162 Rapid solidification glass transition and crystallization behavior of Zr 41 Ti 14 Cu 12.5 Ni 10 Be 22.5 glassy sphere solidified in a 52-m drop tube 233 microstructures and thermoelectric properties of Co-doped iron disilicides prepared by rapid solidification and hot pressing 338 crystallization of Nd 2 Fe 17 B x from stoichiometric melt composition 356 Rare earth alloys phase equilibria in the Gd–Bi–Sb ternary system at room temperature 125 electrochemical hydrogen storage of ball-milled Mg-rich Mg–Nd alloy with Ni powders 269 crystallization of Nd 2 Fe 17 B x from stoichiometric melt composition 356 Reactive wetting reactive wetting of Sn0.7Cu–xZn lead-free solders on Cu substrate 302 Red-emitting phosphor novel Eu 3H11001 -doped red-emitting phosphor Gd 2 Mo 3 O 9 for white-light- emitting-diodes (WLEDs) application 352 Refinement the study of refinement for primary silicon in Cu–50 wt.%Si alloys 175 Relaxation method determination of standard entropy of formation of Al 11 Nd 3 by heat capacity measurement from near absolute zero Kelvin 1 Richardson–Schottky mechanism DC-conduction mechanism in crystalline oxidised La and La–Mn films grown on p-Si substrate 6 Scanning electron microscopy structural and magnetic investigation of Co-rich Sm–Co unidirectionally solidified alloys 129 the effect of palladium additions on the solidus/liquidus temperatures and wetting properties of Ag–CuO based air brazes 184 mono-disperse MMoO 3 ·2H 2 O (M = Mn, Co, Ni) compound nanocrystals: Syntheses, characterization and luminescent properties 324 Scanning electron microscopy (SEM) oxidation behavior of multicomponent Zr-based amorphous alloys 162 Self-accommodation pattern thermoelastic martensitic transformation in Au–Cu–Al alloys doped with Co or Ir 332 SEM structural and magnetic investigation of Co-rich Sm–Co unidirectionally solidified alloys 129 crystallization of Nd 2 Fe 17 B x from stoichiometric melt composition 356 Semiconductors far infrared properties of PbTe doped with cerium 292 Shear band the characterization of plastic flow in three different bulk metallic glass systems 318 Si 3 N 4 effects of Si 3 N 4 addition on formation of aluminum nitride by self- propagating combustion synthesis 147 Sinter temperature influence of the sintering temperature on electrical property of the Ce 0.8 Sm 0.1 Y 0.1 O 1.9 electrolyte 274 Sintering effect of heating rate on the fabrication of tunable ordered macroporous structures mediated by colloidal crystal template 345 SOFC influence of the sintering temperature on electrical property of the Ce 0.8 Sm 0.1 Y 0.1 O 1.9 electrolyte 274 Sol–gel processes novel photoluminescence of SrZrO 3 nanocrystals synthesized through a facile combustion method L7 Sol–gel synthesis high temperature thermal expansion and electrical conductivity of Ln 0.95 MnO 3H11001H9254 (Ln = La, Nd or Gd) 84 Solid solutions phase equilibria in the systems AgGaS 2 –SnS 2 , AgGaSe 2 –SnSe 2 171 Solid state reactions comparison of superconducting properties of Ce added (Bi, Pb)-2212 with other rare earth additions 68 computer simulations of interdiffusion processes in the quasiternary system Ga 2k Hg 3H110023k Se 3l Te 3H110023l 154 novel Eu 3H11001 -doped red-emitting phosphor Gd 2 Mo 3 O 9 for white-light- emitting-diodes (WLEDs) application 352 Solid state synthesis high temperature thermal expansion and electrical conductivity of Ln 0.95 MnO 3H11001H9254 (Ln = La, Nd or Gd) 84 SrTiO 3 BaBiO 3 -doped SrTiO 3 -based NTC thermistors 221 Standard entropy of formation determination of standard entropy of formation of Al 11 Nd 3 by heat measurement from near absolute zero Kelvin 1 Structure structure and magnetic properties of substitution of K for La in LaMnO 3 perovskite 41 Synchrotron radiation synthesis and crystal structure of H9252-AlD 3 180 Synthesis structure and magnetic properties of substitution of K for La in LaMnO 3 perovskite 41 Subject Index of Volume 433 369 phase equilibria in the systems AgGaS 2 –SnS 2 , AgGaSe 2 –SnSe 2 171 TEM low temperature synthesis and growth mechanism of Ag nanowires 261 the peculiarity of contraction in the primary crystallization of amorphous Fe 73.5 Nb 3 Cu 1 Si 13.5 B 9 alloy 296 Texture microstructure and creep behaviour of an Osprey processed and extruded Al–Cu–Mg–Ti–Ag alloy 97 Thermal analysis comments on “Precipitation kinetics of Al–1.12Mg 2 Si–0.35Si and Al–1.07Mg 2 Si–0.33Cu alloys” L4 the effect of palladium additions on the solidus/liquidus temperatures and wetting properties of Ag–CuO based air brazes 184 growth, crystal structure and thermal properties of calcium bis(malate) dihydrate 211 thermal stability and hydrogen absorption/desorption properties of Mg 17 Al 12 produced by bulk mechanical alloying 241 improved hydrogen release from LiB 0.33 N 0.67 H 2.67 with metal additives: Ni, Fe, and Zn 282 Thermal conductivity effect of Mo substitution on the structural and transport properties of Bi 2 Sr 2 Ca 2 Cu 3H11002x Mo x O 10H11001y system 22 effect of the clusters of disordered atoms on thermal conductivity of Bi 0.85 Sb 0.15 alloys 279 Thermal expansion high temperature thermal expansion and electrical conductivity of Ln 0.95 MnO 3H11001H9254 (Ln = La, Nd or Gd) 84 the peculiarity of contraction in the primary crystallization of amorphous Fe 73.5 Nb 3 Cu 1 Si 13.5 B 9 alloy 296 Thermal hysteresis the phase formation and thermal hysteresis of Gd 5 Si 2 Ge 2 with the addition of transition elements (Mn, Fe, Co, Ni) 18 Thermally induced martensite effects of homogenization time on the both martensitic transformations and mechanical properties of Fe–Mn–Si–Cr–Ni shape memory alloy 202 Thermodynamic modeling predictive calculation of phase formation in Al-rich Al–Zn–Mg–Cu–Sc–Zr alloys using a thermodynamic Mg-alloy database 108 Thermodynamic properties structure and bonding in BAlH 5 (B = Be, Ca, Sr) from first-principle calculations 225 glass transition and crystallization behavior of Zr 41 Ti 14 Cu 12.5 Ni 10 Be 22.5 glassy sphere solidified in a 52-m drop tube 233 Thermoelastic martensitic transformation thermoelastic martensitic transformation in Au–Cu–Al alloys doped with Co or Ir 332 Thermoelectric effect of the clusters of disordered atoms on thermal conductivity of Bi 0.85 Sb 0.15 alloys 279 Thermoelectric power effect of Mo substitution on the structural and transport properties of Bi 2 Sr 2 Ca 2 Cu 3H11002x Mo x O 10H11001y system 22 Thermoelectric properties microstructures and thermoelectric properties of Co-doped iron disilicides prepared by rapid solidification and hot pressing 338 Third law entropy determination of standard entropy of formation of Al 11 Nd 3 by heat capacity measurement from near absolute zero Kelvin 1 Ti 3 GeC 2 infrared spectrum and compressibility of Ti 3 GeC 2 to 51 GPa 265 Titanium matrix composites microstructural characterization of Y 2 O 3 in in situ synthesized titanium matrix composites 140 Transition metal ions combustion synthesis and photocatalytic properties of transition metal- incorporated ZnO 237 Transition metal ternary carbides on the low temperature heat capacities of Ti 2 AlN and Ti 2 Al(N 0.5 C 0.5 ) 59 Transmission electron microscopy TEM studies of the initial stage growth and morphologies of bamboo- shaped carbon nanotubes synthesized by CVD 79 new crystalline phases formed in a slowly-cooled Zr-based metallic glass 120 Transparency synthesis of highly sinterable YAG nanopowders by a modified co- precipitation method 328 Wear high-temperature sliding wear resistance of a ductile metal-toughened Cr 13 Ni 5 Si 2 ternary metal silicide alloy 114 X-ray diffraction pressure- and temperature-dependent X-ray diffraction studies of NdCrO 3 91 oxidation behavior of multicomponent Zr-based amorphous alloys 162 aging response of the Ti–35Nb–7Zr–5Ta and Ti–35Nb–7Ta alloys 207 growth, crystal structure and thermal properties of calcium bis(malate) dihydrate 211 mono-disperse MMoO 3 ·2H 2 O (M = Mn, Co, Ni) compound nanocrystals: Syntheses, characterization and luminescent properties 324 crystallization of Nd 2 Fe 17 B x from stoichiometric melt composition 356 X-ray phosphor preparation and luminescence property of Gd 2 O 2 S:Tb X-ray nano- phosphors using the complex precipitation method 313 X-ray powder diffraction phase equilibria in the Gd–Bi–Sb ternary system at room temperature 125 XRD high temperature thermal expansion and electrical conductivity of Ln 0.95 MnO 3H11001H9254 (Ln = La, Nd or Gd) 84 Y 2 O 3 microstructural characterization of Y 2 O 3 in in situ synthesized titanium matrix composi | 10.1016-S0925-8388(07)00600-7.xml |  | sinterable |  |  | comma-level | Figure of merit | Subject Index of Volume 433 | Elsevier | 2007 | no
11729 | ['calcium bis(malate) dihydrate 211'] | calcium bis(malate) dihydrate 211 | ZT | ZT |  | [295] | 295 | Kelvin^(1.0) |  | [1.0] | 1 |  |  |  | ({ Figure of merit at room temperature }: crystal structure and thermal properties of calcium bis(malate) dihydrate 211 thermal stability and hydrogen absorption/desorption properties of Mg 17 Al 12 produced by bulk mechanical alloying 241 the peculiarity of contraction in the primary crystallization of amorphous Fe 73.5 Nb 3 Cu 1 Si 13.5 B 9 alloy 296 Crystal structure structural and magnetic properties of the double perovskite LaKFeMoO 6 compound L1 crystal structure and electrical resistivity studies of Gd(Fe 1H11002x Co x ) 2 intermetallics 53 new crystalline phases formed in a slowly-cooled Zr-based metallic glass 120 phase equilibria in the systems AgGaS 2 –SnS 2 ) FROM: ac Susceptibility Ac magnetic susceptibility of the self-doped manganites La 0.9H11002x Sr 0.1 MnO 3 (x = 0.02 and 0.03) 11 Activation energy comments on “Precipitation kinetics of Al–1.12Mg 2 Si–0.35Si and Al–1.07Mg 2 Si–0.33Cu alloys” L4 Ag nanoparticles low temperature synthesis and growth mechanism of Ag nanowires 261 Ag nanowires low temperature synthesis and growth mechanism of Ag nanowires 261 Al 11 Nd 3 determination of standard entropy of formation of Al 11 Nd 3 by heat capacity measurement from near absolute zero Kelvin 1 Alane synthesis and crystal structure of H9252-AlD 3 180 AlN whiskers effects of Si 3 N 4 addition on formation of aluminum nitride by self- propagating combustion synthesis 147 AlP the study of refinement for primary silicon in Cu–50 wt.%Si alloys 175 Aluminium alloys microstructure and creep behaviour of an Osprey processed and extruded Al–Cu–Mg–Ti–Ag alloy 97 predictive calculation of phase formation in Al-rich Al–Zn–Mg–Cu–Sc–Zr alloys using a thermodynamic Mg-alloy database 108 Aluminum nitride effects of Si 3 N 4 addition on formation of aluminum nitride by self- propagating combustion synthesis 147 Al–Zn–Mg–Cu–Zr–Sc system predictive calculation of phase formation in Al-rich Al–Zn–Mg–Cu–Sc–Zr alloys using a thermodynamic Mg-alloy database 108 Amorphous materials the peculiarity of contraction in the primary crystallization of amorphous Fe 73.5 Nb 3 Cu 1 Si 13.5 B 9 alloy 296 Artificial opal effect of heating rate on the fabrication of tunable ordered macroporous structures mediated by colloidal crystal template 345 Au–Cu–Al alloys thermoelastic martensitic transformation in Au–Cu–Al alloys doped with Co or Ir 332 BaBiO 3 BaBiO 3 -doped SrTiO 3 -based NTC thermistors 221 Band structures first-principles investigation of wide-gap quaternary alloys Zn 1H11002x Mg x S y Te 1H11002y 306 BSCCO system effect of Mo substitution on the structural and transport properties of Bi 2 Sr 2 Ca 2 Cu 3H11002x Mo x O 10H11001y system 22 Bulk metallic glass the characterization of plastic flow in three different bulk metallic glass sys- tems 318 Bulk modulus pressure- and temperature-dependent X-ray diffraction studies of NdCrO 3 91 Carbon nanotubes TEM studies of the initial stage growth and morphologies of bamboo- shaped carbon nanotubes synthesized by CVD 79 Casting microstructural characterization of Y 2 O 3 in in situ synthesized titanium matrix composites 140 Ceramics on the low temperature heat capacities of Ti 2 AlN and Ti 2 Al(N 0.5 C 0.5 ) 59 effect of heating rate on the fabrication of tunable ordered macroporous structures mediated by colloidal crystal template 345 Ceria influence of the sintering temperature on electrical property of the Ce 0.8 Sm 0.1 Y 0.1 O 1.9 electrolyte 274 Cetyltrimethylammonium bromide effects of polyvinylpyrrolidone and cetyltrimethylammonium bromide on morphology of lead tungstate particles 73 Chalcogenides far infrared properties of PbTe doped with cerium 292 Chemical synthesis matrix-induced synthesis and photoluminescence of M 2 RENbO 6 : Eu 3H11001 (M = Ca, Sr, Ba; RE = Y, Gd, La) phosphors by hybrid precursors 246 novel YNbO 4 :RE 3H11001 (RE = Sm, Dy, Er) microcrystalline phosphors: Chemical co-precipitation synthesis from hybrid precursor and photo- luminescent properties 251 mono-disperse MMoO 3 ·2H 2 O (M = Mn, Co, Ni) compound nanocrystals: Syntheses, characterization and luminescent properties 324 Chemical vapor deposition TEM studies of the initial stage growth and morphologies of bamboo- shaped carbon nanotubes synthesized by CVD 79 Cluster effect of the clusters of disordered atoms on thermal conductivity of Bi 0.85 Sb 0.15 alloys 279 Co-doped influence of the sintering temperature on electrical property of the Ce 0.8 Sm 0.1 Y 0.1 O 1.9 electrolyte 274 Complex precipitation preparation and luminescence property of Gd 2 O 2 S:Tb X-ray nano- phosphors using the complex precipitation method 313 Computer simulations computer simulations of interdiffusion processes in the quasiternary system Ga 2k Hg 3H110023k Se 3l Te 3H110023l 154 structure and bonding in BAlH 5 (B = Be, Ca, Sr) from first-principle calculations 225 Contact resistance inter-diffusion between Co 3 O 4 coatings and the oxide scale on Fe-22Cr 193 Cooperative effect effects of polyvinylpyrrolidone and cetyltrimethylammonium bromide on morphology of lead tungstate particles 73 Elsevier B.V. doi:10.1016/S0925-8388(07)00600-7 Subject Index of Volume 433 Journal of Alloys and Compounds 433 (2007) 365–370 Co-precipitation synthesis of highly sinterable YAG nanopowders by a modified co- precipitation method 328 Creep microstructure and creep behaviour of an Osprey processed and extruded Al–Cu–Mg–Ti–Ag alloy 97 Critical current density the effect of Gd diffusion-doped on structural and superconducting properties of YBa 2 Cu 3 O 7H11002x superconductors 46 Crystal growth structural and magnetic investigation of Co-rich Sm–Co unidirectionally solidified alloys 129 growth, crystal structure and thermal properties of calcium bis(malate) dihydrate 211 thermal stability and hydrogen absorption/desorption properties of Mg 17 Al 12 produced by bulk mechanical alloying 241 the peculiarity of contraction in the primary crystallization of amorphous Fe 73.5 Nb 3 Cu 1 Si 13.5 B 9 alloy 296 Crystal structure structural and magnetic properties of the double perovskite LaKFeMoO 6 compound L1 crystal structure and electrical resistivity studies of Gd(Fe 1H11002x Co x ) 2 intermetallics 53 new crystalline phases formed in a slowly-cooled Zr-based metallic glass 120 phase equilibria in the systems AgGaS 2 –SnS 2 , AgGaSe 2 –SnSe 2 171 growth, crystal structure and thermal properties of calcium bis(malate) dihydrate 211 structure and bonding in BAlH 5 (B = Be, Ca, Sr) from first-principle calculations 225 thermal stability and hydrogen absorption/desorption properties of Mg 17 Al 12 produced by bulk mechanical alloying 241 Curie temperatures crystal structure and electrical resistivity studies of Gd(Fe 1H11002x Co x ) 2 intermetallics 53 Cu–Si alloy the study of refinement for primary silicon in Cu–50 wt.%Si alloys 175 Deformation induced martensite effects of homogenization time on the both martensitic transformations and mechanical properties of Fe–Mn–Si–Cr–Ni shape memory alloy 202 Deformation mechanisms microstructure and creep behaviour of an Osprey processed and extruded Al–Cu–Mg–Ti–Ag alloy 97 Dehydration synthesis of highly sinterable YAG nanopowders by a modified co- precipitation method 328 DFT first-principles investigation of wide-gap quaternary alloys Zn 1H11002x Mg x S y Te 1H11002y 306 Diamond anvil cell pressure- and temperature-dependent X-ray diffraction studies of NdCrO 3 91 Dielectric phenomena DC-conduction mechanism in crystalline oxidised La and La–Mn films grown on p-Si substrate 6 Diffusion computer simulations of interdiffusion processes in the quasiternary system Ga 2k Hg 3H110023k Se 3l Te 3H110023l 154 the effects of nitriding on the magnetic properties of Sm–Fe- and Sm–Fe–Ta-based materials 256 Diluent effects of Si 3 N 4 addition on formation of aluminum nitride by self-propa- gating combustion synthesis 147 Disordered systems computer simulations of interdiffusion processes in the quasiternary system Ga 2k Hg 3H110023k Se 3l Te 3H110023l 154 Domain wall Ac magnetic susceptibility of the self-doped manganites La 0.9H11002x Sr 0.1 MnO 3 (x = 0.02 and 0.03) 11 Double perovskite LaKFeMoO 6 compound structural and magnetic properties of the double perovskite LaKFeMoO 6 compound L1 Driving force reactive wetting of Sn0.7Cu–xZn lead-free solders on Cu substrate 302 Drop tube glass transition and crystallization behavior of Zr 41 Ti 14 Cu 12.5 Ni 10 Be 22.5 glassy sphere solidified in a 52-m drop tube 233 DSC comments on “Precipitation kinetics of Al–1.12Mg 2 Si–0.35Si and Al–1.07Mg 2 Si–0.33Cu alloys” L4 Electrical conductivity high temperature thermal expansion and electrical conductivity of Ln 0.95 MnO 3H11001H9254 (Ln = La, Nd or Gd) 84 Electrical property BaBiO 3 -doped SrTiO 3 -based NTC thermistors 221 Electrical resistivity crystal structure and electrical resistivity studies of Gd(Fe 1H11002x Co x ) 2 intermetallics 53 Electrical transport comparison of superconducting properties of Ce added (Bi, Pb)-2212 with other rare earth additions 68 Electrochemical reactions electrochemical hydrogen storage of ball-milled Mg-rich Mg–Nd alloy with Ni powders 269 Electrolyte influence of the sintering temperature on electrical property of the Ce 0.8 Sm 0.1 Y 0.1 O 1.9 electrolyte 274 Energy storage materials improved hydrogen release from LiB 0.33 N 0.67 H 2.67 with metal additives: Ni, Fe, and Zn 282 Energy transfer preparation and luminescence property of Gd 2 O 2 S:Tb X-ray nano- phosphors using the complex precipitation method 313 Enthalpy structure and bonding in BAlH 5 (B = Be, Ca, Sr) from first-principle calculations 225 thermoelastic martensitic transformation in Au–Cu–Al alloys doped with Co or Ir 332 Equation of state pressure- and temperature-dependent X-ray diffraction studies of NdCrO 3 91 EXAFS EXAFS study of LaNi 5 and LaNi 4.5 Al 0.5 33 Fe–Mn–Si–Cr–Ni alloy effects of homogenization time on the both martensitic transformations and mechanical properties of Fe–Mn–Si–Cr–Ni shape memory alloy 202 H9251-Fe 2 O 3 hydrothermal synthesis and characterization of H9251-FeOOH and H9251-Fe 2 O 3 uniform nanocrystallines 216 H9251-FeOOH hydrothermal synthesis and characterization of H9251-FeOOH and H9251-Fe 2 O 3 uniform nanocrystallines 216 Ferromagnetism structure and magnetic properties of lanthanum and calcium-deficient La 0.5 Ca 0.5 MnO 3 manganites 63 Figure of merit microstructures and thermoelectric properties of Co-doped iron disilicides prepared by rapid solidification and hot pressing 338 FP-LAPW first-principles investigation of wide-gap quaternary alloys Zn 1H11002x Mg x S y Te 1H11002y 306 366 Subject Index of Volume 433 Gas–solid reactions the effects of nitriding on the magnetic properties of Sm–Fe- and Sm–Fe–Ta-based materials 256 Gd–Bi–Sb system phase equilibria in the Gd–Bi–Sb ternary system at room temperature 125 Gd-diffusion the effect of Gd diffusion-doped on structural and superconducting properties of YBa 2 Cu 3 O 7H11002x superconductors 46 Glass-ceramic superconductors effect of Mo substitution on the structural and transport properties of Bi 2 Sr 2 Ca 2 Cu 3H11002x Mo x O 10H11001y system 22 Grain size effects of homogenization time on the both martensitic transformations and mechanical properties of Fe–Mn–Si–Cr–Ni shape memory alloy 202 Heat capacity determination of standard entropy of formation of Al 11 Nd 3 by heat capacity measurement from near absolute zero Kelvin 1 on the low temperature heat capacities of Ti 2 AlN and Ti 2 Al(N 0.5 C 0.5 ) 59 Heusler alloy magnetic and structural transitions in the melt-spun Heusler alloy Ni 53 Mn 25 Al 22 37 High pressure pressure- and temperature-dependent X-ray diffraction studies of NdCrO 3 91 infrared spectrum and compressibility of Ti 3 GeC 2 to 51 GPa 265 High T C superconductor comparison of superconducting properties of Ce added (Bi, Pb)-2212 with other rare earth additions 68 High temperature XRD high temperature thermal expansion and electrical conductivity of Ln 0.95 MnO 3H11001H9254 (Ln = La, Nd or Gd) 84 High transition temperature structural and magnetic properties of the double perovskite LaKFeMoO 6 compound L1 High-temperature alloys the effect of palladium additions on the solidus/liquidus temperatures and wetting properties of Ag–CuO based air brazes 184 Homogenization time effects of homogenization time on the both martensitic transformations and mechanical properties of Fe–Mn–Si–Cr–Ni shape memory alloy 202 Hot uniaxial pressing microstructures and thermoelectric properties of Co-doped iron disilicides prepared by rapid solidification and hot pressing 338 Hydrogen absorbing materials EXAFS study of LaNi 5 and LaNi 4.5 Al 0.5 33 structure and bonding in BAlH 5 (B = Be, Ca, Sr) from first-principle calculations 225 thermal stability and hydrogen absorption/desorption properties of Mg 17 Al 12 produced by bulk mechanical alloying 241 electrochemical hydrogen storage of ball-milled Mg-rich Mg–Nd alloy with Ni powders 269 Hydrothermal hydrothermal synthesis and characterization of H9251-FeOOH and H9251-Fe 2 O 3 uniform nanocrystallines 216 Infrared spectroscopy infrared spectrum and compressibility of Ti 3 GeC 2 to 51 GPa 265 far infrared properties of PbTe doped with cerium 292 Insulating films DC-conduction mechanism in crystalline oxidised La and La–Mn films grown on p-Si substrate 6 Inter-diffusion inter-diffusion between Co 3 O 4 coatings and the oxide scale on Fe-22Cr 193 Interfaces the effect of palladium additions on the solidus/liquidus temperatures and wetting properties of Ag–CuO based air brazes 184 Intermetallic compound reactive wetting of Sn0.7Cu–xZn lead-free solders on Cu substrate 302 Intermetallics crystal structure and electrical resistivity studies of Gd(Fe 1H11002x Co x ) 2 intermetallics 53 high-temperature sliding wear resistance of a ductile metal-toughened Cr 13 Ni 5 Si 2 ternary metal silicide alloy 114 Iron disilicide microstructures and thermoelectric properties of Co-doped iron disilicides prepared by rapid solidification and hot pressing 338 K-doped LaMnO 3 structure and magnetic properties of substitution of K for La in LaMnO 3 perovskite 41 Kirkendall voids inter-diffusion between Co 3 O 4 coatings and the oxide scale on Fe-22Cr 193 La deficiency Ac magnetic susceptibility of the self-doped manganites La 0.9H11002x Sr 0.1 MnO 3 (x = 0.02 and 0.03) 11 Lacunar structure and magnetic properties of lanthanum and calcium-deficient La 0.5 Ca 0.5 MnO 3 manganites 63 Lanthana DC-conduction mechanism in crystalline oxidised La and La–Mn films grown on p-Si substrate 6 Lanthanum–manganese oxide DC-conduction mechanism in crystalline oxidised La and La–Mn films grown on p-Si substrate 6 Large magnetoresistance structural and magnetic properties of the double perovskite LaKFeMoO 6 compound L1 Laser high-temperature sliding wear resistance of a ductile metal-toughened Cr 13 Ni 5 Si 2 ternary metal silicide alloy 114 Lead tungstate effects of polyvinylpyrrolidone and cetyltrimethylammonium bromide on morphology of lead tungstate particles 73 Linear heating comments on “Precipitation kinetics of Al–1.12Mg 2 Si–0.35Si and Al–1.07Mg 2 Si–0.33Cu alloys” L4 Ln 0.95 MnO 3H11001H9254 high temperature thermal expansion and electrical conductivity of Ln 0.95 MnO 3H11001H9254 (Ln = La, Nd or Gd) 84 Low temperature growth low temperature synthesis and growth mechanism of Ag nanowires 261 Luminescence novel photoluminescence of SrZrO 3 nanocrystals synthesized through a facile combustion method L7 synthesis and VUV photoluminescence of green-emitting X 2 –Y 2 SiO 5 :Tb 3H11001 phosphor for PDP application L12 matrix-induced synthesis and photoluminescence of M 2 RENbO 6 : Eu 3H11001 (M = Ca, Sr, Ba; RE = Y, Gd, La) phosphors by hybrid precursors 246 novel YNbO 4 :RE 3H11001 (RE = Sm, Dy, Er) microcrystalline phosphors: Chemical co-precipitation synthesis from hybrid precursor and photoluminescent properties 251 preparation and luminescence property of Gd 2 O 2 S:Tb X-ray nano- phosphors using the complex precipitation method 313 novel Eu 3H11001 -doped red-emitting phosphor Gd 2 Mo 3 O 9 for white-light- emitting-diodes (WLEDs) application 352 Macroporous structure effect of heating rate on the fabrication of tunable ordered macroporous structures mediated by colloidal crystal template 345 Magnetisation structural and magnetic investigation of Co-rich Sm–Co unidirectionally solidified alloys 129 Subject Index of Volume 433 367 Magnetic measurements the effects of nitriding on the magnetic properties of Sm–Fe- and Sm–Fe–Ta-based materials 256 Magnetic properties structure and magnetic properties of substitution of K for La in LaMnO 3 perovskite 41 Magnetic transition magnetic and structural transitions in the melt-spun Heusler alloy Ni 53 Mn 25 Al 22 37 Magnetocaloric effect the phase formation and thermal hysteresis of Gd 5 Si 2 Ge 2 with the addition of transition elements (Mn, Fe, Co, Ni) 18 Magnetoresistance structure and magnetic properties of substitution of K for La in LaMnO 3 perovskite 41 Manganites Ac magnetic susceptibility of the self-doped manganites La 0.9H11002x Sr 0.1 MnO 3 (x = 0.02 and 0.03) 11 structure and magnetic properties of lanthanum and calcium-deficient La 0.5 Ca 0.5 MnO 3 manganites 63 Martensitic transformation magnetic and structural transitions in the melt-spun Heusler alloy Ni 53 Mn 25 Al 22 37 MAX phases infrared spectrum and compressibility of Ti 3 GeC 2 to 51 GPa 265 Mechanical alloying thermal stability and hydrogen absorption/desorption properties of Mg 17 Al 12 produced by bulk mechanical alloying 241 improved hydrogen release from LiB 0.33 N 0.67 H 2.67 with metal additives: Ni, Fe, and Zn 282 Melt-spinning technique magnetic and structural transitions in the melt-spun Heusler alloy Ni 53 Mn 25 Al 22 37 Metal hydrides synthesis and crystal structure of H9252-AlD 3 180 improved hydrogen release from LiB 0.33 N 0.67 H 2.67 with metal additives: Ni, Fe, and Zn 282 Metal silicide high-temperature sliding wear resistance of a ductile metal-toughened Cr 13 Ni 5 Si 2 ternary metal silicide alloy 114 Metallic glasses new crystalline phases formed in a slowly-cooled Zr-based metallic glass 120 oxidation behavior of multicomponent Zr-based amorphous alloys 162 glass transition and crystallization behavior of Zr 41 Ti 14 Cu 12.5 Ni 10 Be 22.5 glassy sphere solidified in a 52-m drop tube 233 Metallic-conduction behaviour of insulators DC-conduction mechanism in crystalline oxidised La and La–Mn films grown on p-Si substrate 6 Metals the effect of palladium additions on the solidus/liquidus temperatures and wetting properties of Ag–CuO based air brazes 184 aging response of the Ti–35Nb–7Zr–5Ta and Ti–35Nb–7Ta alloys 207 M-H loops the effect of Gd diffusion-doped on structural and superconducting proper- ties of YBa 2 Cu 3 O 7H11002x superconductors 46 Microstructure microstructure and creep behaviour of an Osprey processed and extruded Al–Cu–Mg–Ti–Ag alloy 97 high-temperature sliding wear resistance of a ductile metal-toughened Cr 13 Ni 5 Si 2 ternary metal silicide alloy 114 structural and magnetic investigation of Co-rich Sm–Co unidirectionally solidified alloys 129 microstructural characterization of Y 2 O 3 in in situ synthesized titanium matrix composites 140 thermoelastic martensitic transformation in Au–Cu–Al alloys doped with Co or Ir 332 crystallization of Nd 2 Fe 17 B x from stoichiometric melt composition 356 Microstructure characterization new crystalline phases formed in a slowly-cooled Zr-based metallic glass 120 MMoO 3 ·2H 2 O mono-disperse MMoO 3 ·2H 2 O (M = Mn, Co, Ni) compound nanocrystals: Syntheses, characterization and luminescent properties 324 Morphosynthesis effects of polyvinylpyrrolidone and cetyltrimethylammonium bromide on morphology of lead tungstate particles 73 Nanocrystallines hydrothermal synthesis and characterization of H9251-FeOOH and H9251-Fe 2 O 3 uniform nanocrystallines 216 Nanoindentation the characterization of plastic flow in three different bulk metallic glass systems 318 Nanopowder synthesis of highly sinterable YAG nanopowders by a modified co- precipitation method 328 Nanostructure mono-disperse MMoO 3 ·2H 2 O (M = Mn, Co, Ni) compound nanocrystals: Syntheses, characterization and luminescent properties 324 Nanostructured materials novel photoluminescence of SrZrO 3 nanocrystals synthesized through a facile combustion method L7 improved hydrogen release from LiB 0.33 N 0.67 H 2.67 with metal additives: Ni, Fe, and Zn 282 Nitride materials the effects of nitriding on the magnetic properties of Sm–Fe- and Sm–Fe–Ta-based materials 256 NTC BaBiO 3 -doped SrTiO 3 -based NTC thermistors 221 Nucleation the study of refinement for primary silicon in Cu–50 wt.%Si alloys 175 Optical properties synthesis and VUV photoluminescence of green-emitting X 2 –Y 2 SiO 5 :Tb 3H11001 phosphor for PDP application L12 Osprey process microstructure and creep behaviour of an Osprey processed and extruded Al–Cu–Mg–Ti–Ag alloy 97 Oxidation oxidation behavior of multicomponent Zr-based amorphous alloys 162 Oxide growth inter-diffusion between Co 3 O 4 coatings and the oxide scale on Fe-22Cr 193 Oxide materials novel photoluminescence of SrZrO 3 nanocrystals synthesized through a facile combustion method L7 Permanent magnets structural and magnetic investigation of Co-rich Sm–Co unidirectionally solidified alloys 129 the effects of nitriding on the magnetic properties of Sm–Fe- and Sm–Fe–Ta-based materials 256 Perovskites structure and magnetic properties of lanthanum and calcium-deficient La 0.5 Ca 0.5 MnO 3 manganites 63 Phase diagram phase equilibria in the Gd–Bi–Sb ternary system at room temperature 125 phase equilibria in the systems AgGaS 2 –SnS 2 , AgGaSe 2 –SnSe 2 171 Phase diagrams predictive calculation of phase formation in Al-rich Al–Zn–Mg–Cu–Sc–Zr alloys using a thermodynamic Mg-alloy database 108 computer simulations of interdiffusion processes in the quasiternary system Ga 2k Hg 3H110023k Se 3l Te 3H110023l 154 368 Subject Index of Volume 433 Phase formation the phase formation and thermal hysteresis of Gd 5 Si 2 Ge 2 with the addition of transition elements (Mn, Fe, Co, Ni) 18 Phase identification new crystalline phases formed in a slowly-cooled Zr-based metallic glass 120 Phosphors synthesis and VUV photoluminescence of green-emitting X 2 –Y 2 SiO 5 :Tb 3H11001 phosphor for PDP application L12 matrix-induced synthesis and photoluminescence of M 2 RENbO 6 : Eu 3H11001 (M = Ca, Sr, Ba; RE = Y, Gd, La) phosphors by hybrid precursors 246 novel YNbO 4 :RE 3H11001 (RE = Sm, Dy, Er) microcrystalline phosphors: Chemical co-precipitation synthesis from hybrid precursor and photo- luminescent properties 251 Photocatalysts combustion synthesis and photocatalytic properties of transition metal- incorporated ZnO 237 Plastic deformation the characterization of plastic flow in three different bulk metallic glass sys- tems 318 Polyvinylpyrrolidone effects of polyvinylpyrrolidone and cetyltrimethylammonium bromide on morphology of lead tungstate particles 73 Porous hydrothermal synthesis and characterization of H9251-FeOOH and H9251-Fe 2 O 3 uni- form nanocrystallines 216 Porous array effect of heating rate on the fabrication of tunable ordered macroporous structures mediated by colloidal crystal template 345 Powder neutron diffraction synthesis and crystal structure of H9252-AlD 3 180 Pre-annealing microstructures and thermoelectric properties of Co-doped iron disilicides prepared by rapid solidification and hot pressing 338 Precipitation comments on “Precipitation kinetics of Al–1.12Mg 2 Si–0.35Si and Al–1.07Mg 2 Si–0.33Cu alloys” L4 aging response of the Ti–35Nb–7Zr–5Ta and Ti–35Nb–7Ta alloys 207 Preheating effects of Si 3 N 4 addition on formation of aluminum nitride by self- propagating combustion synthesis 147 Quasi-binary section phase equilibria in the systems AgGaS 2 –SnS 2 , AgGaSe 2 –SnSe 2 171 Quasicrystals oxidation behavior of multicomponent Zr-based amorphous alloys 162 Rapid solidification glass transition and crystallization behavior of Zr 41 Ti 14 Cu 12.5 Ni 10 Be 22.5 glassy sphere solidified in a 52-m drop tube 233 microstructures and thermoelectric properties of Co-doped iron disilicides prepared by rapid solidification and hot pressing 338 crystallization of Nd 2 Fe 17 B x from stoichiometric melt composition 356 Rare earth alloys phase equilibria in the Gd–Bi–Sb ternary system at room temperature 125 electrochemical hydrogen storage of ball-milled Mg-rich Mg–Nd alloy with Ni powders 269 crystallization of Nd 2 Fe 17 B x from stoichiometric melt composition 356 Reactive wetting reactive wetting of Sn0.7Cu–xZn lead-free solders on Cu substrate 302 Red-emitting phosphor novel Eu 3H11001 -doped red-emitting phosphor Gd 2 Mo 3 O 9 for white-light- emitting-diodes (WLEDs) application 352 Refinement the study of refinement for primary silicon in Cu–50 wt.%Si alloys 175 Relaxation method determination of standard entropy of formation of Al 11 Nd 3 by heat capacity measurement from near absolute zero Kelvin 1 Richardson–Schottky mechanism DC-conduction mechanism in crystalline oxidised La and La–Mn films grown on p-Si substrate 6 Scanning electron microscopy structural and magnetic investigation of Co-rich Sm–Co unidirectionally solidified alloys 129 the effect of palladium additions on the solidus/liquidus temperatures and wetting properties of Ag–CuO based air brazes 184 mono-disperse MMoO 3 ·2H 2 O (M = Mn, Co, Ni) compound nanocrystals: Syntheses, characterization and luminescent properties 324 Scanning electron microscopy (SEM) oxidation behavior of multicomponent Zr-based amorphous alloys 162 Self-accommodation pattern thermoelastic martensitic transformation in Au–Cu–Al alloys doped with Co or Ir 332 SEM structural and magnetic investigation of Co-rich Sm–Co unidirectionally solidified alloys 129 crystallization of Nd 2 Fe 17 B x from stoichiometric melt composition 356 Semiconductors far infrared properties of PbTe doped with cerium 292 Shear band the characterization of plastic flow in three different bulk metallic glass systems 318 Si 3 N 4 effects of Si 3 N 4 addition on formation of aluminum nitride by self- propagating combustion synthesis 147 Sinter temperature influence of the sintering temperature on electrical property of the Ce 0.8 Sm 0.1 Y 0.1 O 1.9 electrolyte 274 Sintering effect of heating rate on the fabrication of tunable ordered macroporous structures mediated by colloidal crystal template 345 SOFC influence of the sintering temperature on electrical property of the Ce 0.8 Sm 0.1 Y 0.1 O 1.9 electrolyte 274 Sol–gel processes novel photoluminescence of SrZrO 3 nanocrystals synthesized through a facile combustion method L7 Sol–gel synthesis high temperature thermal expansion and electrical conductivity of Ln 0.95 MnO 3H11001H9254 (Ln = La, Nd or Gd) 84 Solid solutions phase equilibria in the systems AgGaS 2 –SnS 2 , AgGaSe 2 –SnSe 2 171 Solid state reactions comparison of superconducting properties of Ce added (Bi, Pb)-2212 with other rare earth additions 68 computer simulations of interdiffusion processes in the quasiternary system Ga 2k Hg 3H110023k Se 3l Te 3H110023l 154 novel Eu 3H11001 -doped red-emitting phosphor Gd 2 Mo 3 O 9 for white-light- emitting-diodes (WLEDs) application 352 Solid state synthesis high temperature thermal expansion and electrical conductivity of Ln 0.95 MnO 3H11001H9254 (Ln = La, Nd or Gd) 84 SrTiO 3 BaBiO 3 -doped SrTiO 3 -based NTC thermistors 221 Standard entropy of formation determination of standard entropy of formation of Al 11 Nd 3 by heat measurement from near absolute zero Kelvin 1 Structure structure and magnetic properties of substitution of K for La in LaMnO 3 perovskite 41 Synchrotron radiation synthesis and crystal structure of H9252-AlD 3 180 Synthesis structure and magnetic properties of substitution of K for La in LaMnO 3 perovskite 41 Subject Index of Volume 433 369 phase equilibria in the systems AgGaS 2 –SnS 2 , AgGaSe 2 –SnSe 2 171 TEM low temperature synthesis and growth mechanism of Ag nanowires 261 the peculiarity of contraction in the primary crystallization of amorphous Fe 73.5 Nb 3 Cu 1 Si 13.5 B 9 alloy 296 Texture microstructure and creep behaviour of an Osprey processed and extruded Al–Cu–Mg–Ti–Ag alloy 97 Thermal analysis comments on “Precipitation kinetics of Al–1.12Mg 2 Si–0.35Si and Al–1.07Mg 2 Si–0.33Cu alloys” L4 the effect of palladium additions on the solidus/liquidus temperatures and wetting properties of Ag–CuO based air brazes 184 growth, crystal structure and thermal properties of calcium bis(malate) dihydrate 211 thermal stability and hydrogen absorption/desorption properties of Mg 17 Al 12 produced by bulk mechanical alloying 241 improved hydrogen release from LiB 0.33 N 0.67 H 2.67 with metal additives: Ni, Fe, and Zn 282 Thermal conductivity effect of Mo substitution on the structural and transport properties of Bi 2 Sr 2 Ca 2 Cu 3H11002x Mo x O 10H11001y system 22 effect of the clusters of disordered atoms on thermal conductivity of Bi 0.85 Sb 0.15 alloys 279 Thermal expansion high temperature thermal expansion and electrical conductivity of Ln 0.95 MnO 3H11001H9254 (Ln = La, Nd or Gd) 84 the peculiarity of contraction in the primary crystallization of amorphous Fe 73.5 Nb 3 Cu 1 Si 13.5 B 9 alloy 296 Thermal hysteresis the phase formation and thermal hysteresis of Gd 5 Si 2 Ge 2 with the addition of transition elements (Mn, Fe, Co, Ni) 18 Thermally induced martensite effects of homogenization time on the both martensitic transformations and mechanical properties of Fe–Mn–Si–Cr–Ni shape memory alloy 202 Thermodynamic modeling predictive calculation of phase formation in Al-rich Al–Zn–Mg–Cu–Sc–Zr alloys using a thermodynamic Mg-alloy database 108 Thermodynamic properties structure and bonding in BAlH 5 (B = Be, Ca, Sr) from first-principle calculations 225 glass transition and crystallization behavior of Zr 41 Ti 14 Cu 12.5 Ni 10 Be 22.5 glassy sphere solidified in a 52-m drop tube 233 Thermoelastic martensitic transformation thermoelastic martensitic transformation in Au–Cu–Al alloys doped with Co or Ir 332 Thermoelectric effect of the clusters of disordered atoms on thermal conductivity of Bi 0.85 Sb 0.15 alloys 279 Thermoelectric power effect of Mo substitution on the structural and transport properties of Bi 2 Sr 2 Ca 2 Cu 3H11002x Mo x O 10H11001y system 22 Thermoelectric properties microstructures and thermoelectric properties of Co-doped iron disilicides prepared by rapid solidification and hot pressing 338 Third law entropy determination of standard entropy of formation of Al 11 Nd 3 by heat capacity measurement from near absolute zero Kelvin 1 Ti 3 GeC 2 infrared spectrum and compressibility of Ti 3 GeC 2 to 51 GPa 265 Titanium matrix composites microstructural characterization of Y 2 O 3 in in situ synthesized titanium matrix composites 140 Transition metal ions combustion synthesis and photocatalytic properties of transition metal- incorporated ZnO 237 Transition metal ternary carbides on the low temperature heat capacities of Ti 2 AlN and Ti 2 Al(N 0.5 C 0.5 ) 59 Transmission electron microscopy TEM studies of the initial stage growth and morphologies of bamboo- shaped carbon nanotubes synthesized by CVD 79 new crystalline phases formed in a slowly-cooled Zr-based metallic glass 120 Transparency synthesis of highly sinterable YAG nanopowders by a modified co- precipitation method 328 Wear high-temperature sliding wear resistance of a ductile metal-toughened Cr 13 Ni 5 Si 2 ternary metal silicide alloy 114 X-ray diffraction pressure- and temperature-dependent X-ray diffraction studies of NdCrO 3 91 oxidation behavior of multicomponent Zr-based amorphous alloys 162 aging response of the Ti–35Nb–7Zr–5Ta and Ti–35Nb–7Ta alloys 207 growth, crystal structure and thermal properties of calcium bis(malate) dihydrate 211 mono-disperse MMoO 3 ·2H 2 O (M = Mn, Co, Ni) compound nanocrystals: Syntheses, characterization and luminescent properties 324 crystallization of Nd 2 Fe 17 B x from stoichiometric melt composition 356 X-ray phosphor preparation and luminescence property of Gd 2 O 2 S:Tb X-ray nano- phosphors using the complex precipitation method 313 X-ray powder diffraction phase equilibria in the Gd–Bi–Sb ternary system at room temperature 125 XRD high temperature thermal expansion and electrical conductivity of Ln 0.95 MnO 3H11001H9254 (Ln = La, Nd or Gd) 84 Y 2 O 3 microstructural characterization of Y 2 O 3 in in situ synthesized titanium matrix composites 140 YAG synthesis of highly sinterable YAG nanopowders by a modified co- precipitation method 328 YBCO superconductor the effect of Gd diffusion-doped on structural and superconducting properties of YBa 2 Cu 3 O 7H11002x super | 10.1016-S0925-8388(07)00600-7.xml |  | mechanicalalloying |  |  | comma-level | Figure of merit | Subject Index of Volume 433 | Elsevier | 2007 | no
11730 | ['AgGaSe'] | AgGaSe | ZT | ZT |  | [295] | 295 | Kelvin^(1.0) |  | [2.0] | 2 |  |  |  | ({ Figure of merit at room temperature }: AgGaSe 2 –SnSe 2 171 growth) FROM: ac Susceptibility Ac magnetic susceptibility of the self-doped manganites La 0.9H11002x Sr 0.1 MnO 3 (x = 0.02 and 0.03) 11 Activation energy comments on “Precipitation kinetics of Al–1.12Mg 2 Si–0.35Si and Al–1.07Mg 2 Si–0.33Cu alloys” L4 Ag nanoparticles low temperature synthesis and growth mechanism of Ag nanowires 261 Ag nanowires low temperature synthesis and growth mechanism of Ag nanowires 261 Al 11 Nd 3 determination of standard entropy of formation of Al 11 Nd 3 by heat capacity measurement from near absolute zero Kelvin 1 Alane synthesis and crystal structure of H9252-AlD 3 180 AlN whiskers effects of Si 3 N 4 addition on formation of aluminum nitride by self- propagating combustion synthesis 147 AlP the study of refinement for primary silicon in Cu–50 wt.%Si alloys 175 Aluminium alloys microstructure and creep behaviour of an Osprey processed and extruded Al–Cu–Mg–Ti–Ag alloy 97 predictive calculation of phase formation in Al-rich Al–Zn–Mg–Cu–Sc–Zr alloys using a thermodynamic Mg-alloy database 108 Aluminum nitride effects of Si 3 N 4 addition on formation of aluminum nitride by self- propagating combustion synthesis 147 Al–Zn–Mg–Cu–Zr–Sc system predictive calculation of phase formation in Al-rich Al–Zn–Mg–Cu–Sc–Zr alloys using a thermodynamic Mg-alloy database 108 Amorphous materials the peculiarity of contraction in the primary crystallization of amorphous Fe 73.5 Nb 3 Cu 1 Si 13.5 B 9 alloy 296 Artificial opal effect of heating rate on the fabrication of tunable ordered macroporous structures mediated by colloidal crystal template 345 Au–Cu–Al alloys thermoelastic martensitic transformation in Au–Cu–Al alloys doped with Co or Ir 332 BaBiO 3 BaBiO 3 -doped SrTiO 3 -based NTC thermistors 221 Band structures first-principles investigation of wide-gap quaternary alloys Zn 1H11002x Mg x S y Te 1H11002y 306 BSCCO system effect of Mo substitution on the structural and transport properties of Bi 2 Sr 2 Ca 2 Cu 3H11002x Mo x O 10H11001y system 22 Bulk metallic glass the characterization of plastic flow in three different bulk metallic glass sys- tems 318 Bulk modulus pressure- and temperature-dependent X-ray diffraction studies of NdCrO 3 91 Carbon nanotubes TEM studies of the initial stage growth and morphologies of bamboo- shaped carbon nanotubes synthesized by CVD 79 Casting microstructural characterization of Y 2 O 3 in in situ synthesized titanium matrix composites 140 Ceramics on the low temperature heat capacities of Ti 2 AlN and Ti 2 Al(N 0.5 C 0.5 ) 59 effect of heating rate on the fabrication of tunable ordered macroporous structures mediated by colloidal crystal template 345 Ceria influence of the sintering temperature on electrical property of the Ce 0.8 Sm 0.1 Y 0.1 O 1.9 electrolyte 274 Cetyltrimethylammonium bromide effects of polyvinylpyrrolidone and cetyltrimethylammonium bromide on morphology of lead tungstate particles 73 Chalcogenides far infrared properties of PbTe doped with cerium 292 Chemical synthesis matrix-induced synthesis and photoluminescence of M 2 RENbO 6 : Eu 3H11001 (M = Ca, Sr, Ba; RE = Y, Gd, La) phosphors by hybrid precursors 246 novel YNbO 4 :RE 3H11001 (RE = Sm, Dy, Er) microcrystalline phosphors: Chemical co-precipitation synthesis from hybrid precursor and photo- luminescent properties 251 mono-disperse MMoO 3 ·2H 2 O (M = Mn, Co, Ni) compound nanocrystals: Syntheses, characterization and luminescent properties 324 Chemical vapor deposition TEM studies of the initial stage growth and morphologies of bamboo- shaped carbon nanotubes synthesized by CVD 79 Cluster effect of the clusters of disordered atoms on thermal conductivity of Bi 0.85 Sb 0.15 alloys 279 Co-doped influence of the sintering temperature on electrical property of the Ce 0.8 Sm 0.1 Y 0.1 O 1.9 electrolyte 274 Complex precipitation preparation and luminescence property of Gd 2 O 2 S:Tb X-ray nano- phosphors using the complex precipitation method 313 Computer simulations computer simulations of interdiffusion processes in the quasiternary system Ga 2k Hg 3H110023k Se 3l Te 3H110023l 154 structure and bonding in BAlH 5 (B = Be, Ca, Sr) from first-principle calculations 225 Contact resistance inter-diffusion between Co 3 O 4 coatings and the oxide scale on Fe-22Cr 193 Cooperative effect effects of polyvinylpyrrolidone and cetyltrimethylammonium bromide on morphology of lead tungstate particles 73 Elsevier B.V. doi:10.1016/S0925-8388(07)00600-7 Subject Index of Volume 433 Journal of Alloys and Compounds 433 (2007) 365–370 Co-precipitation synthesis of highly sinterable YAG nanopowders by a modified co- precipitation method 328 Creep microstructure and creep behaviour of an Osprey processed and extruded Al–Cu–Mg–Ti–Ag alloy 97 Critical current density the effect of Gd diffusion-doped on structural and superconducting properties of YBa 2 Cu 3 O 7H11002x superconductors 46 Crystal growth structural and magnetic investigation of Co-rich Sm–Co unidirectionally solidified alloys 129 growth, crystal structure and thermal properties of calcium bis(malate) dihydrate 211 thermal stability and hydrogen absorption/desorption properties of Mg 17 Al 12 produced by bulk mechanical alloying 241 the peculiarity of contraction in the primary crystallization of amorphous Fe 73.5 Nb 3 Cu 1 Si 13.5 B 9 alloy 296 Crystal structure structural and magnetic properties of the double perovskite LaKFeMoO 6 compound L1 crystal structure and electrical resistivity studies of Gd(Fe 1H11002x Co x ) 2 intermetallics 53 new crystalline phases formed in a slowly-cooled Zr-based metallic glass 120 phase equilibria in the systems AgGaS 2 –SnS 2 , AgGaSe 2 –SnSe 2 171 growth, crystal structure and thermal properties of calcium bis(malate) dihydrate 211 structure and bonding in BAlH 5 (B = Be, Ca, Sr) from first-principle calculations 225 thermal stability and hydrogen absorption/desorption properties of Mg 17 Al 12 produced by bulk mechanical alloying 241 Curie temperatures crystal structure and electrical resistivity studies of Gd(Fe 1H11002x Co x ) 2 intermetallics 53 Cu–Si alloy the study of refinement for primary silicon in Cu–50 wt.%Si alloys 175 Deformation induced martensite effects of homogenization time on the both martensitic transformations and mechanical properties of Fe–Mn–Si–Cr–Ni shape memory alloy 202 Deformation mechanisms microstructure and creep behaviour of an Osprey processed and extruded Al–Cu–Mg–Ti–Ag alloy 97 Dehydration synthesis of highly sinterable YAG nanopowders by a modified co- precipitation method 328 DFT first-principles investigation of wide-gap quaternary alloys Zn 1H11002x Mg x S y Te 1H11002y 306 Diamond anvil cell pressure- and temperature-dependent X-ray diffraction studies of NdCrO 3 91 Dielectric phenomena DC-conduction mechanism in crystalline oxidised La and La–Mn films grown on p-Si substrate 6 Diffusion computer simulations of interdiffusion processes in the quasiternary system Ga 2k Hg 3H110023k Se 3l Te 3H110023l 154 the effects of nitriding on the magnetic properties of Sm–Fe- and Sm–Fe–Ta-based materials 256 Diluent effects of Si 3 N 4 addition on formation of aluminum nitride by self-propa- gating combustion synthesis 147 Disordered systems computer simulations of interdiffusion processes in the quasiternary system Ga 2k Hg 3H110023k Se 3l Te 3H110023l 154 Domain wall Ac magnetic susceptibility of the self-doped manganites La 0.9H11002x Sr 0.1 MnO 3 (x = 0.02 and 0.03) 11 Double perovskite LaKFeMoO 6 compound structural and magnetic properties of the double perovskite LaKFeMoO 6 compound L1 Driving force reactive wetting of Sn0.7Cu–xZn lead-free solders on Cu substrate 302 Drop tube glass transition and crystallization behavior of Zr 41 Ti 14 Cu 12.5 Ni 10 Be 22.5 glassy sphere solidified in a 52-m drop tube 233 DSC comments on “Precipitation kinetics of Al–1.12Mg 2 Si–0.35Si and Al–1.07Mg 2 Si–0.33Cu alloys” L4 Electrical conductivity high temperature thermal expansion and electrical conductivity of Ln 0.95 MnO 3H11001H9254 (Ln = La, Nd or Gd) 84 Electrical property BaBiO 3 -doped SrTiO 3 -based NTC thermistors 221 Electrical resistivity crystal structure and electrical resistivity studies of Gd(Fe 1H11002x Co x ) 2 intermetallics 53 Electrical transport comparison of superconducting properties of Ce added (Bi, Pb)-2212 with other rare earth additions 68 Electrochemical reactions electrochemical hydrogen storage of ball-milled Mg-rich Mg–Nd alloy with Ni powders 269 Electrolyte influence of the sintering temperature on electrical property of the Ce 0.8 Sm 0.1 Y 0.1 O 1.9 electrolyte 274 Energy storage materials improved hydrogen release from LiB 0.33 N 0.67 H 2.67 with metal additives: Ni, Fe, and Zn 282 Energy transfer preparation and luminescence property of Gd 2 O 2 S:Tb X-ray nano- phosphors using the complex precipitation method 313 Enthalpy structure and bonding in BAlH 5 (B = Be, Ca, Sr) from first-principle calculations 225 thermoelastic martensitic transformation in Au–Cu–Al alloys doped with Co or Ir 332 Equation of state pressure- and temperature-dependent X-ray diffraction studies of NdCrO 3 91 EXAFS EXAFS study of LaNi 5 and LaNi 4.5 Al 0.5 33 Fe–Mn–Si–Cr–Ni alloy effects of homogenization time on the both martensitic transformations and mechanical properties of Fe–Mn–Si–Cr–Ni shape memory alloy 202 H9251-Fe 2 O 3 hydrothermal synthesis and characterization of H9251-FeOOH and H9251-Fe 2 O 3 uniform nanocrystallines 216 H9251-FeOOH hydrothermal synthesis and characterization of H9251-FeOOH and H9251-Fe 2 O 3 uniform nanocrystallines 216 Ferromagnetism structure and magnetic properties of lanthanum and calcium-deficient La 0.5 Ca 0.5 MnO 3 manganites 63 Figure of merit microstructures and thermoelectric properties of Co-doped iron disilicides prepared by rapid solidification and hot pressing 338 FP-LAPW first-principles investigation of wide-gap quaternary alloys Zn 1H11002x Mg x S y Te 1H11002y 306 366 Subject Index of Volume 433 Gas–solid reactions the effects of nitriding on the magnetic properties of Sm–Fe- and Sm–Fe–Ta-based materials 256 Gd–Bi–Sb system phase equilibria in the Gd–Bi–Sb ternary system at room temperature 125 Gd-diffusion the effect of Gd diffusion-doped on structural and superconducting properties of YBa 2 Cu 3 O 7H11002x superconductors 46 Glass-ceramic superconductors effect of Mo substitution on the structural and transport properties of Bi 2 Sr 2 Ca 2 Cu 3H11002x Mo x O 10H11001y system 22 Grain size effects of homogenization time on the both martensitic transformations and mechanical properties of Fe–Mn–Si–Cr–Ni shape memory alloy 202 Heat capacity determination of standard entropy of formation of Al 11 Nd 3 by heat capacity measurement from near absolute zero Kelvin 1 on the low temperature heat capacities of Ti 2 AlN and Ti 2 Al(N 0.5 C 0.5 ) 59 Heusler alloy magnetic and structural transitions in the melt-spun Heusler alloy Ni 53 Mn 25 Al 22 37 High pressure pressure- and temperature-dependent X-ray diffraction studies of NdCrO 3 91 infrared spectrum and compressibility of Ti 3 GeC 2 to 51 GPa 265 High T C superconductor comparison of superconducting properties of Ce added (Bi, Pb)-2212 with other rare earth additions 68 High temperature XRD high temperature thermal expansion and electrical conductivity of Ln 0.95 MnO 3H11001H9254 (Ln = La, Nd or Gd) 84 High transition temperature structural and magnetic properties of the double perovskite LaKFeMoO 6 compound L1 High-temperature alloys the effect of palladium additions on the solidus/liquidus temperatures and wetting properties of Ag–CuO based air brazes 184 Homogenization time effects of homogenization time on the both martensitic transformations and mechanical properties of Fe–Mn–Si–Cr–Ni shape memory alloy 202 Hot uniaxial pressing microstructures and thermoelectric properties of Co-doped iron disilicides prepared by rapid solidification and hot pressing 338 Hydrogen absorbing materials EXAFS study of LaNi 5 and LaNi 4.5 Al 0.5 33 structure and bonding in BAlH 5 (B = Be, Ca, Sr) from first-principle calculations 225 thermal stability and hydrogen absorption/desorption properties of Mg 17 Al 12 produced by bulk mechanical alloying 241 electrochemical hydrogen storage of ball-milled Mg-rich Mg–Nd alloy with Ni powders 269 Hydrothermal hydrothermal synthesis and characterization of H9251-FeOOH and H9251-Fe 2 O 3 uniform nanocrystallines 216 Infrared spectroscopy infrared spectrum and compressibility of Ti 3 GeC 2 to 51 GPa 265 far infrared properties of PbTe doped with cerium 292 Insulating films DC-conduction mechanism in crystalline oxidised La and La–Mn films grown on p-Si substrate 6 Inter-diffusion inter-diffusion between Co 3 O 4 coatings and the oxide scale on Fe-22Cr 193 Interfaces the effect of palladium additions on the solidus/liquidus temperatures and wetting properties of Ag–CuO based air brazes 184 Intermetallic compound reactive wetting of Sn0.7Cu–xZn lead-free solders on Cu substrate 302 Intermetallics crystal structure and electrical resistivity studies of Gd(Fe 1H11002x Co x ) 2 intermetallics 53 high-temperature sliding wear resistance of a ductile metal-toughened Cr 13 Ni 5 Si 2 ternary metal silicide alloy 114 Iron disilicide microstructures and thermoelectric properties of Co-doped iron disilicides prepared by rapid solidification and hot pressing 338 K-doped LaMnO 3 structure and magnetic properties of substitution of K for La in LaMnO 3 perovskite 41 Kirkendall voids inter-diffusion between Co 3 O 4 coatings and the oxide scale on Fe-22Cr 193 La deficiency Ac magnetic susceptibility of the self-doped manganites La 0.9H11002x Sr 0.1 MnO 3 (x = 0.02 and 0.03) 11 Lacunar structure and magnetic properties of lanthanum and calcium-deficient La 0.5 Ca 0.5 MnO 3 manganites 63 Lanthana DC-conduction mechanism in crystalline oxidised La and La–Mn films grown on p-Si substrate 6 Lanthanum–manganese oxide DC-conduction mechanism in crystalline oxidised La and La–Mn films grown on p-Si substrate 6 Large magnetoresistance structural and magnetic properties of the double perovskite LaKFeMoO 6 compound L1 Laser high-temperature sliding wear resistance of a ductile metal-toughened Cr 13 Ni 5 Si 2 ternary metal silicide alloy 114 Lead tungstate effects of polyvinylpyrrolidone and cetyltrimethylammonium bromide on morphology of lead tungstate particles 73 Linear heating comments on “Precipitation kinetics of Al–1.12Mg 2 Si–0.35Si and Al–1.07Mg 2 Si–0.33Cu alloys” L4 Ln 0.95 MnO 3H11001H9254 high temperature thermal expansion and electrical conductivity of Ln 0.95 MnO 3H11001H9254 (Ln = La, Nd or Gd) 84 Low temperature growth low temperature synthesis and growth mechanism of Ag nanowires 261 Luminescence novel photoluminescence of SrZrO 3 nanocrystals synthesized through a facile combustion method L7 synthesis and VUV photoluminescence of green-emitting X 2 –Y 2 SiO 5 :Tb 3H11001 phosphor for PDP application L12 matrix-induced synthesis and photoluminescence of M 2 RENbO 6 : Eu 3H11001 (M = Ca, Sr, Ba; RE = Y, Gd, La) phosphors by hybrid precursors 246 novel YNbO 4 :RE 3H11001 (RE = Sm, Dy, Er) microcrystalline phosphors: Chemical co-precipitation synthesis from hybrid precursor and photoluminescent properties 251 preparation and luminescence property of Gd 2 O 2 S:Tb X-ray nano- phosphors using the complex precipitation method 313 novel Eu 3H11001 -doped red-emitting phosphor Gd 2 Mo 3 O 9 for white-light- emitting-diodes (WLEDs) application 352 Macroporous structure effect of heating rate on the fabrication of tunable ordered macroporous structures mediated by colloidal crystal template 345 Magnetisation structural and magnetic investigation of Co-rich Sm–Co unidirectionally solidified alloys 129 Subject Index of Volume 433 367 Magnetic measurements the effects of nitriding on the magnetic properties of Sm–Fe- and Sm–Fe–Ta-based materials 256 Magnetic properties structure and magnetic properties of substitution of K for La in LaMnO 3 perovskite 41 Magnetic transition magnetic and structural transitions in the melt-spun Heusler alloy Ni 53 Mn 25 Al 22 37 Magnetocaloric effect the phase formation and thermal hysteresis of Gd 5 Si 2 Ge 2 with the addition of transition elements (Mn, Fe, Co, Ni) 18 Magnetoresistance structure and magnetic properties of substitution of K for La in LaMnO 3 perovskite 41 Manganites Ac magnetic susceptibility of the self-doped manganites La 0.9H11002x Sr 0.1 MnO 3 (x = 0.02 and 0.03) 11 structure and magnetic properties of lanthanum and calcium-deficient La 0.5 Ca 0.5 MnO 3 manganites 63 Martensitic transformation magnetic and structural transitions in the melt-spun Heusler alloy Ni 53 Mn 25 Al 22 37 MAX phases infrared spectrum and compressibility of Ti 3 GeC 2 to 51 GPa 265 Mechanical alloying thermal stability and hydrogen absorption/desorption properties of Mg 17 Al 12 produced by bulk mechanical alloying 241 improved hydrogen release from LiB 0.33 N 0.67 H 2.67 with metal additives: Ni, Fe, and Zn 282 Melt-spinning technique magnetic and structural transitions in the melt-spun Heusler alloy Ni 53 Mn 25 Al 22 37 Metal hydrides synthesis and crystal structure of H9252-AlD 3 180 improved hydrogen release from LiB 0.33 N 0.67 H 2.67 with metal additives: Ni, Fe, and Zn 282 Metal silicide high-temperature sliding wear resistance of a ductile metal-toughened Cr 13 Ni 5 Si 2 ternary metal silicide alloy 114 Metallic glasses new crystalline phases formed in a slowly-cooled Zr-based metallic glass 120 oxidation behavior of multicomponent Zr-based amorphous alloys 162 glass transition and crystallization behavior of Zr 41 Ti 14 Cu 12.5 Ni 10 Be 22.5 glassy sphere solidified in a 52-m drop tube 233 Metallic-conduction behaviour of insulators DC-conduction mechanism in crystalline oxidised La and La–Mn films grown on p-Si substrate 6 Metals the effect of palladium additions on the solidus/liquidus temperatures and wetting properties of Ag–CuO based air brazes 184 aging response of the Ti–35Nb–7Zr–5Ta and Ti–35Nb–7Ta alloys 207 M-H loops the effect of Gd diffusion-doped on structural and superconducting proper- ties of YBa 2 Cu 3 O 7H11002x superconductors 46 Microstructure microstructure and creep behaviour of an Osprey processed and extruded Al–Cu–Mg–Ti–Ag alloy 97 high-temperature sliding wear resistance of a ductile metal-toughened Cr 13 Ni 5 Si 2 ternary metal silicide alloy 114 structural and magnetic investigation of Co-rich Sm–Co unidirectionally solidified alloys 129 microstructural characterization of Y 2 O 3 in in situ synthesized titanium matrix composites 140 thermoelastic martensitic transformation in Au–Cu–Al alloys doped with Co or Ir 332 crystallization of Nd 2 Fe 17 B x from stoichiometric melt composition 356 Microstructure characterization new crystalline phases formed in a slowly-cooled Zr-based metallic glass 120 MMoO 3 ·2H 2 O mono-disperse MMoO 3 ·2H 2 O (M = Mn, Co, Ni) compound nanocrystals: Syntheses, characterization and luminescent properties 324 Morphosynthesis effects of polyvinylpyrrolidone and cetyltrimethylammonium bromide on morphology of lead tungstate particles 73 Nanocrystallines hydrothermal synthesis and characterization of H9251-FeOOH and H9251-Fe 2 O 3 uniform nanocrystallines 216 Nanoindentation the characterization of plastic flow in three different bulk metallic glass systems 318 Nanopowder synthesis of highly sinterable YAG nanopowders by a modified co- precipitation method 328 Nanostructure mono-disperse MMoO 3 ·2H 2 O (M = Mn, Co, Ni) compound nanocrystals: Syntheses, characterization and luminescent properties 324 Nanostructured materials novel photoluminescence of SrZrO 3 nanocrystals synthesized through a facile combustion method L7 improved hydrogen release from LiB 0.33 N 0.67 H 2.67 with metal additives: Ni, Fe, and Zn 282 Nitride materials the effects of nitriding on the magnetic properties of Sm–Fe- and Sm–Fe–Ta-based materials 256 NTC BaBiO 3 -doped SrTiO 3 -based NTC thermistors 221 Nucleation the study of refinement for primary silicon in Cu–50 wt.%Si alloys 175 Optical properties synthesis and VUV photoluminescence of green-emitting X 2 –Y 2 SiO 5 :Tb 3H11001 phosphor for PDP application L12 Osprey process microstructure and creep behaviour of an Osprey processed and extruded Al–Cu–Mg–Ti–Ag alloy 97 Oxidation oxidation behavior of multicomponent Zr-based amorphous alloys 162 Oxide growth inter-diffusion between Co 3 O 4 coatings and the oxide scale on Fe-22Cr 193 Oxide materials novel photoluminescence of SrZrO 3 nanocrystals synthesized through a facile combustion method L7 Permanent magnets structural and magnetic investigation of Co-rich Sm–Co unidirectionally solidified alloys 129 the effects of nitriding on the magnetic properties of Sm–Fe- and Sm–Fe–Ta-based materials 256 Perovskites structure and magnetic properties of lanthanum and calcium-deficient La 0.5 Ca 0.5 MnO 3 manganites 63 Phase diagram phase equilibria in the Gd–Bi–Sb ternary system at room temperature 125 phase equilibria in the systems AgGaS 2 –SnS 2 , AgGaSe 2 –SnSe 2 171 Phase diagrams predictive calculation of phase formation in Al-rich Al–Zn–Mg–Cu–Sc–Zr alloys using a thermodynamic Mg-alloy database 108 computer simulations of interdiffusion processes in the quasiternary system Ga 2k Hg 3H110023k Se 3l Te 3H110023l 154 368 Subject Index of Volume 433 Phase formation the phase formation and thermal hysteresis of Gd 5 Si 2 Ge 2 with the addition of transition elements (Mn, Fe, Co, Ni) 18 Phase identification new crystalline phases formed in a slowly-cooled Zr-based metallic glass 120 Phosphors synthesis and VUV photoluminescence of green-emitting X 2 –Y 2 SiO 5 :Tb 3H11001 phosphor for PDP application L12 matrix-induced synthesis and photoluminescence of M 2 RENbO 6 : Eu 3H11001 (M = Ca, Sr, Ba; RE = Y, Gd, La) phosphors by hybrid precursors 246 novel YNbO 4 :RE 3H11001 (RE = Sm, Dy, Er) microcrystalline phosphors: Chemical co-precipitation synthesis from hybrid precursor and photo- luminescent properties 251 Photocatalysts combustion synthesis and photocatalytic properties of transition metal- incorporated ZnO 237 Plastic deformation the characterization of plastic flow in three different bulk metallic glass sys- tems 318 Polyvinylpyrrolidone effects of polyvinylpyrrolidone and cetyltrimethylammonium bromide on morphology of lead tungstate particles 73 Porous hydrothermal synthesis and characterization of H9251-FeOOH and H9251-Fe 2 O 3 uni- form nanocrystallines 216 Porous array effect of heating rate on the fabrication of tunable ordered macroporous structures mediated by colloidal crystal template 345 Powder neutron diffraction synthesis and crystal structure of H9252-AlD 3 180 Pre-annealing microstructures and thermoelectric properties of Co-doped iron disilicides prepared by rapid solidification and hot pressing 338 Precipitation comments on “Precipitation kinetics of Al–1.12Mg 2 Si–0.35Si and Al–1.07Mg 2 Si–0.33Cu alloys” L4 aging response of the Ti–35Nb–7Zr–5Ta and Ti–35Nb–7Ta alloys 207 Preheating effects of Si 3 N 4 addition on formation of aluminum nitride by self- propagating combustion synthesis 147 Quasi-binary section phase equilibria in the systems AgGaS 2 –SnS 2 , AgGaSe 2 –SnSe 2 171 Quasicrystals oxidation behavior of multicomponent Zr-based amorphous alloys 162 Rapid solidification glass transition and crystallization behavior of Zr 41 Ti 14 Cu 12.5 Ni 10 Be 22.5 glassy sphere solidified in a 52-m drop tube 233 microstructures and thermoelectric properties of Co-doped iron disilicides prepared by rapid solidification and hot pressing 338 crystallization of Nd 2 Fe 17 B x from stoichiometric melt composition 356 Rare earth alloys phase equilibria in the Gd–Bi–Sb ternary system at room temperature 125 electrochemical hydrogen storage of ball-milled Mg-rich Mg–Nd alloy with Ni powders 269 crystallization of Nd 2 Fe 17 B x from stoichiometric melt composition 356 Reactive wetting reactive wetting of Sn0.7Cu–xZn lead-free solders on Cu substrate 302 Red-emitting phosphor novel Eu 3H11001 -doped red-emitting phosphor Gd 2 Mo 3 O 9 for white-light- emitting-diodes (WLEDs) application 352 Refinement the study of refinement for primary silicon in Cu–50 wt.%Si alloys 175 Relaxation method determination of standard entropy of formation of Al 11 Nd 3 by heat capacity measurement from near absolute zero Kelvin 1 Richardson–Schottky mechanism DC-conduction mechanism in crystalline oxidised La and La–Mn films grown on p-Si substrate 6 Scanning electron microscopy structural and magnetic investigation of Co-rich Sm–Co unidirectionally solidified alloys 129 the effect of palladium additions on the solidus/liquidus temperatures and wetting properties of Ag–CuO based air brazes 184 mono-disperse MMoO 3 ·2H 2 O (M = Mn, Co, Ni) compound nanocrystals: Syntheses, characterization and luminescent properties 324 Scanning electron microscopy (SEM) oxidation behavior of multicomponent Zr-based amorphous alloys 162 Self-accommodation pattern thermoelastic martensitic transformation in Au–Cu–Al alloys doped with Co or Ir 332 SEM structural and magnetic investigation of Co-rich Sm–Co unidirectionally solidified alloys 129 crystallization of Nd 2 Fe 17 B x from stoichiometric melt composition 356 Semiconductors far infrared properties of PbTe doped with cerium 292 Shear band the characterization of plastic flow in three different bulk metallic glass systems 318 Si 3 N 4 effects of Si 3 N 4 addition on formation of aluminum nitride by self- propagating combustion synthesis 147 Sinter temperature influence of the sintering temperature on electrical property of the Ce 0.8 Sm 0.1 Y 0.1 O 1.9 electrolyte 274 Sintering effect of heating rate on the fabrication of tunable ordered macroporous structures mediated by colloidal crystal template 345 SOFC influence of the sintering temperature on electrical property of the Ce 0.8 Sm 0.1 Y 0.1 O 1.9 electrolyte 274 Sol–gel processes novel photoluminescence of SrZrO 3 nanocrystals synthesized through a facile combustion method L7 Sol–gel synthesis high temperature thermal expansion and electrical conductivity of Ln 0.95 MnO 3H11001H9254 (Ln = La, Nd or Gd) 84 Solid solutions phase equilibria in the systems AgGaS 2 –SnS 2 , AgGaSe 2 –SnSe 2 171 Solid state reactions comparison of superconducting properties of Ce added (Bi, Pb)-2212 with other rare earth additions 68 computer simulations of interdiffusion processes in the quasiternary system Ga 2k Hg 3H110023k Se 3l Te 3H110023l 154 novel Eu 3H11001 -doped red-emitting phosphor Gd 2 Mo 3 O 9 for white-light- emitting-diodes (WLEDs) application 352 Solid state synthesis high temperature thermal expansion and electrical conductivity of Ln 0.95 MnO 3H11001H9254 (Ln = La, Nd or Gd) 84 SrTiO 3 BaBiO 3 -doped SrTiO 3 -based NTC thermistors 221 Standard entropy of formation determination of standard entropy of formation of Al 11 Nd 3 by heat measurement from near absolute zero Kelvin 1 Structure structure and magnetic properties of substitution of K for La in LaMnO 3 perovskite 41 Synchrotron radiation synthesis and crystal structure of H9252-AlD 3 180 Synthesis structure and magnetic properties of substitution of K for La in LaMnO 3 perovskite 41 Subject Index of Volume 433 369 phase equilibria in the systems AgGaS 2 –SnS 2 , AgGaSe 2 –SnSe 2 171 TEM low temperature synthesis and growth mechanism of Ag nanowires 261 the peculiarity of contraction in the primary crystallization of amorphous Fe 73.5 Nb 3 Cu 1 Si 13.5 B 9 alloy 296 Texture microstructure and creep behaviour of an Osprey processed and extruded Al–Cu–Mg–Ti–Ag alloy 97 Thermal analysis comments on “Precipitation kinetics of Al–1.12Mg 2 Si–0.35Si and Al–1.07Mg 2 Si–0.33Cu alloys” L4 the effect of palladium additions on the solidus/liquidus temperatures and wetting properties of Ag–CuO based air brazes 184 growth, crystal structure and thermal properties of calcium bis(malate) dihydrate 211 thermal stability and hydrogen absorption/desorption properties of Mg 17 Al 12 produced by bulk mechanical alloying 241 improved hydrogen release from LiB 0.33 N 0.67 H 2.67 with metal additives: Ni, Fe, and Zn 282 Thermal conductivity effect of Mo substitution on the structural and transport properties of Bi 2 Sr 2 Ca 2 Cu 3H11002x Mo x O 10H11001y system 22 effect of the clusters of disordered atoms on thermal conductivity of Bi 0.85 Sb 0.15 alloys 279 Thermal expansion high temperature thermal expansion and electrical conductivity of Ln 0.95 MnO 3H11001H9254 (Ln = La, Nd or Gd) 84 the peculiarity of contraction in the primary crystallization of amorphous Fe 73.5 Nb 3 Cu 1 Si 13.5 B 9 alloy 296 Thermal hysteresis the phase formation and thermal hysteresis of Gd 5 Si 2 Ge 2 with the addition of transition elements (Mn, Fe, Co, Ni) 18 Thermally induced martensite effects of homogenization time on the both martensitic transformations and mechanical properties of Fe–Mn–Si–Cr–Ni shape memory alloy 202 Thermodynamic modeling predictive calculation of phase formation in Al-rich Al–Zn–Mg–Cu–Sc–Zr alloys using a thermodynamic Mg-alloy database 108 Thermodynamic properties structure and bonding in BAlH 5 (B = Be, Ca, Sr) from first-principle calculations 225 glass transition and crystallization behavior of Zr 41 Ti 14 Cu 12.5 Ni 10 Be 22.5 glassy sphere solidified in a 52-m drop tube 233 Thermoelastic martensitic transformation thermoelastic martensitic transformation in Au–Cu–Al alloys doped with Co or Ir 332 Thermoelectric effect of the clusters of disordered atoms on thermal conductivity of Bi 0.85 Sb 0.15 alloys 279 Thermoelectric power effect of Mo substitution on the structural and transport properties of Bi 2 Sr 2 Ca 2 Cu 3H11002x Mo x O 10H11001y system 22 Thermoelectric properties microstructures and thermoelectric properties of Co-doped iron disilicides prepared by rapid solidification and hot pressing 338 Third law entropy determination of standard entropy of formation of Al 11 Nd 3 by heat capacity measurement from near absolute zero Kelvin 1 Ti 3 GeC 2 infrared spectrum and compressibility of Ti 3 GeC 2 to 51 GPa 265 Titanium matrix composites microstructural characterization of Y 2 O 3 in in situ synthesized titanium matrix composites 140 Transition metal ions combustion synthesis and photocatalytic properties of transition metal- incorporated ZnO 237 Transition metal ternary carbides on the low temperature heat capacities of Ti 2 AlN and Ti 2 Al(N 0.5 C 0.5 ) 59 Transmission electron microscopy TEM studies of the initial stage growth and morphologies of bamboo- shaped carbon nanotubes synthesized by CVD 79 new crystalline phases formed in a slowly-cooled Zr-based metallic glass 120 Transparency synthesis of highly sinterable YAG nanopowders by a modified co- precipitation method 328 Wear high-temperature sliding wear resistance of a ductile metal-toughened Cr 13 Ni 5 Si 2 ternary metal silicide alloy 114 X-ray diffraction pressure- and temperature-dependent X-ray diffraction studies of NdCrO 3 91 oxidation behavior of multicomponent Zr-based amorphous alloys 162 aging response of the Ti–35Nb–7Zr–5Ta and Ti–35Nb–7Ta alloys 207 growth, crystal structure and thermal properties of calcium bis(malate) dihydrate 211 mono-disperse MMoO 3 ·2H 2 O (M = Mn, Co, Ni) compound nanocrystals: Syntheses, characterization and luminescent properties 324 crystallization of Nd 2 Fe 17 B x from stoichiometric melt composition 356 X-ray phosphor preparation and luminescence property of Gd 2 O 2 S:Tb X-ray nano- phosphors using the complex precipitation method 313 X-ray powder diffraction phase equilibria in the Gd–Bi–Sb ternary system at room temperature 125 XRD high temperature thermal expansion and electrical conductivity of Ln 0.95 MnO 3H11001H9254 (Ln = La, Nd or Gd) 84 Y 2 O 3 microstructural characterization of Y 2 O 3 in in situ synthesized titanium matrix composites 140 YAG synthesis of highly sinterable YAG nanopowders by a modified co- precipitation method 328 YBCO superconductor the effect of Gd diffusion-doped on structural and superconducting properties of YBa 2 Cu 3 O 7H11002x superconductors 46 Zn 1H11002x Mg x S y Te 1H11002y first-principles investigation of wide-gap quaternary alloys Zn 1H11002x Mg x S y Te 1H11002y 306 ZnO combustion synthesis and photocatalytic properties of transition metal-incorporated ZnO 237 370 Subject Index of Volume 433 | 10.1016-S0925-8388(07)00600-7.xml |  |  |  |  | comma-level | Figure of merit | Subject Index of Volume 433 | Elsevier | 2007 | no
11731 | ['BaBiO'] | BaBiO | ZT | ZT |  | [295] | 295 | Kelvin^(1.0) |  | [2.0] | 2 |  |  |  | ({ Figure of merit at room temperature }: Nd or Gd) 84 Electrical property BaBiO 3 -doped SrTiO 3 -based NTC thermistors 221 Electrical resistivity crystal structure and electrical resistivity studies of Gd(Fe 1H11002x Co x ) 2 intermetallics 53 Electrical transport comparison of superconducting properties of Ce added (Bi) FROM: ac Susceptibility Ac magnetic susceptibility of the self-doped manganites La 0.9H11002x Sr 0.1 MnO 3 (x = 0.02 and 0.03) 11 Activation energy comments on “Precipitation kinetics of Al–1.12Mg 2 Si–0.35Si and Al–1.07Mg 2 Si–0.33Cu alloys” L4 Ag nanoparticles low temperature synthesis and growth mechanism of Ag nanowires 261 Ag nanowires low temperature synthesis and growth mechanism of Ag nanowires 261 Al 11 Nd 3 determination of standard entropy of formation of Al 11 Nd 3 by heat capacity measurement from near absolute zero Kelvin 1 Alane synthesis and crystal structure of H9252-AlD 3 180 AlN whiskers effects of Si 3 N 4 addition on formation of aluminum nitride by self- propagating combustion synthesis 147 AlP the study of refinement for primary silicon in Cu–50 wt.%Si alloys 175 Aluminium alloys microstructure and creep behaviour of an Osprey processed and extruded Al–Cu–Mg–Ti–Ag alloy 97 predictive calculation of phase formation in Al-rich Al–Zn–Mg–Cu–Sc–Zr alloys using a thermodynamic Mg-alloy database 108 Aluminum nitride effects of Si 3 N 4 addition on formation of aluminum nitride by self- propagating combustion synthesis 147 Al–Zn–Mg–Cu–Zr–Sc system predictive calculation of phase formation in Al-rich Al–Zn–Mg–Cu–Sc–Zr alloys using a thermodynamic Mg-alloy database 108 Amorphous materials the peculiarity of contraction in the primary crystallization of amorphous Fe 73.5 Nb 3 Cu 1 Si 13.5 B 9 alloy 296 Artificial opal effect of heating rate on the fabrication of tunable ordered macroporous structures mediated by colloidal crystal template 345 Au–Cu–Al alloys thermoelastic martensitic transformation in Au–Cu–Al alloys doped with Co or Ir 332 BaBiO 3 BaBiO 3 -doped SrTiO 3 -based NTC thermistors 221 Band structures first-principles investigation of wide-gap quaternary alloys Zn 1H11002x Mg x S y Te 1H11002y 306 BSCCO system effect of Mo substitution on the structural and transport properties of Bi 2 Sr 2 Ca 2 Cu 3H11002x Mo x O 10H11001y system 22 Bulk metallic glass the characterization of plastic flow in three different bulk metallic glass sys- tems 318 Bulk modulus pressure- and temperature-dependent X-ray diffraction studies of NdCrO 3 91 Carbon nanotubes TEM studies of the initial stage growth and morphologies of bamboo- shaped carbon nanotubes synthesized by CVD 79 Casting microstructural characterization of Y 2 O 3 in in situ synthesized titanium matrix composites 140 Ceramics on the low temperature heat capacities of Ti 2 AlN and Ti 2 Al(N 0.5 C 0.5 ) 59 effect of heating rate on the fabrication of tunable ordered macroporous structures mediated by colloidal crystal template 345 Ceria influence of the sintering temperature on electrical property of the Ce 0.8 Sm 0.1 Y 0.1 O 1.9 electrolyte 274 Cetyltrimethylammonium bromide effects of polyvinylpyrrolidone and cetyltrimethylammonium bromide on morphology of lead tungstate particles 73 Chalcogenides far infrared properties of PbTe doped with cerium 292 Chemical synthesis matrix-induced synthesis and photoluminescence of M 2 RENbO 6 : Eu 3H11001 (M = Ca, Sr, Ba; RE = Y, Gd, La) phosphors by hybrid precursors 246 novel YNbO 4 :RE 3H11001 (RE = Sm, Dy, Er) microcrystalline phosphors: Chemical co-precipitation synthesis from hybrid precursor and photo- luminescent properties 251 mono-disperse MMoO 3 ·2H 2 O (M = Mn, Co, Ni) compound nanocrystals: Syntheses, characterization and luminescent properties 324 Chemical vapor deposition TEM studies of the initial stage growth and morphologies of bamboo- shaped carbon nanotubes synthesized by CVD 79 Cluster effect of the clusters of disordered atoms on thermal conductivity of Bi 0.85 Sb 0.15 alloys 279 Co-doped influence of the sintering temperature on electrical property of the Ce 0.8 Sm 0.1 Y 0.1 O 1.9 electrolyte 274 Complex precipitation preparation and luminescence property of Gd 2 O 2 S:Tb X-ray nano- phosphors using the complex precipitation method 313 Computer simulations computer simulations of interdiffusion processes in the quasiternary system Ga 2k Hg 3H110023k Se 3l Te 3H110023l 154 structure and bonding in BAlH 5 (B = Be, Ca, Sr) from first-principle calculations 225 Contact resistance inter-diffusion between Co 3 O 4 coatings and the oxide scale on Fe-22Cr 193 Cooperative effect effects of polyvinylpyrrolidone and cetyltrimethylammonium bromide on morphology of lead tungstate particles 73 Elsevier B.V. doi:10.1016/S0925-8388(07)00600-7 Subject Index of Volume 433 Journal of Alloys and Compounds 433 (2007) 365–370 Co-precipitation synthesis of highly sinterable YAG nanopowders by a modified co- precipitation method 328 Creep microstructure and creep behaviour of an Osprey processed and extruded Al–Cu–Mg–Ti–Ag alloy 97 Critical current density the effect of Gd diffusion-doped on structural and superconducting properties of YBa 2 Cu 3 O 7H11002x superconductors 46 Crystal growth structural and magnetic investigation of Co-rich Sm–Co unidirectionally solidified alloys 129 growth, crystal structure and thermal properties of calcium bis(malate) dihydrate 211 thermal stability and hydrogen absorption/desorption properties of Mg 17 Al 12 produced by bulk mechanical alloying 241 the peculiarity of contraction in the primary crystallization of amorphous Fe 73.5 Nb 3 Cu 1 Si 13.5 B 9 alloy 296 Crystal structure structural and magnetic properties of the double perovskite LaKFeMoO 6 compound L1 crystal structure and electrical resistivity studies of Gd(Fe 1H11002x Co x ) 2 intermetallics 53 new crystalline phases formed in a slowly-cooled Zr-based metallic glass 120 phase equilibria in the systems AgGaS 2 –SnS 2 , AgGaSe 2 –SnSe 2 171 growth, crystal structure and thermal properties of calcium bis(malate) dihydrate 211 structure and bonding in BAlH 5 (B = Be, Ca, Sr) from first-principle calculations 225 thermal stability and hydrogen absorption/desorption properties of Mg 17 Al 12 produced by bulk mechanical alloying 241 Curie temperatures crystal structure and electrical resistivity studies of Gd(Fe 1H11002x Co x ) 2 intermetallics 53 Cu–Si alloy the study of refinement for primary silicon in Cu–50 wt.%Si alloys 175 Deformation induced martensite effects of homogenization time on the both martensitic transformations and mechanical properties of Fe–Mn–Si–Cr–Ni shape memory alloy 202 Deformation mechanisms microstructure and creep behaviour of an Osprey processed and extruded Al–Cu–Mg–Ti–Ag alloy 97 Dehydration synthesis of highly sinterable YAG nanopowders by a modified co- precipitation method 328 DFT first-principles investigation of wide-gap quaternary alloys Zn 1H11002x Mg x S y Te 1H11002y 306 Diamond anvil cell pressure- and temperature-dependent X-ray diffraction studies of NdCrO 3 91 Dielectric phenomena DC-conduction mechanism in crystalline oxidised La and La–Mn films grown on p-Si substrate 6 Diffusion computer simulations of interdiffusion processes in the quasiternary system Ga 2k Hg 3H110023k Se 3l Te 3H110023l 154 the effects of nitriding on the magnetic properties of Sm–Fe- and Sm–Fe–Ta-based materials 256 Diluent effects of Si 3 N 4 addition on formation of aluminum nitride by self-propa- gating combustion synthesis 147 Disordered systems computer simulations of interdiffusion processes in the quasiternary system Ga 2k Hg 3H110023k Se 3l Te 3H110023l 154 Domain wall Ac magnetic susceptibility of the self-doped manganites La 0.9H11002x Sr 0.1 MnO 3 (x = 0.02 and 0.03) 11 Double perovskite LaKFeMoO 6 compound structural and magnetic properties of the double perovskite LaKFeMoO 6 compound L1 Driving force reactive wetting of Sn0.7Cu–xZn lead-free solders on Cu substrate 302 Drop tube glass transition and crystallization behavior of Zr 41 Ti 14 Cu 12.5 Ni 10 Be 22.5 glassy sphere solidified in a 52-m drop tube 233 DSC comments on “Precipitation kinetics of Al–1.12Mg 2 Si–0.35Si and Al–1.07Mg 2 Si–0.33Cu alloys” L4 Electrical conductivity high temperature thermal expansion and electrical conductivity of Ln 0.95 MnO 3H11001H9254 (Ln = La, Nd or Gd) 84 Electrical property BaBiO 3 -doped SrTiO 3 -based NTC thermistors 221 Electrical resistivity crystal structure and electrical resistivity studies of Gd(Fe 1H11002x Co x ) 2 intermetallics 53 Electrical transport comparison of superconducting properties of Ce added (Bi, Pb)-2212 with other rare earth additions 68 Electrochemical reactions electrochemical hydrogen storage of ball-milled Mg-rich Mg–Nd alloy with Ni powders 269 Electrolyte influence of the sintering temperature on electrical property of the Ce 0.8 Sm 0.1 Y 0.1 O 1.9 electrolyte 274 Energy storage materials improved hydrogen release from LiB 0.33 N 0.67 H 2.67 with metal additives: Ni, Fe, and Zn 282 Energy transfer preparation and luminescence property of Gd 2 O 2 S:Tb X-ray nano- phosphors using the complex precipitation method 313 Enthalpy structure and bonding in BAlH 5 (B = Be, Ca, Sr) from first-principle calculations 225 thermoelastic martensitic transformation in Au–Cu–Al alloys doped with Co or Ir 332 Equation of state pressure- and temperature-dependent X-ray diffraction studies of NdCrO 3 91 EXAFS EXAFS study of LaNi 5 and LaNi 4.5 Al 0.5 33 Fe–Mn–Si–Cr–Ni alloy effects of homogenization time on the both martensitic transformations and mechanical properties of Fe–Mn–Si–Cr–Ni shape memory alloy 202 H9251-Fe 2 O 3 hydrothermal synthesis and characterization of H9251-FeOOH and H9251-Fe 2 O 3 uniform nanocrystallines 216 H9251-FeOOH hydrothermal synthesis and characterization of H9251-FeOOH and H9251-Fe 2 O 3 uniform nanocrystallines 216 Ferromagnetism structure and magnetic properties of lanthanum and calcium-deficient La 0.5 Ca 0.5 MnO 3 manganites 63 Figure of merit microstructures and thermoelectric properties of Co-doped iron disilicides prepared by rapid solidification and hot pressing 338 FP-LAPW first-principles investigation of wide-gap quaternary alloys Zn 1H11002x Mg x S y Te 1H11002y 306 366 Subject Index of Volume 433 Gas–solid reactions the effects of nitriding on the magnetic properties of Sm–Fe- and Sm–Fe–Ta-based materials 256 Gd–Bi–Sb system phase equilibria in the Gd–Bi–Sb ternary system at room temperature 125 Gd-diffusion the effect of Gd diffusion-doped on structural and superconducting properties of YBa 2 Cu 3 O 7H11002x superconductors 46 Glass-ceramic superconductors effect of Mo substitution on the structural and transport properties of Bi 2 Sr 2 Ca 2 Cu 3H11002x Mo x O 10H11001y system 22 Grain size effects of homogenization time on the both martensitic transformations and mechanical properties of Fe–Mn–Si–Cr–Ni shape memory alloy 202 Heat capacity determination of standard entropy of formation of Al 11 Nd 3 by heat capacity measurement from near absolute zero Kelvin 1 on the low temperature heat capacities of Ti 2 AlN and Ti 2 Al(N 0.5 C 0.5 ) 59 Heusler alloy magnetic and structural transitions in the melt-spun Heusler alloy Ni 53 Mn 25 Al 22 37 High pressure pressure- and temperature-dependent X-ray diffraction studies of NdCrO 3 91 infrared spectrum and compressibility of Ti 3 GeC 2 to 51 GPa 265 High T C superconductor comparison of superconducting properties of Ce added (Bi, Pb)-2212 with other rare earth additions 68 High temperature XRD high temperature thermal expansion and electrical conductivity of Ln 0.95 MnO 3H11001H9254 (Ln = La, Nd or Gd) 84 High transition temperature structural and magnetic properties of the double perovskite LaKFeMoO 6 compound L1 High-temperature alloys the effect of palladium additions on the solidus/liquidus temperatures and wetting properties of Ag–CuO based air brazes 184 Homogenization time effects of homogenization time on the both martensitic transformations and mechanical properties of Fe–Mn–Si–Cr–Ni shape memory alloy 202 Hot uniaxial pressing microstructures and thermoelectric properties of Co-doped iron disilicides prepared by rapid solidification and hot pressing 338 Hydrogen absorbing materials EXAFS study of LaNi 5 and LaNi 4.5 Al 0.5 33 structure and bonding in BAlH 5 (B = Be, Ca, Sr) from first-principle calculations 225 thermal stability and hydrogen absorption/desorption properties of Mg 17 Al 12 produced by bulk mechanical alloying 241 electrochemical hydrogen storage of ball-milled Mg-rich Mg–Nd alloy with Ni powders 269 Hydrothermal hydrothermal synthesis and characterization of H9251-FeOOH and H9251-Fe 2 O 3 uniform nanocrystallines 216 Infrared spectroscopy infrared spectrum and compressibility of Ti 3 GeC 2 to 51 GPa 265 far infrared properties of PbTe doped with cerium 292 Insulating films DC-conduction mechanism in crystalline oxidised La and La–Mn films grown on p-Si substrate 6 Inter-diffusion inter-diffusion between Co 3 O 4 coatings and the oxide scale on Fe-22Cr 193 Interfaces the effect of palladium additions on the solidus/liquidus temperatures and wetting properties of Ag–CuO based air brazes 184 Intermetallic compound reactive wetting of Sn0.7Cu–xZn lead-free solders on Cu substrate 302 Intermetallics crystal structure and electrical resistivity studies of Gd(Fe 1H11002x Co x ) 2 intermetallics 53 high-temperature sliding wear resistance of a ductile metal-toughened Cr 13 Ni 5 Si 2 ternary metal silicide alloy 114 Iron disilicide microstructures and thermoelectric properties of Co-doped iron disilicides prepared by rapid solidification and hot pressing 338 K-doped LaMnO 3 structure and magnetic properties of substitution of K for La in LaMnO 3 perovskite 41 Kirkendall voids inter-diffusion between Co 3 O 4 coatings and the oxide scale on Fe-22Cr 193 La deficiency Ac magnetic susceptibility of the self-doped manganites La 0.9H11002x Sr 0.1 MnO 3 (x = 0.02 and 0.03) 11 Lacunar structure and magnetic properties of lanthanum and calcium-deficient La 0.5 Ca 0.5 MnO 3 manganites 63 Lanthana DC-conduction mechanism in crystalline oxidised La and La–Mn films grown on p-Si substrate 6 Lanthanum–manganese oxide DC-conduction mechanism in crystalline oxidised La and La–Mn films grown on p-Si substrate 6 Large magnetoresistance structural and magnetic properties of the double perovskite LaKFeMoO 6 compound L1 Laser high-temperature sliding wear resistance of a ductile metal-toughened Cr 13 Ni 5 Si 2 ternary metal silicide alloy 114 Lead tungstate effects of polyvinylpyrrolidone and cetyltrimethylammonium bromide on morphology of lead tungstate particles 73 Linear heating comments on “Precipitation kinetics of Al–1.12Mg 2 Si–0.35Si and Al–1.07Mg 2 Si–0.33Cu alloys” L4 Ln 0.95 MnO 3H11001H9254 high temperature thermal expansion and electrical conductivity of Ln 0.95 MnO 3H11001H9254 (Ln = La, Nd or Gd) 84 Low temperature growth low temperature synthesis and growth mechanism of Ag nanowires 261 Luminescence novel photoluminescence of SrZrO 3 nanocrystals synthesized through a facile combustion method L7 synthesis and VUV photoluminescence of green-emitting X 2 –Y 2 SiO 5 :Tb 3H11001 phosphor for PDP application L12 matrix-induced synthesis and photoluminescence of M 2 RENbO 6 : Eu 3H11001 (M = Ca, Sr, Ba; RE = Y, Gd, La) phosphors by hybrid precursors 246 novel YNbO 4 :RE 3H11001 (RE = Sm, Dy, Er) microcrystalline phosphors: Chemical co-precipitation synthesis from hybrid precursor and photoluminescent properties 251 preparation and luminescence property of Gd 2 O 2 S:Tb X-ray nano- phosphors using the complex precipitation method 313 novel Eu 3H11001 -doped red-emitting phosphor Gd 2 Mo 3 O 9 for white-light- emitting-diodes (WLEDs) application 352 Macroporous structure effect of heating rate on the fabrication of tunable ordered macroporous structures mediated by colloidal crystal template 345 Magnetisation structural and magnetic investigation of Co-rich Sm–Co unidirectionally solidified alloys 129 Subject Index of Volume 433 367 Magnetic measurements the effects of nitriding on the magnetic properties of Sm–Fe- and Sm–Fe–Ta-based materials 256 Magnetic properties structure and magnetic properties of substitution of K for La in LaMnO 3 perovskite 41 Magnetic transition magnetic and structural transitions in the melt-spun Heusler alloy Ni 53 Mn 25 Al 22 37 Magnetocaloric effect the phase formation and thermal hysteresis of Gd 5 Si 2 Ge 2 with the addition of transition elements (Mn, Fe, Co, Ni) 18 Magnetoresistance structure and magnetic properties of substitution of K for La in LaMnO 3 perovskite 41 Manganites Ac magnetic susceptibility of the self-doped manganites La 0.9H11002x Sr 0.1 MnO 3 (x = 0.02 and 0.03) 11 structure and magnetic properties of lanthanum and calcium-deficient La 0.5 Ca 0.5 MnO 3 manganites 63 Martensitic transformation magnetic and structural transitions in the melt-spun Heusler alloy Ni 53 Mn 25 Al 22 37 MAX phases infrared spectrum and compressibility of Ti 3 GeC 2 to 51 GPa 265 Mechanical alloying thermal stability and hydrogen absorption/desorption properties of Mg 17 Al 12 produced by bulk mechanical alloying 241 improved hydrogen release from LiB 0.33 N 0.67 H 2.67 with metal additives: Ni, Fe, and Zn 282 Melt-spinning technique magnetic and structural transitions in the melt-spun Heusler alloy Ni 53 Mn 25 Al 22 37 Metal hydrides synthesis and crystal structure of H9252-AlD 3 180 improved hydrogen release from LiB 0.33 N 0.67 H 2.67 with metal additives: Ni, Fe, and Zn 282 Metal silicide high-temperature sliding wear resistance of a ductile metal-toughened Cr 13 Ni 5 Si 2 ternary metal silicide alloy 114 Metallic glasses new crystalline phases formed in a slowly-cooled Zr-based metallic glass 120 oxidation behavior of multicomponent Zr-based amorphous alloys 162 glass transition and crystallization behavior of Zr 41 Ti 14 Cu 12.5 Ni 10 Be 22.5 glassy sphere solidified in a 52-m drop tube 233 Metallic-conduction behaviour of insulators DC-conduction mechanism in crystalline oxidised La and La–Mn films grown on p-Si substrate 6 Metals the effect of palladium additions on the solidus/liquidus temperatures and wetting properties of Ag–CuO based air brazes 184 aging response of the Ti–35Nb–7Zr–5Ta and Ti–35Nb–7Ta alloys 207 M-H loops the effect of Gd diffusion-doped on structural and superconducting proper- ties of YBa 2 Cu 3 O 7H11002x superconductors 46 Microstructure microstructure and creep behaviour of an Osprey processed and extruded Al–Cu–Mg–Ti–Ag alloy 97 high-temperature sliding wear resistance of a ductile metal-toughened Cr 13 Ni 5 Si 2 ternary metal silicide alloy 114 structural and magnetic investigation of Co-rich Sm–Co unidirectionally solidified alloys 129 microstructural characterization of Y 2 O 3 in in situ synthesized titanium matrix composites 140 thermoelastic martensitic transformation in Au–Cu–Al alloys doped with Co or Ir 332 crystallization of Nd 2 Fe 17 B x from stoichiometric melt composition 356 Microstructure characterization new crystalline phases formed in a slowly-cooled Zr-based metallic glass 120 MMoO 3 ·2H 2 O mono-disperse MMoO 3 ·2H 2 O (M = Mn, Co, Ni) compound nanocrystals: Syntheses, characterization and luminescent properties 324 Morphosynthesis effects of polyvinylpyrrolidone and cetyltrimethylammonium bromide on morphology of lead tungstate particles 73 Nanocrystallines hydrothermal synthesis and characterization of H9251-FeOOH and H9251-Fe 2 O 3 uniform nanocrystallines 216 Nanoindentation the characterization of plastic flow in three different bulk metallic glass systems 318 Nanopowder synthesis of highly sinterable YAG nanopowders by a modified co- precipitation method 328 Nanostructure mono-disperse MMoO 3 ·2H 2 O (M = Mn, Co, Ni) compound nanocrystals: Syntheses, characterization and luminescent properties 324 Nanostructured materials novel photoluminescence of SrZrO 3 nanocrystals synthesized through a facile combustion method L7 improved hydrogen release from LiB 0.33 N 0.67 H 2.67 with metal additives: Ni, Fe, and Zn 282 Nitride materials the effects of nitriding on the magnetic properties of Sm–Fe- and Sm–Fe–Ta-based materials 256 NTC BaBiO 3 -doped SrTiO 3 -based NTC thermistors 221 Nucleation the study of refinement for primary silicon in Cu–50 wt.%Si alloys 175 Optical properties synthesis and VUV photoluminescence of green-emitting X 2 –Y 2 SiO 5 :Tb 3H11001 phosphor for PDP application L12 Osprey process microstructure and creep behaviour of an Osprey processed and extruded Al–Cu–Mg–Ti–Ag alloy 97 Oxidation oxidation behavior of multicomponent Zr-based amorphous alloys 162 Oxide growth inter-diffusion between Co 3 O 4 coatings and the oxide scale on Fe-22Cr 193 Oxide materials novel photoluminescence of SrZrO 3 nanocrystals synthesized through a facile combustion method L7 Permanent magnets structural and magnetic investigation of Co-rich Sm–Co unidirectionally solidified alloys 129 the effects of nitriding on the magnetic properties of Sm–Fe- and Sm–Fe–Ta-based materials 256 Perovskites structure and magnetic properties of lanthanum and calcium-deficient La 0.5 Ca 0.5 MnO 3 manganites 63 Phase diagram phase equilibria in the Gd–Bi–Sb ternary system at room temperature 125 phase equilibria in the systems AgGaS 2 –SnS 2 , AgGaSe 2 –SnSe 2 171 Phase diagrams predictive calculation of phase formation in Al-rich Al–Zn–Mg–Cu–Sc–Zr alloys using a thermodynamic Mg-alloy database 108 computer simulations of interdiffusion processes in the quasiternary system Ga 2k Hg 3H110023k Se 3l Te 3H110023l 154 368 Subject Index of Volume 433 Phase formation the phase formation and thermal hysteresis of Gd 5 Si 2 Ge 2 with the addition of transition elements (Mn, Fe, Co, Ni) 18 Phase identification new crystalline phases formed in a slowly-cooled Zr-based metallic glass 120 Phosphors synthesis and VUV photoluminescence of green-emitting X 2 –Y 2 SiO 5 :Tb 3H11001 phosphor for PDP application L12 matrix-induced synthesis and photoluminescence of M 2 RENbO 6 : Eu 3H11001 (M = Ca, Sr, Ba; RE = Y, Gd, La) phosphors by hybrid precursors 246 novel YNbO 4 :RE 3H11001 (RE = Sm, Dy, Er) microcrystalline phosphors: Chemical co-precipitation synthesis from hybrid precursor and photo- luminescent properties 251 Photocatalysts combustion synthesis and photocatalytic properties of transition metal- incorporated ZnO 237 Plastic deformation the characterization of plastic flow in three different bulk metallic glass sys- tems 318 Polyvinylpyrrolidone effects of polyvinylpyrrolidone and cetyltrimethylammonium bromide on morphology of lead tungstate particles 73 Porous hydrothermal synthesis and characterization of H9251-FeOOH and H9251-Fe 2 O 3 uni- form nanocrystallines 216 Porous array effect of heating rate on the fabrication of tunable ordered macroporous structures mediated by colloidal crystal template 345 Powder neutron diffraction synthesis and crystal structure of H9252-AlD 3 180 Pre-annealing microstructures and thermoelectric properties of Co-doped iron disilicides prepared by rapid solidification and hot pressing 338 Precipitation comments on “Precipitation kinetics of Al–1.12Mg 2 Si–0.35Si and Al–1.07Mg 2 Si–0.33Cu alloys” L4 aging response of the Ti–35Nb–7Zr–5Ta and Ti–35Nb–7Ta alloys 207 Preheating effects of Si 3 N 4 addition on formation of aluminum nitride by self- propagating combustion synthesis 147 Quasi-binary section phase equilibria in the systems AgGaS 2 –SnS 2 , AgGaSe 2 –SnSe 2 171 Quasicrystals oxidation behavior of multicomponent Zr-based amorphous alloys 162 Rapid solidification glass transition and crystallization behavior of Zr 41 Ti 14 Cu 12.5 Ni 10 Be 22.5 glassy sphere solidified in a 52-m drop tube 233 microstructures and thermoelectric properties of Co-doped iron disilicides prepared by rapid solidification and hot pressing 338 crystallization of Nd 2 Fe 17 B x from stoichiometric melt composition 356 Rare earth alloys phase equilibria in the Gd–Bi–Sb ternary system at room temperature 125 electrochemical hydrogen storage of ball-milled Mg-rich Mg–Nd alloy with Ni powders 269 crystallization of Nd 2 Fe 17 B x from stoichiometric melt composition 356 Reactive wetting reactive wetting of Sn0.7Cu–xZn lead-free solders on Cu substrate 302 Red-emitting phosphor novel Eu 3H11001 -doped red-emitting phosphor Gd 2 Mo 3 O 9 for white-light- emitting-diodes (WLEDs) application 352 Refinement the study of refinement for primary silicon in Cu–50 wt.%Si alloys 175 Relaxation method determination of standard entropy of formation of Al 11 Nd 3 by heat capacity measurement from near absolute zero Kelvin 1 Richardson–Schottky mechanism DC-conduction mechanism in crystalline oxidised La and La–Mn films grown on p-Si substrate 6 Scanning electron microscopy structural and magnetic investigation of Co-rich Sm–Co unidirectionally solidified alloys 129 the effect of palladium additions on the solidus/liquidus temperatures and wetting properties of Ag–CuO based air brazes 184 mono-disperse MMoO 3 ·2H 2 O (M = Mn, Co, Ni) compound nanocrystals: Syntheses, characterization and luminescent properties 324 Scanning electron microscopy (SEM) oxidation behavior of multicomponent Zr-based amorphous alloys 162 Self-accommodation pattern thermoelastic martensitic transformation in Au–Cu–Al alloys doped with Co or Ir 332 SEM structural and magnetic investigation of Co-rich Sm–Co unidirectionally solidified alloys 129 crystallization of Nd 2 Fe 17 B x from stoichiometric melt composition 356 Semiconductors far infrared properties of PbTe doped with cerium 292 Shear band the characterization of plastic flow in three different bulk metallic glass systems 318 Si 3 N 4 effects of Si 3 N 4 addition on formation of aluminum nitride by self- propagating combustion synthesis 147 Sinter temperature influence of the sintering temperature on electrical property of the Ce 0.8 Sm 0.1 Y 0.1 O 1.9 electrolyte 274 Sintering effect of heating rate on the fabrication of tunable ordered macroporous structures mediated by colloidal crystal template 345 SOFC influence of the sintering temperature on electrical property of the Ce 0.8 Sm 0.1 Y 0.1 O 1.9 electrolyte 274 Sol–gel processes novel photoluminescence of SrZrO 3 nanocrystals synthesized through a facile combustion method L7 Sol–gel synthesis high temperature thermal expansion and electrical conductivity of Ln 0.95 MnO 3H11001H9254 (Ln = La, Nd or Gd) 84 Solid solutions phase equilibria in the systems AgGaS 2 –SnS 2 , AgGaSe 2 –SnSe 2 171 Solid state reactions comparison of superconducting properties of Ce added (Bi, Pb)-2212 with other rare earth additions 68 computer simulations of interdiffusion processes in the quasiternary system Ga 2k Hg 3H110023k Se 3l Te 3H110023l 154 novel Eu 3H11001 -doped red-emitting phosphor Gd 2 Mo 3 O 9 for white-light- emitting-diodes (WLEDs) application 352 Solid state synthesis high temperature thermal expansion and electrical conductivity of Ln 0.95 MnO 3H11001H9254 (Ln = La, Nd or Gd) 84 SrTiO 3 BaBiO 3 -doped SrTiO 3 -based NTC thermistors 221 Standard entropy of formation determination of standard entropy of formation of Al 11 Nd 3 by heat measurement from near absolute zero Kelvin 1 Structure structure and magnetic properties of substitution of K for La in LaMnO 3 perovskite 41 Synchrotron radiation synthesis and crystal structure of H9252-AlD 3 180 Synthesis structure and magnetic properties of substitution of K for La in LaMnO 3 perovskite 41 Subject Index of Volume 433 369 phase equilibria in the systems AgGaS 2 –SnS 2 , AgGaSe 2 –SnSe 2 171 TEM low temperature synthesis and growth mechanism of Ag nanowires 261 the peculiarity of contraction in the primary crystallization of amorphous Fe 73.5 Nb 3 Cu 1 Si 13.5 B 9 alloy 296 Texture microstructure and creep behaviour of an Osprey processed and extruded Al–Cu–Mg–Ti–Ag alloy 97 Thermal analysis comments on “Precipitation kinetics of Al–1.12Mg 2 Si–0.35Si and Al–1.07Mg 2 Si–0.33Cu alloys” L4 the effect of palladium additions on the solidus/liquidus temperatures and wetting properties of Ag–CuO based air brazes 184 growth, crystal structure and thermal properties of calcium bis(malate) dihydrate 211 thermal stability and hydrogen absorption/desorption properties of Mg 17 Al 12 produced by bulk mechanical alloying 241 improved hydrogen release from LiB 0.33 N 0.67 H 2.67 with metal additives: Ni, Fe, and Zn 282 Thermal conductivity effect of Mo substitution on the structural and transport properties of Bi 2 Sr 2 Ca 2 Cu 3H11002x Mo x O 10H11001y system 22 effect of the clusters of disordered atoms on thermal conductivity of Bi 0.85 Sb 0.15 alloys 279 Thermal expansion high temperature thermal expansion and electrical conductivity of Ln 0.95 MnO 3H11001H9254 (Ln = La, Nd or Gd) 84 the peculiarity of contraction in the primary crystallization of amorphous Fe 73.5 Nb 3 Cu 1 Si 13.5 B 9 alloy 296 Thermal hysteresis the phase formation and thermal hysteresis of Gd 5 Si 2 Ge 2 with the addition of transition elements (Mn, Fe, Co, Ni) 18 Thermally induced martensite effects of homogenization time on the both martensitic transformations and mechanical properties of Fe–Mn–Si–Cr–Ni shape memory alloy 202 Thermodynamic modeling predictive calculation of phase formation in Al-rich Al–Zn–Mg–Cu–Sc–Zr alloys using a thermodynamic Mg-alloy database 108 Thermodynamic properties structure and bonding in BAlH 5 (B = Be, Ca, Sr) from first-principle calculations 225 glass transition and crystallization behavior of Zr 41 Ti 14 Cu 12.5 Ni 10 Be 22.5 glassy sphere solidified in a 52-m drop tube 233 Thermoelastic martensitic transformation thermoelastic martensitic transformation in Au–Cu–Al alloys doped with Co or Ir 332 Thermoelectric effect of the clusters of disordered atoms on thermal conductivity of Bi 0.85 Sb 0.15 alloys 279 Thermoelectric power effect of Mo substitution on the structural and transport properties of Bi 2 Sr 2 Ca 2 Cu 3H11002x Mo x O 10H11001y system 22 Thermoelectric properties microstructures and thermoelectric properties of Co-doped iron disilicides prepared by rapid solidification and hot pressing 338 Third law entropy determination of standard entropy of formation of Al 11 Nd 3 by heat capacity measurement from near absolute zero Kelvin 1 Ti 3 GeC 2 infrared spectrum and compressibility of Ti 3 GeC 2 to 51 GPa 265 Titanium matrix composites microstructural characterization of Y 2 O 3 in in situ synthesized titanium matrix composites 140 Transition metal ions combustion synthesis and photocatalytic properties of transition metal- incorporated ZnO 237 Transition metal ternary carbides on the low temperature heat capacities of Ti 2 AlN and Ti 2 Al(N 0.5 C 0.5 ) 59 Transmission electron microscopy TEM studies of the initial stage growth and morphologies of bamboo- shaped carbon nanotubes synthesized by CVD 79 new crystalline phases formed in a slowly-cooled Zr-based metallic glass 120 Transparency synthesis of highly sinterable YAG nanopowders by a modified co- precipitation method 328 Wear high-temperature sliding wear resistance of a ductile metal-toughened Cr 13 Ni 5 Si 2 ternary metal silicide alloy 114 X-ray diffraction pressure- and temperature-dependent X-ray diffraction studies of NdCrO 3 91 oxidation behavior of multicomponent Zr-based amorphous alloys 162 aging response of the Ti–35Nb–7Zr–5Ta and Ti–35Nb–7Ta alloys 207 growth, crystal structure and thermal properties of calcium bis(malate) dihydrate 211 mono-disperse MMoO 3 ·2H 2 O (M = Mn, Co, Ni) compound nanocrystals: Syntheses, characterization and luminescent properties 324 crystallization of Nd 2 Fe 17 B x from stoichiometric melt composition 356 X-ray phosphor preparation and luminescence property of Gd 2 O 2 S:Tb X-ray nano- phosphors using the complex precipitation method 313 X-ray powder diffraction phase equilibria in the Gd–Bi–Sb ternary system at room temperature 125 XRD high temperature thermal expansion and electrical conductivity of Ln 0.95 MnO 3H11001H9254 (Ln = La, Nd or Gd) 84 Y 2 O 3 microstructural characterization of Y 2 O 3 in in situ synthesized titanium matrix composites 140 YAG synthesis of highly sinterable YAG nanopowders by a modified co- precipitation method 328 YBCO superconductor the effect of Gd diffusion-doped on structural and superconducting properties of YBa 2 Cu 3 O 7H11002x superconductors 46 Zn 1H11002x Mg x S y Te 1H11002y first-principles investigation of wide-gap quaternary alloys Zn 1H11002x Mg x S y Te 1H11002y 306 ZnO combustion synthesis and photocatalytic properties of transition metal-incorporated ZnO 237 370 Subject Index of Volume 433 | 10.1016-S0925-8388(07)00600-7.xml |  |  |  |  | comma-level | Figure of merit | Subject Index of Volume 433 | Elsevier | 2007 | no
11732 | ['Mg-rich Mg'] | Mg-rich Mg | ZT | ZT |  | [295] | 295 | Kelvin^(1.0) |  | [0.8] | 0.8 |  |  |  | ({ Figure of merit at room temperature }: Pb)-2212 with other rare earth additions 68 Electrochemical reactions electrochemical hydrogen storage of ball-milled Mg-rich Mg–Nd alloy with Ni powders 269 Electrolyte influence of the sintering temperature on electrical property of the Ce 0.8 Sm 0.1 Y 0.1 O 1.9 electrolyte 274 Energy storage materials improved hydrogen release from LiB 0.33 N 0.67 H 2.67 with metal additives: Ni) FROM: ac Susceptibility Ac magnetic susceptibility of the self-doped manganites La 0.9H11002x Sr 0.1 MnO 3 (x = 0.02 and 0.03) 11 Activation energy comments on “Precipitation kinetics of Al–1.12Mg 2 Si–0.35Si and Al–1.07Mg 2 Si–0.33Cu alloys” L4 Ag nanoparticles low temperature synthesis and growth mechanism of Ag nanowires 261 Ag nanowires low temperature synthesis and growth mechanism of Ag nanowires 261 Al 11 Nd 3 determination of standard entropy of formation of Al 11 Nd 3 by heat capacity measurement from near absolute zero Kelvin 1 Alane synthesis and crystal structure of H9252-AlD 3 180 AlN whiskers effects of Si 3 N 4 addition on formation of aluminum nitride by self- propagating combustion synthesis 147 AlP the study of refinement for primary silicon in Cu–50 wt.%Si alloys 175 Aluminium alloys microstructure and creep behaviour of an Osprey processed and extruded Al–Cu–Mg–Ti–Ag alloy 97 predictive calculation of phase formation in Al-rich Al–Zn–Mg–Cu–Sc–Zr alloys using a thermodynamic Mg-alloy database 108 Aluminum nitride effects of Si 3 N 4 addition on formation of aluminum nitride by self- propagating combustion synthesis 147 Al–Zn–Mg–Cu–Zr–Sc system predictive calculation of phase formation in Al-rich Al–Zn–Mg–Cu–Sc–Zr alloys using a thermodynamic Mg-alloy database 108 Amorphous materials the peculiarity of contraction in the primary crystallization of amorphous Fe 73.5 Nb 3 Cu 1 Si 13.5 B 9 alloy 296 Artificial opal effect of heating rate on the fabrication of tunable ordered macroporous structures mediated by colloidal crystal template 345 Au–Cu–Al alloys thermoelastic martensitic transformation in Au–Cu–Al alloys doped with Co or Ir 332 BaBiO 3 BaBiO 3 -doped SrTiO 3 -based NTC thermistors 221 Band structures first-principles investigation of wide-gap quaternary alloys Zn 1H11002x Mg x S y Te 1H11002y 306 BSCCO system effect of Mo substitution on the structural and transport properties of Bi 2 Sr 2 Ca 2 Cu 3H11002x Mo x O 10H11001y system 22 Bulk metallic glass the characterization of plastic flow in three different bulk metallic glass sys- tems 318 Bulk modulus pressure- and temperature-dependent X-ray diffraction studies of NdCrO 3 91 Carbon nanotubes TEM studies of the initial stage growth and morphologies of bamboo- shaped carbon nanotubes synthesized by CVD 79 Casting microstructural characterization of Y 2 O 3 in in situ synthesized titanium matrix composites 140 Ceramics on the low temperature heat capacities of Ti 2 AlN and Ti 2 Al(N 0.5 C 0.5 ) 59 effect of heating rate on the fabrication of tunable ordered macroporous structures mediated by colloidal crystal template 345 Ceria influence of the sintering temperature on electrical property of the Ce 0.8 Sm 0.1 Y 0.1 O 1.9 electrolyte 274 Cetyltrimethylammonium bromide effects of polyvinylpyrrolidone and cetyltrimethylammonium bromide on morphology of lead tungstate particles 73 Chalcogenides far infrared properties of PbTe doped with cerium 292 Chemical synthesis matrix-induced synthesis and photoluminescence of M 2 RENbO 6 : Eu 3H11001 (M = Ca, Sr, Ba; RE = Y, Gd, La) phosphors by hybrid precursors 246 novel YNbO 4 :RE 3H11001 (RE = Sm, Dy, Er) microcrystalline phosphors: Chemical co-precipitation synthesis from hybrid precursor and photo- luminescent properties 251 mono-disperse MMoO 3 ·2H 2 O (M = Mn, Co, Ni) compound nanocrystals: Syntheses, characterization and luminescent properties 324 Chemical vapor deposition TEM studies of the initial stage growth and morphologies of bamboo- shaped carbon nanotubes synthesized by CVD 79 Cluster effect of the clusters of disordered atoms on thermal conductivity of Bi 0.85 Sb 0.15 alloys 279 Co-doped influence of the sintering temperature on electrical property of the Ce 0.8 Sm 0.1 Y 0.1 O 1.9 electrolyte 274 Complex precipitation preparation and luminescence property of Gd 2 O 2 S:Tb X-ray nano- phosphors using the complex precipitation method 313 Computer simulations computer simulations of interdiffusion processes in the quasiternary system Ga 2k Hg 3H110023k Se 3l Te 3H110023l 154 structure and bonding in BAlH 5 (B = Be, Ca, Sr) from first-principle calculations 225 Contact resistance inter-diffusion between Co 3 O 4 coatings and the oxide scale on Fe-22Cr 193 Cooperative effect effects of polyvinylpyrrolidone and cetyltrimethylammonium bromide on morphology of lead tungstate particles 73 Elsevier B.V. doi:10.1016/S0925-8388(07)00600-7 Subject Index of Volume 433 Journal of Alloys and Compounds 433 (2007) 365–370 Co-precipitation synthesis of highly sinterable YAG nanopowders by a modified co- precipitation method 328 Creep microstructure and creep behaviour of an Osprey processed and extruded Al–Cu–Mg–Ti–Ag alloy 97 Critical current density the effect of Gd diffusion-doped on structural and superconducting properties of YBa 2 Cu 3 O 7H11002x superconductors 46 Crystal growth structural and magnetic investigation of Co-rich Sm–Co unidirectionally solidified alloys 129 growth, crystal structure and thermal properties of calcium bis(malate) dihydrate 211 thermal stability and hydrogen absorption/desorption properties of Mg 17 Al 12 produced by bulk mechanical alloying 241 the peculiarity of contraction in the primary crystallization of amorphous Fe 73.5 Nb 3 Cu 1 Si 13.5 B 9 alloy 296 Crystal structure structural and magnetic properties of the double perovskite LaKFeMoO 6 compound L1 crystal structure and electrical resistivity studies of Gd(Fe 1H11002x Co x ) 2 intermetallics 53 new crystalline phases formed in a slowly-cooled Zr-based metallic glass 120 phase equilibria in the systems AgGaS 2 –SnS 2 , AgGaSe 2 –SnSe 2 171 growth, crystal structure and thermal properties of calcium bis(malate) dihydrate 211 structure and bonding in BAlH 5 (B = Be, Ca, Sr) from first-principle calculations 225 thermal stability and hydrogen absorption/desorption properties of Mg 17 Al 12 produced by bulk mechanical alloying 241 Curie temperatures crystal structure and electrical resistivity studies of Gd(Fe 1H11002x Co x ) 2 intermetallics 53 Cu–Si alloy the study of refinement for primary silicon in Cu–50 wt.%Si alloys 175 Deformation induced martensite effects of homogenization time on the both martensitic transformations and mechanical properties of Fe–Mn–Si–Cr–Ni shape memory alloy 202 Deformation mechanisms microstructure and creep behaviour of an Osprey processed and extruded Al–Cu–Mg–Ti–Ag alloy 97 Dehydration synthesis of highly sinterable YAG nanopowders by a modified co- precipitation method 328 DFT first-principles investigation of wide-gap quaternary alloys Zn 1H11002x Mg x S y Te 1H11002y 306 Diamond anvil cell pressure- and temperature-dependent X-ray diffraction studies of NdCrO 3 91 Dielectric phenomena DC-conduction mechanism in crystalline oxidised La and La–Mn films grown on p-Si substrate 6 Diffusion computer simulations of interdiffusion processes in the quasiternary system Ga 2k Hg 3H110023k Se 3l Te 3H110023l 154 the effects of nitriding on the magnetic properties of Sm–Fe- and Sm–Fe–Ta-based materials 256 Diluent effects of Si 3 N 4 addition on formation of aluminum nitride by self-propa- gating combustion synthesis 147 Disordered systems computer simulations of interdiffusion processes in the quasiternary system Ga 2k Hg 3H110023k Se 3l Te 3H110023l 154 Domain wall Ac magnetic susceptibility of the self-doped manganites La 0.9H11002x Sr 0.1 MnO 3 (x = 0.02 and 0.03) 11 Double perovskite LaKFeMoO 6 compound structural and magnetic properties of the double perovskite LaKFeMoO 6 compound L1 Driving force reactive wetting of Sn0.7Cu–xZn lead-free solders on Cu substrate 302 Drop tube glass transition and crystallization behavior of Zr 41 Ti 14 Cu 12.5 Ni 10 Be 22.5 glassy sphere solidified in a 52-m drop tube 233 DSC comments on “Precipitation kinetics of Al–1.12Mg 2 Si–0.35Si and Al–1.07Mg 2 Si–0.33Cu alloys” L4 Electrical conductivity high temperature thermal expansion and electrical conductivity of Ln 0.95 MnO 3H11001H9254 (Ln = La, Nd or Gd) 84 Electrical property BaBiO 3 -doped SrTiO 3 -based NTC thermistors 221 Electrical resistivity crystal structure and electrical resistivity studies of Gd(Fe 1H11002x Co x ) 2 intermetallics 53 Electrical transport comparison of superconducting properties of Ce added (Bi, Pb)-2212 with other rare earth additions 68 Electrochemical reactions electrochemical hydrogen storage of ball-milled Mg-rich Mg–Nd alloy with Ni powders 269 Electrolyte influence of the sintering temperature on electrical property of the Ce 0.8 Sm 0.1 Y 0.1 O 1.9 electrolyte 274 Energy storage materials improved hydrogen release from LiB 0.33 N 0.67 H 2.67 with metal additives: Ni, Fe, and Zn 282 Energy transfer preparation and luminescence property of Gd 2 O 2 S:Tb X-ray nano- phosphors using the complex precipitation method 313 Enthalpy structure and bonding in BAlH 5 (B = Be, Ca, Sr) from first-principle calculations 225 thermoelastic martensitic transformation in Au–Cu–Al alloys doped with Co or Ir 332 Equation of state pressure- and temperature-dependent X-ray diffraction studies of NdCrO 3 91 EXAFS EXAFS study of LaNi 5 and LaNi 4.5 Al 0.5 33 Fe–Mn–Si–Cr–Ni alloy effects of homogenization time on the both martensitic transformations and mechanical properties of Fe–Mn–Si–Cr–Ni shape memory alloy 202 H9251-Fe 2 O 3 hydrothermal synthesis and characterization of H9251-FeOOH and H9251-Fe 2 O 3 uniform nanocrystallines 216 H9251-FeOOH hydrothermal synthesis and characterization of H9251-FeOOH and H9251-Fe 2 O 3 uniform nanocrystallines 216 Ferromagnetism structure and magnetic properties of lanthanum and calcium-deficient La 0.5 Ca 0.5 MnO 3 manganites 63 Figure of merit microstructures and thermoelectric properties of Co-doped iron disilicides prepared by rapid solidification and hot pressing 338 FP-LAPW first-principles investigation of wide-gap quaternary alloys Zn 1H11002x Mg x S y Te 1H11002y 306 366 Subject Index of Volume 433 Gas–solid reactions the effects of nitriding on the magnetic properties of Sm–Fe- and Sm–Fe–Ta-based materials 256 Gd–Bi–Sb system phase equilibria in the Gd–Bi–Sb ternary system at room temperature 125 Gd-diffusion the effect of Gd diffusion-doped on structural and superconducting properties of YBa 2 Cu 3 O 7H11002x superconductors 46 Glass-ceramic superconductors effect of Mo substitution on the structural and transport properties of Bi 2 Sr 2 Ca 2 Cu 3H11002x Mo x O 10H11001y system 22 Grain size effects of homogenization time on the both martensitic transformations and mechanical properties of Fe–Mn–Si–Cr–Ni shape memory alloy 202 Heat capacity determination of standard entropy of formation of Al 11 Nd 3 by heat capacity measurement from near absolute zero Kelvin 1 on the low temperature heat capacities of Ti 2 AlN and Ti 2 Al(N 0.5 C 0.5 ) 59 Heusler alloy magnetic and structural transitions in the melt-spun Heusler alloy Ni 53 Mn 25 Al 22 37 High pressure pressure- and temperature-dependent X-ray diffraction studies of NdCrO 3 91 infrared spectrum and compressibility of Ti 3 GeC 2 to 51 GPa 265 High T C superconductor comparison of superconducting properties of Ce added (Bi, Pb)-2212 with other rare earth additions 68 High temperature XRD high temperature thermal expansion and electrical conductivity of Ln 0.95 MnO 3H11001H9254 (Ln = La, Nd or Gd) 84 High transition temperature structural and magnetic properties of the double perovskite LaKFeMoO 6 compound L1 High-temperature alloys the effect of palladium additions on the solidus/liquidus temperatures and wetting properties of Ag–CuO based air brazes 184 Homogenization time effects of homogenization time on the both martensitic transformations and mechanical properties of Fe–Mn–Si–Cr–Ni shape memory alloy 202 Hot uniaxial pressing microstructures and thermoelectric properties of Co-doped iron disilicides prepared by rapid solidification and hot pressing 338 Hydrogen absorbing materials EXAFS study of LaNi 5 and LaNi 4.5 Al 0.5 33 structure and bonding in BAlH 5 (B = Be, Ca, Sr) from first-principle calculations 225 thermal stability and hydrogen absorption/desorption properties of Mg 17 Al 12 produced by bulk mechanical alloying 241 electrochemical hydrogen storage of ball-milled Mg-rich Mg–Nd alloy with Ni powders 269 Hydrothermal hydrothermal synthesis and characterization of H9251-FeOOH and H9251-Fe 2 O 3 uniform nanocrystallines 216 Infrared spectroscopy infrared spectrum and compressibility of Ti 3 GeC 2 to 51 GPa 265 far infrared properties of PbTe doped with cerium 292 Insulating films DC-conduction mechanism in crystalline oxidised La and La–Mn films grown on p-Si substrate 6 Inter-diffusion inter-diffusion between Co 3 O 4 coatings and the oxide scale on Fe-22Cr 193 Interfaces the effect of palladium additions on the solidus/liquidus temperatures and wetting properties of Ag–CuO based air brazes 184 Intermetallic compound reactive wetting of Sn0.7Cu–xZn lead-free solders on Cu substrate 302 Intermetallics crystal structure and electrical resistivity studies of Gd(Fe 1H11002x Co x ) 2 intermetallics 53 high-temperature sliding wear resistance of a ductile metal-toughened Cr 13 Ni 5 Si 2 ternary metal silicide alloy 114 Iron disilicide microstructures and thermoelectric properties of Co-doped iron disilicides prepared by rapid solidification and hot pressing 338 K-doped LaMnO 3 structure and magnetic properties of substitution of K for La in LaMnO 3 perovskite 41 Kirkendall voids inter-diffusion between Co 3 O 4 coatings and the oxide scale on Fe-22Cr 193 La deficiency Ac magnetic susceptibility of the self-doped manganites La 0.9H11002x Sr 0.1 MnO 3 (x = 0.02 and 0.03) 11 Lacunar structure and magnetic properties of lanthanum and calcium-deficient La 0.5 Ca 0.5 MnO 3 manganites 63 Lanthana DC-conduction mechanism in crystalline oxidised La and La–Mn films grown on p-Si substrate 6 Lanthanum–manganese oxide DC-conduction mechanism in crystalline oxidised La and La–Mn films grown on p-Si substrate 6 Large magnetoresistance structural and magnetic properties of the double perovskite LaKFeMoO 6 compound L1 Laser high-temperature sliding wear resistance of a ductile metal-toughened Cr 13 Ni 5 Si 2 ternary metal silicide alloy 114 Lead tungstate effects of polyvinylpyrrolidone and cetyltrimethylammonium bromide on morphology of lead tungstate particles 73 Linear heating comments on “Precipitation kinetics of Al–1.12Mg 2 Si–0.35Si and Al–1.07Mg 2 Si–0.33Cu alloys” L4 Ln 0.95 MnO 3H11001H9254 high temperature thermal expansion and electrical conductivity of Ln 0.95 MnO 3H11001H9254 (Ln = La, Nd or Gd) 84 Low temperature growth low temperature synthesis and growth mechanism of Ag nanowires 261 Luminescence novel photoluminescence of SrZrO 3 nanocrystals synthesized through a facile combustion method L7 synthesis and VUV photoluminescence of green-emitting X 2 –Y 2 SiO 5 :Tb 3H11001 phosphor for PDP application L12 matrix-induced synthesis and photoluminescence of M 2 RENbO 6 : Eu 3H11001 (M = Ca, Sr, Ba; RE = Y, Gd, La) phosphors by hybrid precursors 246 novel YNbO 4 :RE 3H11001 (RE = Sm, Dy, Er) microcrystalline phosphors: Chemical co-precipitation synthesis from hybrid precursor and photoluminescent properties 251 preparation and luminescence property of Gd 2 O 2 S:Tb X-ray nano- phosphors using the complex precipitation method 313 novel Eu 3H11001 -doped red-emitting phosphor Gd 2 Mo 3 O 9 for white-light- emitting-diodes (WLEDs) application 352 Macroporous structure effect of heating rate on the fabrication of tunable ordered macroporous structures mediated by colloidal crystal template 345 Magnetisation structural and magnetic investigation of Co-rich Sm–Co unidirectionally solidified alloys 129 Subject Index of Volume 433 367 Magnetic measurements the effects of nitriding on the magnetic properties of Sm–Fe- and Sm–Fe–Ta-based materials 256 Magnetic properties structure and magnetic properties of substitution of K for La in LaMnO 3 perovskite 41 Magnetic transition magnetic and structural transitions in the melt-spun Heusler alloy Ni 53 Mn 25 Al 22 37 Magnetocaloric effect the phase formation and thermal hysteresis of Gd 5 Si 2 Ge 2 with the addition of transition elements (Mn, Fe, Co, Ni) 18 Magnetoresistance structure and magnetic properties of substitution of K for La in LaMnO 3 perovskite 41 Manganites Ac magnetic susceptibility of the self-doped manganites La 0.9H11002x Sr 0.1 MnO 3 (x = 0.02 and 0.03) 11 structure and magnetic properties of lanthanum and calcium-deficient La 0.5 Ca 0.5 MnO 3 manganites 63 Martensitic transformation magnetic and structural transitions in the melt-spun Heusler alloy Ni 53 Mn 25 Al 22 37 MAX phases infrared spectrum and compressibility of Ti 3 GeC 2 to 51 GPa 265 Mechanical alloying thermal stability and hydrogen absorption/desorption properties of Mg 17 Al 12 produced by bulk mechanical alloying 241 improved hydrogen release from LiB 0.33 N 0.67 H 2.67 with metal additives: Ni, Fe, and Zn 282 Melt-spinning technique magnetic and structural transitions in the melt-spun Heusler alloy Ni 53 Mn 25 Al 22 37 Metal hydrides synthesis and crystal structure of H9252-AlD 3 180 improved hydrogen release from LiB 0.33 N 0.67 H 2.67 with metal additives: Ni, Fe, and Zn 282 Metal silicide high-temperature sliding wear resistance of a ductile metal-toughened Cr 13 Ni 5 Si 2 ternary metal silicide alloy 114 Metallic glasses new crystalline phases formed in a slowly-cooled Zr-based metallic glass 120 oxidation behavior of multicomponent Zr-based amorphous alloys 162 glass transition and crystallization behavior of Zr 41 Ti 14 Cu 12.5 Ni 10 Be 22.5 glassy sphere solidified in a 52-m drop tube 233 Metallic-conduction behaviour of insulators DC-conduction mechanism in crystalline oxidised La and La–Mn films grown on p-Si substrate 6 Metals the effect of palladium additions on the solidus/liquidus temperatures and wetting properties of Ag–CuO based air brazes 184 aging response of the Ti–35Nb–7Zr–5Ta and Ti–35Nb–7Ta alloys 207 M-H loops the effect of Gd diffusion-doped on structural and superconducting proper- ties of YBa 2 Cu 3 O 7H11002x superconductors 46 Microstructure microstructure and creep behaviour of an Osprey processed and extruded Al–Cu–Mg–Ti–Ag alloy 97 high-temperature sliding wear resistance of a ductile metal-toughened Cr 13 Ni 5 Si 2 ternary metal silicide alloy 114 structural and magnetic investigation of Co-rich Sm–Co unidirectionally solidified alloys 129 microstructural characterization of Y 2 O 3 in in situ synthesized titanium matrix composites 140 thermoelastic martensitic transformation in Au–Cu–Al alloys doped with Co or Ir 332 crystallization of Nd 2 Fe 17 B x from stoichiometric melt composition 356 Microstructure characterization new crystalline phases formed in a slowly-cooled Zr-based metallic glass 120 MMoO 3 ·2H 2 O mono-disperse MMoO 3 ·2H 2 O (M = Mn, Co, Ni) compound nanocrystals: Syntheses, characterization and luminescent properties 324 Morphosynthesis effects of polyvinylpyrrolidone and cetyltrimethylammonium bromide on morphology of lead tungstate particles 73 Nanocrystallines hydrothermal synthesis and characterization of H9251-FeOOH and H9251-Fe 2 O 3 uniform nanocrystallines 216 Nanoindentation the characterization of plastic flow in three different bulk metallic glass systems 318 Nanopowder synthesis of highly sinterable YAG nanopowders by a modified co- precipitation method 328 Nanostructure mono-disperse MMoO 3 ·2H 2 O (M = Mn, Co, Ni) compound nanocrystals: Syntheses, characterization and luminescent properties 324 Nanostructured materials novel photoluminescence of SrZrO 3 nanocrystals synthesized through a facile combustion method L7 improved hydrogen release from LiB 0.33 N 0.67 H 2.67 with metal additives: Ni, Fe, and Zn 282 Nitride materials the effects of nitriding on the magnetic properties of Sm–Fe- and Sm–Fe–Ta-based materials 256 NTC BaBiO 3 -doped SrTiO 3 -based NTC thermistors 221 Nucleation the study of refinement for primary silicon in Cu–50 wt.%Si alloys 175 Optical properties synthesis and VUV photoluminescence of green-emitting X 2 –Y 2 SiO 5 :Tb 3H11001 phosphor for PDP application L12 Osprey process microstructure and creep behaviour of an Osprey processed and extruded Al–Cu–Mg–Ti–Ag alloy 97 Oxidation oxidation behavior of multicomponent Zr-based amorphous alloys 162 Oxide growth inter-diffusion between Co 3 O 4 coatings and the oxide scale on Fe-22Cr 193 Oxide materials novel photoluminescence of SrZrO 3 nanocrystals synthesized through a facile combustion method L7 Permanent magnets structural and magnetic investigation of Co-rich Sm–Co unidirectionally solidified alloys 129 the effects of nitriding on the magnetic properties of Sm–Fe- and Sm–Fe–Ta-based materials 256 Perovskites structure and magnetic properties of lanthanum and calcium-deficient La 0.5 Ca 0.5 MnO 3 manganites 63 Phase diagram phase equilibria in the Gd–Bi–Sb ternary system at room temperature 125 phase equilibria in the systems AgGaS 2 –SnS 2 , AgGaSe 2 –SnSe 2 171 Phase diagrams predictive calculation of phase formation in Al-rich Al–Zn–Mg–Cu–Sc–Zr alloys using a thermodynamic Mg-alloy database 108 computer simulations of interdiffusion processes in the quasiternary system Ga 2k Hg 3H110023k Se 3l Te 3H110023l 154 368 Subject Index of Volume 433 Phase formation the phase formation and thermal hysteresis of Gd 5 Si 2 Ge 2 with the addition of transition elements (Mn, Fe, Co, Ni) 18 Phase identification new crystalline phases formed in a slowly-cooled Zr-based metallic glass 120 Phosphors synthesis and VUV photoluminescence of green-emitting X 2 –Y 2 SiO 5 :Tb 3H11001 phosphor for PDP application L12 matrix-induced synthesis and photoluminescence of M 2 RENbO 6 : Eu 3H11001 (M = Ca, Sr, Ba; RE = Y, Gd, La) phosphors by hybrid precursors 246 novel YNbO 4 :RE 3H11001 (RE = Sm, Dy, Er) microcrystalline phosphors: Chemical co-precipitation synthesis from hybrid precursor and photo- luminescent properties 251 Photocatalysts combustion synthesis and photocatalytic properties of transition metal- incorporated ZnO 237 Plastic deformation the characterization of plastic flow in three different bulk metallic glass sys- tems 318 Polyvinylpyrrolidone effects of polyvinylpyrrolidone and cetyltrimethylammonium bromide on morphology of lead tungstate particles 73 Porous hydrothermal synthesis and characterization of H9251-FeOOH and H9251-Fe 2 O 3 uni- form nanocrystallines 216 Porous array effect of heating rate on the fabrication of tunable ordered macroporous structures mediated by colloidal crystal template 345 Powder neutron diffraction synthesis and crystal structure of H9252-AlD 3 180 Pre-annealing microstructures and thermoelectric properties of Co-doped iron disilicides prepared by rapid solidification and hot pressing 338 Precipitation comments on “Precipitation kinetics of Al–1.12Mg 2 Si–0.35Si and Al–1.07Mg 2 Si–0.33Cu alloys” L4 aging response of the Ti–35Nb–7Zr–5Ta and Ti–35Nb–7Ta alloys 207 Preheating effects of Si 3 N 4 addition on formation of aluminum nitride by self- propagating combustion synthesis 147 Quasi-binary section phase equilibria in the systems AgGaS 2 –SnS 2 , AgGaSe 2 –SnSe 2 171 Quasicrystals oxidation behavior of multicomponent Zr-based amorphous alloys 162 Rapid solidification glass transition and crystallization behavior of Zr 41 Ti 14 Cu 12.5 Ni 10 Be 22.5 glassy sphere solidified in a 52-m drop tube 233 microstructures and thermoelectric properties of Co-doped iron disilicides prepared by rapid solidification and hot pressing 338 crystallization of Nd 2 Fe 17 B x from stoichiometric melt composition 356 Rare earth alloys phase equilibria in the Gd–Bi–Sb ternary system at room temperature 125 electrochemical hydrogen storage of ball-milled Mg-rich Mg–Nd alloy with Ni powders 269 crystallization of Nd 2 Fe 17 B x from stoichiometric melt composition 356 Reactive wetting reactive wetting of Sn0.7Cu–xZn lead-free solders on Cu substrate 302 Red-emitting phosphor novel Eu 3H11001 -doped red-emitting phosphor Gd 2 Mo 3 O 9 for white-light- emitting-diodes (WLEDs) application 352 Refinement the study of refinement for primary silicon in Cu–50 wt.%Si alloys 175 Relaxation method determination of standard entropy of formation of Al 11 Nd 3 by heat capacity measurement from near absolute zero Kelvin 1 Richardson–Schottky mechanism DC-conduction mechanism in crystalline oxidised La and La–Mn films grown on p-Si substrate 6 Scanning electron microscopy structural and magnetic investigation of Co-rich Sm–Co unidirectionally solidified alloys 129 the effect of palladium additions on the solidus/liquidus temperatures and wetting properties of Ag–CuO based air brazes 184 mono-disperse MMoO 3 ·2H 2 O (M = Mn, Co, Ni) compound nanocrystals: Syntheses, characterization and luminescent properties 324 Scanning electron microscopy (SEM) oxidation behavior of multicomponent Zr-based amorphous alloys 162 Self-accommodation pattern thermoelastic martensitic transformation in Au–Cu–Al alloys doped with Co or Ir 332 SEM structural and magnetic investigation of Co-rich Sm–Co unidirectionally solidified alloys 129 crystallization of Nd 2 Fe 17 B x from stoichiometric melt composition 356 Semiconductors far infrared properties of PbTe doped with cerium 292 Shear band the characterization of plastic flow in three different bulk metallic glass systems 318 Si 3 N 4 effects of Si 3 N 4 addition on formation of aluminum nitride by self- propagating combustion synthesis 147 Sinter temperature influence of the sintering temperature on electrical property of the Ce 0.8 Sm 0.1 Y 0.1 O 1.9 electrolyte 274 Sintering effect of heating rate on the fabrication of tunable ordered macroporous structures mediated by colloidal crystal template 345 SOFC influence of the sintering temperature on electrical property of the Ce 0.8 Sm 0.1 Y 0.1 O 1.9 electrolyte 274 Sol–gel processes novel photoluminescence of SrZrO 3 nanocrystals synthesized through a facile combustion method L7 Sol–gel synthesis high temperature thermal expansion and electrical conductivity of Ln 0.95 MnO 3H11001H9254 (Ln = La, Nd or Gd) 84 Solid solutions phase equilibria in the systems AgGaS 2 –SnS 2 , AgGaSe 2 –SnSe 2 171 Solid state reactions comparison of superconducting properties of Ce added (Bi, Pb)-2212 with other rare earth additions 68 computer simulations of interdiffusion processes in the quasiternary system Ga 2k Hg 3H110023k Se 3l Te 3H110023l 154 novel Eu 3H11001 -doped red-emitting phosphor Gd 2 Mo 3 O 9 for white-light- emitting-diodes (WLEDs) application 352 Solid state synthesis high temperature thermal expansion and electrical conductivity of Ln 0.95 MnO 3H11001H9254 (Ln = La, Nd or Gd) 84 SrTiO 3 BaBiO 3 -doped SrTiO 3 -based NTC thermistors 221 Standard entropy of formation determination of standard entropy of formation of Al 11 Nd 3 by heat measurement from near absolute zero Kelvin 1 Structure structure and magnetic properties of substitution of K for La in LaMnO 3 perovskite 41 Synchrotron radiation synthesis and crystal structure of H9252-AlD 3 180 Synthesis structure and magnetic properties of substitution of K for La in LaMnO 3 perovskite 41 Subject Index of Volume 433 369 phase equilibria in the systems AgGaS 2 –SnS 2 , AgGaSe 2 –SnSe 2 171 TEM low temperature synthesis and growth mechanism of Ag nanowires 261 the peculiarity of contraction in the primary crystallization of amorphous Fe 73.5 Nb 3 Cu 1 Si 13.5 B 9 alloy 296 Texture microstructure and creep behaviour of an Osprey processed and extruded Al–Cu–Mg–Ti–Ag alloy 97 Thermal analysis comments on “Precipitation kinetics of Al–1.12Mg 2 Si–0.35Si and Al–1.07Mg 2 Si–0.33Cu alloys” L4 the effect of palladium additions on the solidus/liquidus temperatures and wetting properties of Ag–CuO based air brazes 184 growth, crystal structure and thermal properties of calcium bis(malate) dihydrate 211 thermal stability and hydrogen absorption/desorption properties of Mg 17 Al 12 produced by bulk mechanical alloying 241 improved hydrogen release from LiB 0.33 N 0.67 H 2.67 with metal additives: Ni, Fe, and Zn 282 Thermal conductivity effect of Mo substitution on the structural and transport properties of Bi 2 Sr 2 Ca 2 Cu 3H11002x Mo x O 10H11001y system 22 effect of the clusters of disordered atoms on thermal conductivity of Bi 0.85 Sb 0.15 alloys 279 Thermal expansion high temperature thermal expansion and electrical conductivity of Ln 0.95 MnO 3H11001H9254 (Ln = La, Nd or Gd) 84 the peculiarity of contraction in the primary crystallization of amorphous Fe 73.5 Nb 3 Cu 1 Si 13.5 B 9 alloy 296 Thermal hysteresis the phase formation and thermal hysteresis of Gd 5 Si 2 Ge 2 with the addition of transition elements (Mn, Fe, Co, Ni) 18 Thermally induced martensite effects of homogenization time on the both martensitic transformations and mechanical properties of Fe–Mn–Si–Cr–Ni shape memory alloy 202 Thermodynamic modeling predictive calculation of phase formation in Al-rich Al–Zn–Mg–Cu–Sc–Zr alloys using a thermodynamic Mg-alloy database 108 Thermodynamic properties structure and bonding in BAlH 5 (B = Be, Ca, Sr) from first-principle calculations 225 glass transition and crystallization behavior of Zr 41 Ti 14 Cu 12.5 Ni 10 Be 22.5 glassy sphere solidified in a 52-m drop tube 233 Thermoelastic martensitic transformation thermoelastic martensitic transformation in Au–Cu–Al alloys doped with Co or Ir 332 Thermoelectric effect of the clusters of disordered atoms on thermal conductivity of Bi 0.85 Sb 0.15 alloys 279 Thermoelectric power effect of Mo substitution on the structural and transport properties of Bi 2 Sr 2 Ca 2 Cu 3H11002x Mo x O 10H11001y system 22 Thermoelectric properties microstructures and thermoelectric properties of Co-doped iron disilicides prepared by rapid solidification and hot pressing 338 Third law entropy determination of standard entropy of formation of Al 11 Nd 3 by heat capacity measurement from near absolute zero Kelvin 1 Ti 3 GeC 2 infrared spectrum and compressibility of Ti 3 GeC 2 to 51 GPa 265 Titanium matrix composites microstructural characterization of Y 2 O 3 in in situ synthesized titanium matrix composites 140 Transition metal ions combustion synthesis and photocatalytic properties of transition metal- incorporated ZnO 237 Transition metal ternary carbides on the low temperature heat capacities of Ti 2 AlN and Ti 2 Al(N 0.5 C 0.5 ) 59 Transmission electron microscopy TEM studies of the initial stage growth and morphologies of bamboo- shaped carbon nanotubes synthesized by CVD 79 new crystalline phases formed in a slowly-cooled Zr-based metallic glass 120 Transparency synthesis of highly sinterable YAG nanopowders by a modified co- precipitation method 328 Wear high-temperature sliding wear resistance of a ductile metal-toughened Cr 13 Ni 5 Si 2 ternary metal silicide alloy 114 X-ray diffraction pressure- and temperature-dependent X-ray diffraction studies of NdCrO 3 91 oxidation behavior of multicomponent Zr-based amorphous alloys 162 aging response of the Ti–35Nb–7Zr–5Ta and Ti–35Nb–7Ta alloys 207 growth, crystal structure and thermal properties of calcium bis(malate) dihydrate 211 mono-disperse MMoO 3 ·2H 2 O (M = Mn, Co, Ni) compound nanocrystals: Syntheses, characterization and luminescent properties 324 crystallization of Nd 2 Fe 17 B x from stoichiometric melt composition 356 X-ray phosphor preparation and luminescence property of Gd 2 O 2 S:Tb X-ray nano- phosphors using the complex precipitation method 313 X-ray powder diffraction phase equilibria in the Gd–Bi–Sb ternary system at room temperature 125 XRD high temperature thermal expansion and electrical conductivity of Ln 0.95 MnO 3H11001H9254 (Ln = La, Nd or Gd) 84 Y 2 O 3 microstructural characterization of Y 2 O 3 in in situ synthesized titanium matrix composites 140 YAG synthesis of highly sinterable YAG nanopowders by a modified co- precipitation method 328 YBCO superconductor the effect of Gd diffusion-doped on structural and superconducting properties of YBa 2 Cu 3 O 7H11002x superconductors 46 Zn 1H11002x Mg x S y Te 1H11002y first-principles investigation of wide-gap quaternary alloys Zn 1H11002x Mg x S y Te 1H11002y 306 ZnO combustion synthesis and photocatalytic properties of transition metal-incorporated ZnO 237 370 Subject | 10.1016-S0925-8388(07)00600-7.xml |  | ball-milled |  |  | comma-level | Figure of merit | Subject Index of Volume 433 | Elsevier | 2007 | no
11733 | ['Au–Cu–Al alloys doped with Co'] | Au–Cu–Al alloys doped with Co | ZT | ZT |  | [295] | 295 | Kelvin^(1.0) |  | [0.5] | 0.5 |  |  |  | ( Sr) from first-principle calculations 225 thermoelastic martensitic transformation in Au–Cu–Al alloys doped with Co or Ir 332 Equation of state pressure- and temperature-dependent X-ray diffraction studies of NdCrO 3 91 EXAFS EXAFS study of LaNi 5 and LaNi 4.5 Al 0.5 33 Fe–Mn–Si–Cr–Ni alloy effects of homogenization time on the both martensitic transformations and mechanical properties of Fe–Mn–Si–Cr–Ni shape memory alloy 202 H9251-Fe 2 O 3 hydrothermal synthesis and characterization of H9251-FeOOH and H9251-Fe 2 O 3 uniform nanocrystallines 216 H9251-FeOOH hydrothermal synthesis and characterization of H9251-FeOOH and H9251-Fe 2 O 3 uniform nanocrystallines 216 Ferromagnetism structure and magnetic properties of lanthanum and calcium-deficient La 0.5 Ca 0.5 MnO 3 manganites 63 Figure of merit microstructures and thermoelectric properties of Co-doped iron disilicides prepared by rapid solidification and hot pressing 338 FP-LAPW first-principles investigation of wide-gap quaternary alloys Zn 1H11002x Mg x S y Te 1H11002y 306 366 Subject Index of Volume 433 Gas–solid reactions the effects of nitriding on the magnetic properties of Sm–Fe- and Sm–Fe–Ta-based materials 256 Gd–Bi–Sb system phase equilibria in the Gd–Bi–Sb ternary system at room temperature 125 Gd-diffusion the effect of Gd diffusion-doped on structural and superconducting properties of YBa 2 Cu 3 O 7H11002x superconductors 46 Glass-ceramic superconductors effect of Mo substitution on the structural and transport properties of Bi 2 Sr 2 Ca 2 Cu 3H11002x Mo x O 10H11001y system 22 Grain size effects of homogenization time on the both martensitic transformations and mechanical properties of Fe–Mn–Si–Cr–Ni shape memory alloy 202 Heat capacity determination of standard entropy of formation of Al 11 Nd 3 by heat capacity measurement from near absolute zero Kelvin 1 on the low temperature heat capacities of Ti 2 AlN and Ti 2 Al(N 0.5 C 0.5 ) 59 Heusler alloy magnetic and structural transitions in the melt-spun Heusler alloy Ni 53 Mn 25 Al 22 37 High pressure pressure- and temperature-dependent X-ray diffraction studies of NdCrO 3 91 infrared spectrum and compressibility of Ti 3 GeC 2) FROM: ac Susceptibility Ac magnetic susceptibility of the self-doped manganites La 0.9H11002x Sr 0.1 MnO 3 (x = 0.02 and 0.03) 11 Activation energy comments on “Precipitation kinetics of Al–1.12Mg 2 Si–0.35Si and Al–1.07Mg 2 Si–0.33Cu alloys” L4 Ag nanoparticles low temperature synthesis and growth mechanism of Ag nanowires 261 Ag nanowires low temperature synthesis and growth mechanism of Ag nanowires 261 Al 11 Nd 3 determination of standard entropy of formation of Al 11 Nd 3 by heat capacity measurement from near absolute zero Kelvin 1 Alane synthesis and crystal structure of H9252-AlD 3 180 AlN whiskers effects of Si 3 N 4 addition on formation of aluminum nitride by self- propagating combustion synthesis 147 AlP the study of refinement for primary silicon in Cu–50 wt.%Si alloys 175 Aluminium alloys microstructure and creep behaviour of an Osprey processed and extruded Al–Cu–Mg–Ti–Ag alloy 97 predictive calculation of phase formation in Al-rich Al–Zn–Mg–Cu–Sc–Zr alloys using a thermodynamic Mg-alloy database 108 Aluminum nitride effects of Si 3 N 4 addition on formation of aluminum nitride by self- propagating combustion synthesis 147 Al–Zn–Mg–Cu–Zr–Sc system predictive calculation of phase formation in Al-rich Al–Zn–Mg–Cu–Sc–Zr alloys using a thermodynamic Mg-alloy database 108 Amorphous materials the peculiarity of contraction in the primary crystallization of amorphous Fe 73.5 Nb 3 Cu 1 Si 13.5 B 9 alloy 296 Artificial opal effect of heating rate on the fabrication of tunable ordered macroporous structures mediated by colloidal crystal template 345 Au–Cu–Al alloys thermoelastic martensitic transformation in Au–Cu–Al alloys doped with Co or Ir 332 BaBiO 3 BaBiO 3 -doped SrTiO 3 -based NTC thermistors 221 Band structures first-principles investigation of wide-gap quaternary alloys Zn 1H11002x Mg x S y Te 1H11002y 306 BSCCO system effect of Mo substitution on the structural and transport properties of Bi 2 Sr 2 Ca 2 Cu 3H11002x Mo x O 10H11001y system 22 Bulk metallic glass the characterization of plastic flow in three different bulk metallic glass sys- tems 318 Bulk modulus pressure- and temperature-dependent X-ray diffraction studies of NdCrO 3 91 Carbon nanotubes TEM studies of the initial stage growth and morphologies of bamboo- shaped carbon nanotubes synthesized by CVD 79 Casting microstructural characterization of Y 2 O 3 in in situ synthesized titanium matrix composites 140 Ceramics on the low temperature heat capacities of Ti 2 AlN and Ti 2 Al(N 0.5 C 0.5 ) 59 effect of heating rate on the fabrication of tunable ordered macroporous structures mediated by colloidal crystal template 345 Ceria influence of the sintering temperature on electrical property of the Ce 0.8 Sm 0.1 Y 0.1 O 1.9 electrolyte 274 Cetyltrimethylammonium bromide effects of polyvinylpyrrolidone and cetyltrimethylammonium bromide on morphology of lead tungstate particles 73 Chalcogenides far infrared properties of PbTe doped with cerium 292 Chemical synthesis matrix-induced synthesis and photoluminescence of M 2 RENbO 6 : Eu 3H11001 (M = Ca, Sr, Ba; RE = Y, Gd, La) phosphors by hybrid precursors 246 novel YNbO 4 :RE 3H11001 (RE = Sm, Dy, Er) microcrystalline phosphors: Chemical co-precipitation synthesis from hybrid precursor and photo- luminescent properties 251 mono-disperse MMoO 3 ·2H 2 O (M = Mn, Co, Ni) compound nanocrystals: Syntheses, characterization and luminescent properties 324 Chemical vapor deposition TEM studies of the initial stage growth and morphologies of bamboo- shaped carbon nanotubes synthesized by CVD 79 Cluster effect of the clusters of disordered atoms on thermal conductivity of Bi 0.85 Sb 0.15 alloys 279 Co-doped influence of the sintering temperature on electrical property of the Ce 0.8 Sm 0.1 Y 0.1 O 1.9 electrolyte 274 Complex precipitation preparation and luminescence property of Gd 2 O 2 S:Tb X-ray nano- phosphors using the complex precipitation method 313 Computer simulations computer simulations of interdiffusion processes in the quasiternary system Ga 2k Hg 3H110023k Se 3l Te 3H110023l 154 structure and bonding in BAlH 5 (B = Be, Ca, Sr) from first-principle calculations 225 Contact resistance inter-diffusion between Co 3 O 4 coatings and the oxide scale on Fe-22Cr 193 Cooperative effect effects of polyvinylpyrrolidone and cetyltrimethylammonium bromide on morphology of lead tungstate particles 73 Elsevier B.V. doi:10.1016/S0925-8388(07)00600-7 Subject Index of Volume 433 Journal of Alloys and Compounds 433 (2007) 365–370 Co-precipitation synthesis of highly sinterable YAG nanopowders by a modified co- precipitation method 328 Creep microstructure and creep behaviour of an Osprey processed and extruded Al–Cu–Mg–Ti–Ag alloy 97 Critical current density the effect of Gd diffusion-doped on structural and superconducting properties of YBa 2 Cu 3 O 7H11002x superconductors 46 Crystal growth structural and magnetic investigation of Co-rich Sm–Co unidirectionally solidified alloys 129 growth, crystal structure and thermal properties of calcium bis(malate) dihydrate 211 thermal stability and hydrogen absorption/desorption properties of Mg 17 Al 12 produced by bulk mechanical alloying 241 the peculiarity of contraction in the primary crystallization of amorphous Fe 73.5 Nb 3 Cu 1 Si 13.5 B 9 alloy 296 Crystal structure structural and magnetic properties of the double perovskite LaKFeMoO 6 compound L1 crystal structure and electrical resistivity studies of Gd(Fe 1H11002x Co x ) 2 intermetallics 53 new crystalline phases formed in a slowly-cooled Zr-based metallic glass 120 phase equilibria in the systems AgGaS 2 –SnS 2 , AgGaSe 2 –SnSe 2 171 growth, crystal structure and thermal properties of calcium bis(malate) dihydrate 211 structure and bonding in BAlH 5 (B = Be, Ca, Sr) from first-principle calculations 225 thermal stability and hydrogen absorption/desorption properties of Mg 17 Al 12 produced by bulk mechanical alloying 241 Curie temperatures crystal structure and electrical resistivity studies of Gd(Fe 1H11002x Co x ) 2 intermetallics 53 Cu–Si alloy the study of refinement for primary silicon in Cu–50 wt.%Si alloys 175 Deformation induced martensite effects of homogenization time on the both martensitic transformations and mechanical properties of Fe–Mn–Si–Cr–Ni shape memory alloy 202 Deformation mechanisms microstructure and creep behaviour of an Osprey processed and extruded Al–Cu–Mg–Ti–Ag alloy 97 Dehydration synthesis of highly sinterable YAG nanopowders by a modified co- precipitation method 328 DFT first-principles investigation of wide-gap quaternary alloys Zn 1H11002x Mg x S y Te 1H11002y 306 Diamond anvil cell pressure- and temperature-dependent X-ray diffraction studies of NdCrO 3 91 Dielectric phenomena DC-conduction mechanism in crystalline oxidised La and La–Mn films grown on p-Si substrate 6 Diffusion computer simulations of interdiffusion processes in the quasiternary system Ga 2k Hg 3H110023k Se 3l Te 3H110023l 154 the effects of nitriding on the magnetic properties of Sm–Fe- and Sm–Fe–Ta-based materials 256 Diluent effects of Si 3 N 4 addition on formation of aluminum nitride by self-propa- gating combustion synthesis 147 Disordered systems computer simulations of interdiffusion processes in the quasiternary system Ga 2k Hg 3H110023k Se 3l Te 3H110023l 154 Domain wall Ac magnetic susceptibility of the self-doped manganites La 0.9H11002x Sr 0.1 MnO 3 (x = 0.02 and 0.03) 11 Double perovskite LaKFeMoO 6 compound structural and magnetic properties of the double perovskite LaKFeMoO 6 compound L1 Driving force reactive wetting of Sn0.7Cu–xZn lead-free solders on Cu substrate 302 Drop tube glass transition and crystallization behavior of Zr 41 Ti 14 Cu 12.5 Ni 10 Be 22.5 glassy sphere solidified in a 52-m drop tube 233 DSC comments on “Precipitation kinetics of Al–1.12Mg 2 Si–0.35Si and Al–1.07Mg 2 Si–0.33Cu alloys” L4 Electrical conductivity high temperature thermal expansion and electrical conductivity of Ln 0.95 MnO 3H11001H9254 (Ln = La, Nd or Gd) 84 Electrical property BaBiO 3 -doped SrTiO 3 -based NTC thermistors 221 Electrical resistivity crystal structure and electrical resistivity studies of Gd(Fe 1H11002x Co x ) 2 intermetallics 53 Electrical transport comparison of superconducting properties of Ce added (Bi, Pb)-2212 with other rare earth additions 68 Electrochemical reactions electrochemical hydrogen storage of ball-milled Mg-rich Mg–Nd alloy with Ni powders 269 Electrolyte influence of the sintering temperature on electrical property of the Ce 0.8 Sm 0.1 Y 0.1 O 1.9 electrolyte 274 Energy storage materials improved hydrogen release from LiB 0.33 N 0.67 H 2.67 with metal additives: Ni, Fe, and Zn 282 Energy transfer preparation and luminescence property of Gd 2 O 2 S:Tb X-ray nano- phosphors using the complex precipitation method 313 Enthalpy structure and bonding in BAlH 5 (B = Be, Ca, Sr) from first-principle calculations 225 thermoelastic martensitic transformation in Au–Cu–Al alloys doped with Co or Ir 332 Equation of state pressure- and temperature-dependent X-ray diffraction studies of NdCrO 3 91 EXAFS EXAFS study of LaNi 5 and LaNi 4.5 Al 0.5 33 Fe–Mn–Si–Cr–Ni alloy effects of homogenization time on the both martensitic transformations and mechanical properties of Fe–Mn–Si–Cr–Ni shape memory alloy 202 H9251-Fe 2 O 3 hydrothermal synthesis and characterization of H9251-FeOOH and H9251-Fe 2 O 3 uniform nanocrystallines 216 H9251-FeOOH hydrothermal synthesis and characterization of H9251-FeOOH and H9251-Fe 2 O 3 uniform nanocrystallines 216 Ferromagnetism structure and magnetic properties of lanthanum and calcium-deficient La 0.5 Ca 0.5 MnO 3 manganites 63 Figure of merit microstructures and thermoelectric properties of Co-doped iron disilicides prepared by rapid solidification and hot pressing 338 FP-LAPW first-principles investigation of wide-gap quaternary alloys Zn 1H11002x Mg x S y Te 1H11002y 306 366 Subject Index of Volume 433 Gas–solid reactions the effects of nitriding on the magnetic properties of Sm–Fe- and Sm–Fe–Ta-based materials 256 Gd–Bi–Sb system phase equilibria in the Gd–Bi–Sb ternary system at room temperature 125 Gd-diffusion the effect of Gd diffusion-doped on structural and superconducting properties of YBa 2 Cu 3 O 7H11002x superconductors 46 Glass-ceramic superconductors effect of Mo substitution on the structural and transport properties of Bi 2 Sr 2 Ca 2 Cu 3H11002x Mo x O 10H11001y system 22 Grain size effects of homogenization time on the both martensitic transformations and mechanical properties of Fe–Mn–Si–Cr–Ni shape memory alloy 202 Heat capacity determination of standard entropy of formation of Al 11 Nd 3 by heat capacity measurement from near absolute zero Kelvin 1 on the low temperature heat capacities of Ti 2 AlN and Ti 2 Al(N 0.5 C 0.5 ) 59 Heusler alloy magnetic and structural transitions in the melt-spun Heusler alloy Ni 53 Mn 25 Al 22 37 High pressure pressure- and temperature-dependent X-ray diffraction studies of NdCrO 3 91 infrared spectrum and compressibility of Ti 3 GeC 2 to 51 GPa 265 High T C superconductor comparison of superconducting properties of Ce added (Bi, Pb)-2212 with other rare earth additions 68 High temperature XRD high temperature thermal expansion and electrical conductivity of Ln 0.95 MnO 3H11001H9254 (Ln = La, Nd or Gd) 84 High transition temperature structural and magnetic properties of the double perovskite LaKFeMoO 6 compound L1 High-temperature alloys the effect of palladium additions on the solidus/liquidus temperatures and wetting properties of Ag–CuO based air brazes 184 Homogenization time effects of homogenization time on the both martensitic transformations and mechanical properties of Fe–Mn–Si–Cr–Ni shape memory alloy 202 Hot uniaxial pressing microstructures and thermoelectric properties of Co-doped iron disilicides prepared by rapid solidification and hot pressing 338 Hydrogen absorbing materials EXAFS study of LaNi 5 and LaNi 4.5 Al 0.5 33 structure and bonding in BAlH 5 (B = Be, Ca, Sr) from first-principle calculations 225 thermal stability and hydrogen absorption/desorption properties of Mg 17 Al 12 produced by bulk mechanical alloying 241 electrochemical hydrogen storage of ball-milled Mg-rich Mg–Nd alloy with Ni powders 269 Hydrothermal hydrothermal synthesis and characterization of H9251-FeOOH and H9251-Fe 2 O 3 uniform nanocrystallines 216 Infrared spectroscopy infrared spectrum and compressibility of Ti 3 GeC 2 to 51 GPa 265 far infrared properties of PbTe doped with cerium 292 Insulating films DC-conduction mechanism in crystalline oxidised La and La–Mn films grown on p-Si substrate 6 Inter-diffusion inter-diffusion between Co 3 O 4 coatings and the oxide scale on Fe-22Cr 193 Interfaces the effect of palladium additions on the solidus/liquidus temperatures and wetting properties of Ag–CuO based air brazes 184 Intermetallic compound reactive wetting of Sn0.7Cu–xZn lead-free solders on Cu substrate 302 Intermetallics crystal structure and electrical resistivity studies of Gd(Fe 1H11002x Co x ) 2 intermetallics 53 high-temperature sliding wear resistance of a ductile metal-toughened Cr 13 Ni 5 Si 2 ternary metal silicide alloy 114 Iron disilicide microstructures and thermoelectric properties of Co-doped iron disilicides prepared by rapid solidification and hot pressing 338 K-doped LaMnO 3 structure and magnetic properties of substitution of K for La in LaMnO 3 perovskite 41 Kirkendall voids inter-diffusion between Co 3 O 4 coatings and the oxide scale on Fe-22Cr 193 La deficiency Ac magnetic susceptibility of the self-doped manganites La 0.9H11002x Sr 0.1 MnO 3 (x = 0.02 and 0.03) 11 Lacunar structure and magnetic properties of lanthanum and calcium-deficient La 0.5 Ca 0.5 MnO 3 manganites 63 Lanthana DC-conduction mechanism in crystalline oxidised La and La–Mn films grown on p-Si substrate 6 Lanthanum–manganese oxide DC-conduction mechanism in crystalline oxidised La and La–Mn films grown on p-Si substrate 6 Large magnetoresistance structural and magnetic properties of the double perovskite LaKFeMoO 6 compound L1 Laser high-temperature sliding wear resistance of a ductile metal-toughened Cr 13 Ni 5 Si 2 ternary metal silicide alloy 114 Lead tungstate effects of polyvinylpyrrolidone and cetyltrimethylammonium bromide on morphology of lead tungstate particles 73 Linear heating comments on “Precipitation kinetics of Al–1.12Mg 2 Si–0.35Si and Al–1.07Mg 2 Si–0.33Cu alloys” L4 Ln 0.95 MnO 3H11001H9254 high temperature thermal expansion and electrical conductivity of Ln 0.95 MnO 3H11001H9254 (Ln = La, Nd or Gd) 84 Low temperature growth low temperature synthesis and growth mechanism of Ag nanowires 261 Luminescence novel photoluminescence of SrZrO 3 nanocrystals synthesized through a facile combustion method L7 synthesis and VUV photoluminescence of green-emitting X 2 –Y 2 SiO 5 :Tb 3H11001 phosphor for PDP application L12 matrix-induced synthesis and photoluminescence of M 2 RENbO 6 : Eu 3H11001 (M = Ca, Sr, Ba; RE = Y, Gd, La) phosphors by hybrid precursors 246 novel YNbO 4 :RE 3H11001 (RE = Sm, Dy, Er) microcrystalline phosphors: Chemical co-precipitation synthesis from hybrid precursor and photoluminescent properties 251 preparation and luminescence property of Gd 2 O 2 S:Tb X-ray nano- phosphors using the complex precipitation method 313 novel Eu 3H11001 -doped red-emitting phosphor Gd 2 Mo 3 O 9 for white-light- emitting-diodes (WLEDs) application 352 Macroporous structure effect of heating rate on the fabrication of tunable ordered macroporous structures mediated by colloidal crystal template 345 Magnetisation structural and magnetic investigation of Co-rich Sm–Co unidirectionally solidified alloys 129 Subject Index of Volume 433 367 Magnetic measurements the effects of nitriding on the magnetic properties of Sm–Fe- and Sm–Fe–Ta-based materials 256 Magnetic properties structure and magnetic properties of substitution of K for La in LaMnO 3 perovskite 41 Magnetic transition magnetic and structural transitions in the melt-spun Heusler alloy Ni 53 Mn 25 Al 22 37 Magnetocaloric effect the phase formation and thermal hysteresis of Gd 5 Si 2 Ge 2 with the addition of transition elements (Mn, Fe, Co, Ni) 18 Magnetoresistance structure and magnetic properties of substitution of K for La in LaMnO 3 perovskite 41 Manganites Ac magnetic susceptibility of the self-doped manganites La 0.9H11002x Sr 0.1 MnO 3 (x = 0.02 and 0.03) 11 structure and magnetic properties of lanthanum and calcium-deficient La 0.5 Ca 0.5 MnO 3 manganites 63 Martensitic transformation magnetic and structural transitions in the melt-spun Heusler alloy Ni 53 Mn 25 Al 22 37 MAX phases infrared spectrum and compressibility of Ti 3 GeC 2 to 51 GPa 265 Mechanical alloying thermal stability and hydrogen absorption/desorption properties of Mg 17 Al 12 produced by bulk mechanical alloying 241 improved hydrogen release from LiB 0.33 N 0.67 H 2.67 with metal additives: Ni, Fe, and Zn 282 Melt-spinning technique magnetic and structural transitions in the melt-spun Heusler alloy Ni 53 Mn 25 Al 22 37 Metal hydrides synthesis and crystal structure of H9252-AlD 3 180 improved hydrogen release from LiB 0.33 N 0.67 H 2.67 with metal additives: Ni, Fe, and Zn 282 Metal silicide high-temperature sliding wear resistance of a ductile metal-toughened Cr 13 Ni 5 Si 2 ternary metal silicide alloy 114 Metallic glasses new crystalline phases formed in a slowly-cooled Zr-based metallic glass 120 oxidation behavior of multicomponent Zr-based amorphous alloys 162 glass transition and crystallization behavior of Zr 41 Ti 14 Cu 12.5 Ni 10 Be 22.5 glassy sphere solidified in a 52-m drop tube 233 Metallic-conduction behaviour of insulators DC-conduction mechanism in crystalline oxidised La and La–Mn films grown on p-Si substrate 6 Metals the effect of palladium additions on the solidus/liquidus temperatures and wetting properties of Ag–CuO based air brazes 184 aging response of the Ti–35Nb–7Zr–5Ta and Ti–35Nb–7Ta alloys 207 M-H loops the effect of Gd diffusion-doped on structural and superconducting proper- ties of YBa 2 Cu 3 O 7H11002x superconductors 46 Microstructure microstructure and creep behaviour of an Osprey processed and extruded Al–Cu–Mg–Ti–Ag alloy 97 high-temperature sliding wear resistance of a ductile metal-toughened Cr 13 Ni 5 Si 2 ternary metal silicide alloy 114 structural and magnetic investigation of Co-rich Sm–Co unidirectionally solidified alloys 129 microstructural characterization of Y 2 O 3 in in situ synthesized titanium matrix composites 140 thermoelastic martensitic transformation in Au–Cu–Al alloys doped with Co or Ir 332 crystallization of Nd 2 Fe 17 B x from stoichiometric melt composition 356 Microstructure characterization new crystalline phases formed in a slowly-cooled Zr-based metallic glass 120 MMoO 3 ·2H 2 O mono-disperse MMoO 3 ·2H 2 O (M = Mn, Co, Ni) compound nanocrystals: Syntheses, characterization and luminescent properties 324 Morphosynthesis effects of polyvinylpyrrolidone and cetyltrimethylammonium bromide on morphology of lead tungstate particles 73 Nanocrystallines hydrothermal synthesis and characterization of H9251-FeOOH and H9251-Fe 2 O 3 uniform nanocrystallines 216 Nanoindentation the characterization of plastic flow in three different bulk metallic glass systems 318 Nanopowder synthesis of highly sinterable YAG nanopowders by a modified co- precipitation method 328 Nanostructure mono-disperse MMoO 3 ·2H 2 O (M = Mn, Co, Ni) compound nanocrystals: Syntheses, characterization and luminescent properties 324 Nanostructured materials novel photoluminescence of SrZrO 3 nanocrystals synthesized through a facile combustion method L7 improved hydrogen release from LiB 0.33 N 0.67 H 2.67 with metal additives: Ni, Fe, and Zn 282 Nitride materials the effects of nitriding on the magnetic properties of Sm–Fe- and Sm–Fe–Ta-based materials 256 NTC BaBiO 3 -doped SrTiO 3 -based NTC thermistors 221 Nucleation the study of refinement for primary silicon in Cu–50 wt.%Si alloys 175 Optical properties synthesis and VUV photoluminescence of green-emitting X 2 –Y 2 SiO 5 :Tb 3H11001 phosphor for PDP application L12 Osprey process microstructure and creep behaviour of an Osprey processed and extruded Al–Cu–Mg–Ti–Ag alloy 97 Oxidation oxidation behavior of multicomponent Zr-based amorphous alloys 162 Oxide growth inter-diffusion between Co 3 O 4 coatings and the oxide scale on Fe-22Cr 193 Oxide materials novel photoluminescence of SrZrO 3 nanocrystals synthesized through a facile combustion method L7 Permanent magnets structural and magnetic investigation of Co-rich Sm–Co unidirectionally solidified alloys 129 the effects of nitriding on the magnetic properties of Sm–Fe- and Sm–Fe–Ta-based materials 256 Perovskites structure and magnetic properties of lanthanum and calcium-deficient La 0.5 Ca 0.5 MnO 3 manganites 63 Phase diagram phase equilibria in the Gd–Bi–Sb ternary system at room temperature 125 phase equilibria in the systems AgGaS 2 –SnS 2 , AgGaSe 2 –SnSe 2 171 Phase diagrams predictive calculation of phase formation in Al-rich Al–Zn–Mg–Cu–Sc–Zr alloys using a thermodynamic Mg-alloy database 108 computer simulations of interdiffusion processes in the quasiternary system Ga 2k Hg 3H110023k Se 3l Te 3H110023l 154 368 Subject Index of Volume 433 Phase formation the phase formation and thermal hysteresis of Gd 5 Si 2 Ge 2 with the addition of transition elements (Mn, Fe, Co, Ni) 18 Phase identification new crystalline phases formed in a slowly-cooled Zr-based metallic glass 120 Phosphors synthesis and VUV photoluminescence of green-emitting X 2 –Y 2 SiO 5 :Tb 3H11001 phosphor for PDP application L12 matrix-induced synthesis and photoluminescence of M 2 RENbO 6 : Eu 3H11001 (M = Ca, Sr, Ba; RE = Y, Gd, La) phosphors by hybrid precursors 246 novel YNbO 4 :RE 3H11001 (RE = Sm, Dy, Er) microcrystalline phosphors: Chemical co-precipitation synthesis from hybrid precursor and photo- luminescent properties 251 Photocatalysts combustion synthesis and photocatalytic properties of transition metal- incorporated ZnO 237 Plastic deformation the characterization of plastic flow in three different bulk metallic glass sys- tems 318 Polyvinylpyrrolidone effects of polyvinylpyrrolidone and cetyltrimethylammonium bromide on morphology of lead tungstate particles 73 Porous hydrothermal synthesis and characterization of H9251-FeOOH and H9251-Fe 2 O 3 uni- form nanocrystallines 216 Porous array effect of heating rate on the fabrication of tunable ordered macroporous structures mediated by colloidal crystal template 345 Powder neutron diffraction synthesis and crystal structure of H9252-AlD 3 180 Pre-annealing microstructures and thermoelectric properties of Co-doped iron disilicides prepared by rapid solidification and hot pressing 338 Precipitation comments on “Precipitation kinetics of Al–1.12Mg 2 Si–0.35Si and Al–1.07Mg 2 Si–0.33Cu alloys” L4 aging response of the Ti–35Nb–7Zr–5Ta and Ti–35Nb–7Ta alloys 207 Preheating effects of Si 3 N 4 addition on formation of aluminum nitride by self- propagating combustion synthesis 147 Quasi-binary section phase equilibria in the systems AgGaS 2 –SnS 2 , AgGaSe 2 –SnSe 2 171 Quasicrystals oxidation behavior of multicomponent Zr-based amorphous alloys 162 Rapid solidification glass transition and crystallization behavior of Zr 41 Ti 14 Cu 12.5 Ni 10 Be 22.5 glassy sphere solidified in a 52-m drop tube 233 microstructures and thermoelectric properties of Co-doped iron disilicides prepared by rapid solidification and hot pressing 338 crystallization of Nd 2 Fe 17 B x from stoichiometric melt composition 356 Rare earth alloys phase equilibria in the Gd–Bi–Sb ternary system at room temperature 125 electrochemical hydrogen storage of ball-milled Mg-rich Mg–Nd alloy with Ni powders 269 crystallization of Nd 2 Fe 17 B x from stoichiometric melt composition 356 Reactive wetting reactive wetting of Sn0.7Cu–xZn lead-free solders on Cu substrate 302 Red-emitting phosphor novel Eu 3H11001 -doped red-emitting phosphor Gd 2 Mo 3 O 9 for white-light- emitting-diodes (WLEDs) application 352 Refinement the study of refinement for primary silicon in Cu–50 wt.%Si alloys 175 Relaxation method determination of standard entropy of formation of Al 11 Nd 3 by heat capacity measurement from near absolute zero Kelvin 1 Richardson–Schottky mechanism DC-conduction mechanism in crystalline oxidised La and La–Mn films grown on p-Si substrate 6 Scanning electron microscopy structural and magnetic investigation of Co-rich Sm–Co unidirectionally solidified alloys 129 the effect of palladium additions on the solidus/liquidus temperatures and wetting properties of Ag–CuO based air brazes 184 mono-disperse MMoO 3 ·2H 2 O (M = Mn, Co, Ni) compound nanocrystals: Syntheses, characterization and luminescent properties 324 Scanning electron microscopy (SEM) oxidation behavior of multicomponent Zr-based amorphous alloys 162 Self-accommodation pattern thermoelastic martensitic transformation in Au–Cu–Al alloys doped with Co or Ir 332 SEM structural and magnetic investigation of Co-rich Sm–Co unidirectionally solidified alloys 129 crystallization of Nd 2 Fe 17 B x from stoichiometric melt composition 356 Semiconductors far infrared properties of PbTe doped with cerium 292 Shear band the characterization of plastic flow in three different bulk metallic glass systems 318 Si 3 N 4 effects of Si 3 N 4 addition on formation of aluminum nitride by self- propagating combustion synthesis 147 Sinter temperature influence of the sintering temperature on electrical property of the Ce 0.8 Sm 0.1 Y 0.1 O 1.9 electrolyte 274 Sintering effect of heating rate on the fabrication of tunable ordered macroporous structures mediated by colloidal crystal template 345 SOFC influence of the sintering temperature on electrical property of the Ce 0.8 Sm 0.1 Y 0.1 O 1.9 electrolyte 274 Sol–gel processes novel photoluminescence of SrZrO 3 nanocrystals synthesized through a facile combustion method L7 Sol–gel synthesis high temperature thermal expansion and electrical conductivity of Ln 0.95 MnO 3H11001H9254 (Ln = La, Nd or Gd) 84 Solid solutions phase equilibria in the systems AgGaS 2 –SnS 2 , AgGaSe 2 –SnSe 2 171 Solid state reactions comparison of superconducting properties of Ce added (Bi, Pb)-2212 with other rare earth additions 68 computer simulations of interdiffusion processes in the quasiternary system Ga 2k Hg 3H110023k Se 3l Te 3H110023l 154 novel Eu 3H11001 -doped red-emitting phosphor Gd 2 Mo 3 O 9 for white-light- emitting-diodes (WLEDs) application 352 Solid state synthesis high temperature thermal expansion and electrical conductivity of Ln 0.95 MnO 3H11001H9254 (Ln = La, Nd or Gd) 84 SrTiO 3 BaBiO 3 -doped SrTiO 3 -based NTC thermistors 221 Standard entropy of formation determination of standard entropy of formation of Al 11 Nd 3 by heat measurement from near absolute zero Kelvin 1 Structure structure and magnetic properties of substitution of K for La in LaMnO 3 perovskite 41 Synchrotron radiation synthesis and crystal structure of H9252-AlD 3 180 Synthesis structure and magnetic properties of substitution of K for La in LaMnO 3 perovskite 41 Subject Index of Volume 433 369 phase equilibria in the systems AgGaS 2 –SnS 2 , AgGaSe 2 –SnSe 2 171 TEM low temperature synthesis and growth mechanism of Ag nanowires 261 the peculiarity of contraction in the primary crystallization of amorphous Fe 73.5 Nb 3 Cu 1 Si 13.5 B 9 alloy 296 Texture microstructure and creep behaviour of an Osprey processed and extruded Al–Cu–Mg–Ti–Ag alloy 97 Thermal analysis comments on “Precipitation kinetics of Al–1.12Mg 2 Si–0.35Si and Al–1.07Mg 2 Si–0.33Cu alloys” L4 the effect of palladium additions on the solidus/liquidus temperatures and wetting properties of Ag–CuO based air brazes 184 growth, crystal structure and thermal properties of calcium bis(malate) dihydrate 211 thermal stability and hydrogen absorption/desorption properties of Mg 17 Al 12 produced by bulk mechanical alloying 241 improved hydrogen release from LiB 0.33 N 0.67 H 2.67 with metal additives: Ni, Fe, and Zn 282 Thermal conductivity effect of Mo substitution on the structural and transport properties of Bi 2 Sr 2 Ca 2 Cu 3H11002x Mo x O 10H11001y system 22 effect of the clusters of disordered atoms on thermal conductivity of Bi 0.85 Sb 0.15 alloys 279 Thermal expansion high temperature thermal expansion and electrical conductivity of Ln 0.95 MnO 3H11001H9254 (Ln = La, Nd or Gd) 84 the peculiarity of contraction in the primary crystallization of amorphous Fe 73.5 Nb 3 Cu 1 Si 13.5 B 9 alloy 296 Thermal hysteresis the phase formation and thermal hysteresis of Gd 5 Si 2 Ge 2 with the addition of transition elements (Mn, Fe, Co, Ni) 18 Thermally induced martensite effects of homogenization time on the both martensitic transformations and mechanical properties of Fe–Mn–Si–Cr–Ni shape memory alloy 202 Thermodynamic modeling predictive calculation of phase formation in Al-rich Al–Zn–Mg–Cu–Sc–Zr alloys using a thermodynamic Mg-alloy database 108 Thermodynamic properties structure and bonding in BAlH 5 (B = Be, Ca, Sr) from first-principle calculations 225 glass transition and crystallization behavior of Zr 41 Ti 14 Cu 12.5 Ni 10 Be 22.5 glassy sphere solidified in a 52-m drop tube 233 Thermoelastic martensitic transformation thermoelastic martensitic transformation in Au–Cu–Al alloys doped with Co or Ir 332 Thermoelectric effect of the clusters of disordered atoms on thermal conductivity of Bi 0.85 Sb 0.15 alloys 279 Thermoelectric power effect of Mo substitution on the structural and transport properties of Bi 2 Sr 2 Ca 2 Cu 3H11002x Mo x O 10H11001y system 22 Thermoelectric properties microstructures and thermoelectric properties of Co-doped iron disilicides prepared by rapid solidification and hot pressing 338 Third law entropy determination of standard entropy of formation of Al 11 Nd 3 by heat capacity measurement from near absolute zero Kelvin 1 Ti 3 GeC 2 infrared spectrum and compressibility of Ti 3 GeC 2 to 51 GPa 265 Titanium matrix composites microstructural characterization of Y 2 O 3 in in situ synthesized titanium matrix composites 140 Transition metal ions combustion synthesis and photocatalytic properties of transition metal- incorporated ZnO 237 Transition metal ternary carbides on the low temperature heat capacities of Ti 2 AlN and Ti 2 Al(N 0.5 C 0.5 ) 59 Transmission electron microscopy TEM studies of the initial stage growth and morphologies of bamboo- shaped carbon nanotubes synthesized by CVD 79 | 10.1016-S0925-8388(07)00600-7.xml |  | pressure- |  |  | comma-level | Figure of merit | Subject Index of Volume 433 | Elsevier | 2007 | no
11734 | ['MnO'] | MnO | ZT | ZT |  | [295] | 295 | Kelvin^(1.0) |  | [0.95] | 0.95 |  |  |  | ({ Figure of merit at room temperature }: Pb)-2212 with other rare earth additions 68 High temperature XRD high temperature thermal expansion and electrical conductivity of Ln 0.95 MnO 3H11001H9254 (Ln = La) FROM: ac Susceptibility Ac magnetic susceptibility of the self-doped manganites La 0.9H11002x Sr 0.1 MnO 3 (x = 0.02 and 0.03) 11 Activation energy comments on “Precipitation kinetics of Al–1.12Mg 2 Si–0.35Si and Al–1.07Mg 2 Si–0.33Cu alloys” L4 Ag nanoparticles low temperature synthesis and growth mechanism of Ag nanowires 261 Ag nanowires low temperature synthesis and growth mechanism of Ag nanowires 261 Al 11 Nd 3 determination of standard entropy of formation of Al 11 Nd 3 by heat capacity measurement from near absolute zero Kelvin 1 Alane synthesis and crystal structure of H9252-AlD 3 180 AlN whiskers effects of Si 3 N 4 addition on formation of aluminum nitride by self- propagating combustion synthesis 147 AlP the study of refinement for primary silicon in Cu–50 wt.%Si alloys 175 Aluminium alloys microstructure and creep behaviour of an Osprey processed and extruded Al–Cu–Mg–Ti–Ag alloy 97 predictive calculation of phase formation in Al-rich Al–Zn–Mg–Cu–Sc–Zr alloys using a thermodynamic Mg-alloy database 108 Aluminum nitride effects of Si 3 N 4 addition on formation of aluminum nitride by self- propagating combustion synthesis 147 Al–Zn–Mg–Cu–Zr–Sc system predictive calculation of phase formation in Al-rich Al–Zn–Mg–Cu–Sc–Zr alloys using a thermodynamic Mg-alloy database 108 Amorphous materials the peculiarity of contraction in the primary crystallization of amorphous Fe 73.5 Nb 3 Cu 1 Si 13.5 B 9 alloy 296 Artificial opal effect of heating rate on the fabrication of tunable ordered macroporous structures mediated by colloidal crystal template 345 Au–Cu–Al alloys thermoelastic martensitic transformation in Au–Cu–Al alloys doped with Co or Ir 332 BaBiO 3 BaBiO 3 -doped SrTiO 3 -based NTC thermistors 221 Band structures first-principles investigation of wide-gap quaternary alloys Zn 1H11002x Mg x S y Te 1H11002y 306 BSCCO system effect of Mo substitution on the structural and transport properties of Bi 2 Sr 2 Ca 2 Cu 3H11002x Mo x O 10H11001y system 22 Bulk metallic glass the characterization of plastic flow in three different bulk metallic glass sys- tems 318 Bulk modulus pressure- and temperature-dependent X-ray diffraction studies of NdCrO 3 91 Carbon nanotubes TEM studies of the initial stage growth and morphologies of bamboo- shaped carbon nanotubes synthesized by CVD 79 Casting microstructural characterization of Y 2 O 3 in in situ synthesized titanium matrix composites 140 Ceramics on the low temperature heat capacities of Ti 2 AlN and Ti 2 Al(N 0.5 C 0.5 ) 59 effect of heating rate on the fabrication of tunable ordered macroporous structures mediated by colloidal crystal template 345 Ceria influence of the sintering temperature on electrical property of the Ce 0.8 Sm 0.1 Y 0.1 O 1.9 electrolyte 274 Cetyltrimethylammonium bromide effects of polyvinylpyrrolidone and cetyltrimethylammonium bromide on morphology of lead tungstate particles 73 Chalcogenides far infrared properties of PbTe doped with cerium 292 Chemical synthesis matrix-induced synthesis and photoluminescence of M 2 RENbO 6 : Eu 3H11001 (M = Ca, Sr, Ba; RE = Y, Gd, La) phosphors by hybrid precursors 246 novel YNbO 4 :RE 3H11001 (RE = Sm, Dy, Er) microcrystalline phosphors: Chemical co-precipitation synthesis from hybrid precursor and photo- luminescent properties 251 mono-disperse MMoO 3 ·2H 2 O (M = Mn, Co, Ni) compound nanocrystals: Syntheses, characterization and luminescent properties 324 Chemical vapor deposition TEM studies of the initial stage growth and morphologies of bamboo- shaped carbon nanotubes synthesized by CVD 79 Cluster effect of the clusters of disordered atoms on thermal conductivity of Bi 0.85 Sb 0.15 alloys 279 Co-doped influence of the sintering temperature on electrical property of the Ce 0.8 Sm 0.1 Y 0.1 O 1.9 electrolyte 274 Complex precipitation preparation and luminescence property of Gd 2 O 2 S:Tb X-ray nano- phosphors using the complex precipitation method 313 Computer simulations computer simulations of interdiffusion processes in the quasiternary system Ga 2k Hg 3H110023k Se 3l Te 3H110023l 154 structure and bonding in BAlH 5 (B = Be, Ca, Sr) from first-principle calculations 225 Contact resistance inter-diffusion between Co 3 O 4 coatings and the oxide scale on Fe-22Cr 193 Cooperative effect effects of polyvinylpyrrolidone and cetyltrimethylammonium bromide on morphology of lead tungstate particles 73 Elsevier B.V. doi:10.1016/S0925-8388(07)00600-7 Subject Index of Volume 433 Journal of Alloys and Compounds 433 (2007) 365–370 Co-precipitation synthesis of highly sinterable YAG nanopowders by a modified co- precipitation method 328 Creep microstructure and creep behaviour of an Osprey processed and extruded Al–Cu–Mg–Ti–Ag alloy 97 Critical current density the effect of Gd diffusion-doped on structural and superconducting properties of YBa 2 Cu 3 O 7H11002x superconductors 46 Crystal growth structural and magnetic investigation of Co-rich Sm–Co unidirectionally solidified alloys 129 growth, crystal structure and thermal properties of calcium bis(malate) dihydrate 211 thermal stability and hydrogen absorption/desorption properties of Mg 17 Al 12 produced by bulk mechanical alloying 241 the peculiarity of contraction in the primary crystallization of amorphous Fe 73.5 Nb 3 Cu 1 Si 13.5 B 9 alloy 296 Crystal structure structural and magnetic properties of the double perovskite LaKFeMoO 6 compound L1 crystal structure and electrical resistivity studies of Gd(Fe 1H11002x Co x ) 2 intermetallics 53 new crystalline phases formed in a slowly-cooled Zr-based metallic glass 120 phase equilibria in the systems AgGaS 2 –SnS 2 , AgGaSe 2 –SnSe 2 171 growth, crystal structure and thermal properties of calcium bis(malate) dihydrate 211 structure and bonding in BAlH 5 (B = Be, Ca, Sr) from first-principle calculations 225 thermal stability and hydrogen absorption/desorption properties of Mg 17 Al 12 produced by bulk mechanical alloying 241 Curie temperatures crystal structure and electrical resistivity studies of Gd(Fe 1H11002x Co x ) 2 intermetallics 53 Cu–Si alloy the study of refinement for primary silicon in Cu–50 wt.%Si alloys 175 Deformation induced martensite effects of homogenization time on the both martensitic transformations and mechanical properties of Fe–Mn–Si–Cr–Ni shape memory alloy 202 Deformation mechanisms microstructure and creep behaviour of an Osprey processed and extruded Al–Cu–Mg–Ti–Ag alloy 97 Dehydration synthesis of highly sinterable YAG nanopowders by a modified co- precipitation method 328 DFT first-principles investigation of wide-gap quaternary alloys Zn 1H11002x Mg x S y Te 1H11002y 306 Diamond anvil cell pressure- and temperature-dependent X-ray diffraction studies of NdCrO 3 91 Dielectric phenomena DC-conduction mechanism in crystalline oxidised La and La–Mn films grown on p-Si substrate 6 Diffusion computer simulations of interdiffusion processes in the quasiternary system Ga 2k Hg 3H110023k Se 3l Te 3H110023l 154 the effects of nitriding on the magnetic properties of Sm–Fe- and Sm–Fe–Ta-based materials 256 Diluent effects of Si 3 N 4 addition on formation of aluminum nitride by self-propa- gating combustion synthesis 147 Disordered systems computer simulations of interdiffusion processes in the quasiternary system Ga 2k Hg 3H110023k Se 3l Te 3H110023l 154 Domain wall Ac magnetic susceptibility of the self-doped manganites La 0.9H11002x Sr 0.1 MnO 3 (x = 0.02 and 0.03) 11 Double perovskite LaKFeMoO 6 compound structural and magnetic properties of the double perovskite LaKFeMoO 6 compound L1 Driving force reactive wetting of Sn0.7Cu–xZn lead-free solders on Cu substrate 302 Drop tube glass transition and crystallization behavior of Zr 41 Ti 14 Cu 12.5 Ni 10 Be 22.5 glassy sphere solidified in a 52-m drop tube 233 DSC comments on “Precipitation kinetics of Al–1.12Mg 2 Si–0.35Si and Al–1.07Mg 2 Si–0.33Cu alloys” L4 Electrical conductivity high temperature thermal expansion and electrical conductivity of Ln 0.95 MnO 3H11001H9254 (Ln = La, Nd or Gd) 84 Electrical property BaBiO 3 -doped SrTiO 3 -based NTC thermistors 221 Electrical resistivity crystal structure and electrical resistivity studies of Gd(Fe 1H11002x Co x ) 2 intermetallics 53 Electrical transport comparison of superconducting properties of Ce added (Bi, Pb)-2212 with other rare earth additions 68 Electrochemical reactions electrochemical hydrogen storage of ball-milled Mg-rich Mg–Nd alloy with Ni powders 269 Electrolyte influence of the sintering temperature on electrical property of the Ce 0.8 Sm 0.1 Y 0.1 O 1.9 electrolyte 274 Energy storage materials improved hydrogen release from LiB 0.33 N 0.67 H 2.67 with metal additives: Ni, Fe, and Zn 282 Energy transfer preparation and luminescence property of Gd 2 O 2 S:Tb X-ray nano- phosphors using the complex precipitation method 313 Enthalpy structure and bonding in BAlH 5 (B = Be, Ca, Sr) from first-principle calculations 225 thermoelastic martensitic transformation in Au–Cu–Al alloys doped with Co or Ir 332 Equation of state pressure- and temperature-dependent X-ray diffraction studies of NdCrO 3 91 EXAFS EXAFS study of LaNi 5 and LaNi 4.5 Al 0.5 33 Fe–Mn–Si–Cr–Ni alloy effects of homogenization time on the both martensitic transformations and mechanical properties of Fe–Mn–Si–Cr–Ni shape memory alloy 202 H9251-Fe 2 O 3 hydrothermal synthesis and characterization of H9251-FeOOH and H9251-Fe 2 O 3 uniform nanocrystallines 216 H9251-FeOOH hydrothermal synthesis and characterization of H9251-FeOOH and H9251-Fe 2 O 3 uniform nanocrystallines 216 Ferromagnetism structure and magnetic properties of lanthanum and calcium-deficient La 0.5 Ca 0.5 MnO 3 manganites 63 Figure of merit microstructures and thermoelectric properties of Co-doped iron disilicides prepared by rapid solidification and hot pressing 338 FP-LAPW first-principles investigation of wide-gap quaternary alloys Zn 1H11002x Mg x S y Te 1H11002y 306 366 Subject Index of Volume 433 Gas–solid reactions the effects of nitriding on the magnetic properties of Sm–Fe- and Sm–Fe–Ta-based materials 256 Gd–Bi–Sb system phase equilibria in the Gd–Bi–Sb ternary system at room temperature 125 Gd-diffusion the effect of Gd diffusion-doped on structural and superconducting properties of YBa 2 Cu 3 O 7H11002x superconductors 46 Glass-ceramic superconductors effect of Mo substitution on the structural and transport properties of Bi 2 Sr 2 Ca 2 Cu 3H11002x Mo x O 10H11001y system 22 Grain size effects of homogenization time on the both martensitic transformations and mechanical properties of Fe–Mn–Si–Cr–Ni shape memory alloy 202 Heat capacity determination of standard entropy of formation of Al 11 Nd 3 by heat capacity measurement from near absolute zero Kelvin 1 on the low temperature heat capacities of Ti 2 AlN and Ti 2 Al(N 0.5 C 0.5 ) 59 Heusler alloy magnetic and structural transitions in the melt-spun Heusler alloy Ni 53 Mn 25 Al 22 37 High pressure pressure- and temperature-dependent X-ray diffraction studies of NdCrO 3 91 infrared spectrum and compressibility of Ti 3 GeC 2 to 51 GPa 265 High T C superconductor comparison of superconducting properties of Ce added (Bi, Pb)-2212 with other rare earth additions 68 High temperature XRD high temperature thermal expansion and electrical conductivity of Ln 0.95 MnO 3H11001H9254 (Ln = La, Nd or Gd) 84 High transition temperature structural and magnetic properties of the double perovskite LaKFeMoO 6 compound L1 High-temperature alloys the effect of palladium additions on the solidus/liquidus temperatures and wetting properties of Ag–CuO based air brazes 184 Homogenization time effects of homogenization time on the both martensitic transformations and mechanical properties of Fe–Mn–Si–Cr–Ni shape memory alloy 202 Hot uniaxial pressing microstructures and thermoelectric properties of Co-doped iron disilicides prepared by rapid solidification and hot pressing 338 Hydrogen absorbing materials EXAFS study of LaNi 5 and LaNi 4.5 Al 0.5 33 structure and bonding in BAlH 5 (B = Be, Ca, Sr) from first-principle calculations 225 thermal stability and hydrogen absorption/desorption properties of Mg 17 Al 12 produced by bulk mechanical alloying 241 electrochemical hydrogen storage of ball-milled Mg-rich Mg–Nd alloy with Ni powders 269 Hydrothermal hydrothermal synthesis and characterization of H9251-FeOOH and H9251-Fe 2 O 3 uniform nanocrystallines 216 Infrared spectroscopy infrared spectrum and compressibility of Ti 3 GeC 2 to 51 GPa 265 far infrared properties of PbTe doped with cerium 292 Insulating films DC-conduction mechanism in crystalline oxidised La and La–Mn films grown on p-Si substrate 6 Inter-diffusion inter-diffusion between Co 3 O 4 coatings and the oxide scale on Fe-22Cr 193 Interfaces the effect of palladium additions on the solidus/liquidus temperatures and wetting properties of Ag–CuO based air brazes 184 Intermetallic compound reactive wetting of Sn0.7Cu–xZn lead-free solders on Cu substrate 302 Intermetallics crystal structure and electrical resistivity studies of Gd(Fe 1H11002x Co x ) 2 intermetallics 53 high-temperature sliding wear resistance of a ductile metal-toughened Cr 13 Ni 5 Si 2 ternary metal silicide alloy 114 Iron disilicide microstructures and thermoelectric properties of Co-doped iron disilicides prepared by rapid solidification and hot pressing 338 K-doped LaMnO 3 structure and magnetic properties of substitution of K for La in LaMnO 3 perovskite 41 Kirkendall voids inter-diffusion between Co 3 O 4 coatings and the oxide scale on Fe-22Cr 193 La deficiency Ac magnetic susceptibility of the self-doped manganites La 0.9H11002x Sr 0.1 MnO 3 (x = 0.02 and 0.03) 11 Lacunar structure and magnetic properties of lanthanum and calcium-deficient La 0.5 Ca 0.5 MnO 3 manganites 63 Lanthana DC-conduction mechanism in crystalline oxidised La and La–Mn films grown on p-Si substrate 6 Lanthanum–manganese oxide DC-conduction mechanism in crystalline oxidised La and La–Mn films grown on p-Si substrate 6 Large magnetoresistance structural and magnetic properties of the double perovskite LaKFeMoO 6 compound L1 Laser high-temperature sliding wear resistance of a ductile metal-toughened Cr 13 Ni 5 Si 2 ternary metal silicide alloy 114 Lead tungstate effects of polyvinylpyrrolidone and cetyltrimethylammonium bromide on morphology of lead tungstate particles 73 Linear heating comments on “Precipitation kinetics of Al–1.12Mg 2 Si–0.35Si and Al–1.07Mg 2 Si–0.33Cu alloys” L4 Ln 0.95 MnO 3H11001H9254 high temperature thermal expansion and electrical conductivity of Ln 0.95 MnO 3H11001H9254 (Ln = La, Nd or Gd) 84 Low temperature growth low temperature synthesis and growth mechanism of Ag nanowires 261 Luminescence novel photoluminescence of SrZrO 3 nanocrystals synthesized through a facile combustion method L7 synthesis and VUV photoluminescence of green-emitting X 2 –Y 2 SiO 5 :Tb 3H11001 phosphor for PDP application L12 matrix-induced synthesis and photoluminescence of M 2 RENbO 6 : Eu 3H11001 (M = Ca, Sr, Ba; RE = Y, Gd, La) phosphors by hybrid precursors 246 novel YNbO 4 :RE 3H11001 (RE = Sm, Dy, Er) microcrystalline phosphors: Chemical co-precipitation synthesis from hybrid precursor and photoluminescent properties 251 preparation and luminescence property of Gd 2 O 2 S:Tb X-ray nano- phosphors using the complex precipitation method 313 novel Eu 3H11001 -doped red-emitting phosphor Gd 2 Mo 3 O 9 for white-light- emitting-diodes (WLEDs) application 352 Macroporous structure effect of heating rate on the fabrication of tunable ordered macroporous structures mediated by colloidal crystal template 345 Magnetisation structural and magnetic investigation of Co-rich Sm–Co unidirectionally solidified alloys 129 Subject Index of Volume 433 367 Magnetic measurements the effects of nitriding on the magnetic properties of Sm–Fe- and Sm–Fe–Ta-based materials 256 Magnetic properties structure and magnetic properties of substitution of K for La in LaMnO 3 perovskite 41 Magnetic transition magnetic and structural transitions in the melt-spun Heusler alloy Ni 53 Mn 25 Al 22 37 Magnetocaloric effect the phase formation and thermal hysteresis of Gd 5 Si 2 Ge 2 with the addition of transition elements (Mn, Fe, Co, Ni) 18 Magnetoresistance structure and magnetic properties of substitution of K for La in LaMnO 3 perovskite 41 Manganites Ac magnetic susceptibility of the self-doped manganites La 0.9H11002x Sr 0.1 MnO 3 (x = 0.02 and 0.03) 11 structure and magnetic properties of lanthanum and calcium-deficient La 0.5 Ca 0.5 MnO 3 manganites 63 Martensitic transformation magnetic and structural transitions in the melt-spun Heusler alloy Ni 53 Mn 25 Al 22 37 MAX phases infrared spectrum and compressibility of Ti 3 GeC 2 to 51 GPa 265 Mechanical alloying thermal stability and hydrogen absorption/desorption properties of Mg 17 Al 12 produced by bulk mechanical alloying 241 improved hydrogen release from LiB 0.33 N 0.67 H 2.67 with metal additives: Ni, Fe, and Zn 282 Melt-spinning technique magnetic and structural transitions in the melt-spun Heusler alloy Ni 53 Mn 25 Al 22 37 Metal hydrides synthesis and crystal structure of H9252-AlD 3 180 improved hydrogen release from LiB 0.33 N 0.67 H 2.67 with metal additives: Ni, Fe, and Zn 282 Metal silicide high-temperature sliding wear resistance of a ductile metal-toughened Cr 13 Ni 5 Si 2 ternary metal silicide alloy 114 Metallic glasses new crystalline phases formed in a slowly-cooled Zr-based metallic glass 120 oxidation behavior of multicomponent Zr-based amorphous alloys 162 glass transition and crystallization behavior of Zr 41 Ti 14 Cu 12.5 Ni 10 Be 22.5 glassy sphere solidified in a 52-m drop tube 233 Metallic-conduction behaviour of insulators DC-conduction mechanism in crystalline oxidised La and La–Mn films grown on p-Si substrate 6 Metals the effect of palladium additions on the solidus/liquidus temperatures and wetting properties of Ag–CuO based air brazes 184 aging response of the Ti–35Nb–7Zr–5Ta and Ti–35Nb–7Ta alloys 207 M-H loops the effect of Gd diffusion-doped on structural and superconducting proper- ties of YBa 2 Cu 3 O 7H11002x superconductors 46 Microstructure microstructure and creep behaviour of an Osprey processed and extruded Al–Cu–Mg–Ti–Ag alloy 97 high-temperature sliding wear resistance of a ductile metal-toughened Cr 13 Ni 5 Si 2 ternary metal silicide alloy 114 structural and magnetic investigation of Co-rich Sm–Co unidirectionally solidified alloys 129 microstructural characterization of Y 2 O 3 in in situ synthesized titanium matrix composites 140 thermoelastic martensitic transformation in Au–Cu–Al alloys doped with Co or Ir 332 crystallization of Nd 2 Fe 17 B x from stoichiometric melt composition 356 Microstructure characterization new crystalline phases formed in a slowly-cooled Zr-based metallic glass 120 MMoO 3 ·2H 2 O mono-disperse MMoO 3 ·2H 2 O (M = Mn, Co, Ni) compound nanocrystals: Syntheses, characterization and luminescent properties 324 Morphosynthesis effects of polyvinylpyrrolidone and cetyltrimethylammonium bromide on morphology of lead tungstate particles 73 Nanocrystallines hydrothermal synthesis and characterization of H9251-FeOOH and H9251-Fe 2 O 3 uniform nanocrystallines 216 Nanoindentation the characterization of plastic flow in three different bulk metallic glass systems 318 Nanopowder synthesis of highly sinterable YAG nanopowders by a modified co- precipitation method 328 Nanostructure mono-disperse MMoO 3 ·2H 2 O (M = Mn, Co, Ni) compound nanocrystals: Syntheses, characterization and luminescent properties 324 Nanostructured materials novel photoluminescence of SrZrO 3 nanocrystals synthesized through a facile combustion method L7 improved hydrogen release from LiB 0.33 N 0.67 H 2.67 with metal additives: Ni, Fe, and Zn 282 Nitride materials the effects of nitriding on the magnetic properties of Sm–Fe- and Sm–Fe–Ta-based materials 256 NTC BaBiO 3 -doped SrTiO 3 -based NTC thermistors 221 Nucleation the study of refinement for primary silicon in Cu–50 wt.%Si alloys 175 Optical properties synthesis and VUV photoluminescence of green-emitting X 2 –Y 2 SiO 5 :Tb 3H11001 phosphor for PDP application L12 Osprey process microstructure and creep behaviour of an Osprey processed and extruded Al–Cu–Mg–Ti–Ag alloy 97 Oxidation oxidation behavior of multicomponent Zr-based amorphous alloys 162 Oxide growth inter-diffusion between Co 3 O 4 coatings and the oxide scale on Fe-22Cr 193 Oxide materials novel photoluminescence of SrZrO 3 nanocrystals synthesized through a facile combustion method L7 Permanent magnets structural and magnetic investigation of Co-rich Sm–Co unidirectionally solidified alloys 129 the effects of nitriding on the magnetic properties of Sm–Fe- and Sm–Fe–Ta-based materials 256 Perovskites structure and magnetic properties of lanthanum and calcium-deficient La 0.5 Ca 0.5 MnO 3 manganites 63 Phase diagram phase equilibria in the Gd–Bi–Sb ternary system at room temperature 125 phase equilibria in the systems AgGaS 2 –SnS 2 , AgGaSe 2 –SnSe 2 171 Phase diagrams predictive calculation of phase formation in Al-rich Al–Zn–Mg–Cu–Sc–Zr alloys using a thermodynamic Mg-alloy database 108 computer simulations of interdiffusion processes in the quasiternary system Ga 2k Hg 3H110023k Se 3l Te 3H110023l 154 368 Subject Index of Volume 433 Phase formation the phase formation and thermal hysteresis of Gd 5 Si 2 Ge 2 with the addition of transition elements (Mn, Fe, Co, Ni) 18 Phase identification new crystalline phases formed in a slowly-cooled Zr-based metallic glass 120 Phosphors synthesis and VUV photoluminescence of green-emitting X 2 –Y 2 SiO 5 :Tb 3H11001 phosphor for PDP application L12 matrix-induced synthesis and photoluminescence of M 2 RENbO 6 : Eu 3H11001 (M = Ca, Sr, Ba; RE = Y, Gd, La) phosphors by hybrid precursors 246 novel YNbO 4 :RE 3H11001 (RE = Sm, Dy, Er) microcrystalline phosphors: Chemical co-precipitation synthesis from hybrid precursor and photo- luminescent properties 251 Photocatalysts combustion synthesis and photocatalytic properties of transition metal- incorporated ZnO 237 Plastic deformation the characterization of plastic flow in three different bulk metallic glass sys- tems 318 Polyvinylpyrrolidone effects of polyvinylpyrrolidone and cetyltrimethylammonium bromide on morphology of lead tungstate particles 73 Porous hydrothermal synthesis and characterization of H9251-FeOOH and H9251-Fe 2 O 3 uni- form nanocrystallines 216 Porous array effect of heating rate on the fabrication of tunable ordered macroporous structures mediated by colloidal crystal template 345 Powder neutron diffraction synthesis and crystal structure of H9252-AlD 3 180 Pre-annealing microstructures and thermoelectric properties of Co-doped iron disilicides prepared by rapid solidification and hot pressing 338 Precipitation comments on “Precipitation kinetics of Al–1.12Mg 2 Si–0.35Si and Al–1.07Mg 2 Si–0.33Cu alloys” L4 aging response of the Ti–35Nb–7Zr–5Ta and Ti–35Nb–7Ta alloys 207 Preheating effects of Si 3 N 4 addition on formation of aluminum nitride by self- propagating combustion synthesis 147 Quasi-binary section phase equilibria in the systems AgGaS 2 –SnS 2 , AgGaSe 2 –SnSe 2 171 Quasicrystals oxidation behavior of multicomponent Zr-based amorphous alloys 162 Rapid solidification glass transition and crystallization behavior of Zr 41 Ti 14 Cu 12.5 Ni 10 Be 22.5 glassy sphere solidified in a 52-m drop tube 233 microstructures and thermoelectric properties of Co-doped iron disilicides prepared by rapid solidification and hot pressing 338 crystallization of Nd 2 Fe 17 B x from stoichiometric melt composition 356 Rare earth alloys phase equilibria in the Gd–Bi–Sb ternary system at room temperature 125 electrochemical hydrogen storage of ball-milled Mg-rich Mg–Nd alloy with Ni powders 269 crystallization of Nd 2 Fe 17 B x from stoichiometric melt composition 356 Reactive wetting reactive wetting of Sn0.7Cu–xZn lead-free solders on Cu substrate 302 Red-emitting phosphor novel Eu 3H11001 -doped red-emitting phosphor Gd 2 Mo 3 O 9 for white-light- emitting-diodes (WLEDs) application 352 Refinement the study of refinement for primary silicon in Cu–50 wt.%Si alloys 175 Relaxation method determination of standard entropy of formation of Al 11 Nd 3 by heat capacity measurement from near absolute zero Kelvin 1 Richardson–Schottky mechanism DC-conduction mechanism in crystalline oxidised La and La–Mn films grown on p-Si substrate 6 Scanning electron microscopy structural and magnetic investigation of Co-rich Sm–Co unidirectionally solidified alloys 129 the effect of palladium additions on the solidus/liquidus temperatures and wetting properties of Ag–CuO based air brazes 184 mono-disperse MMoO 3 ·2H 2 O (M = Mn, Co, Ni) compound nanocrystals: Syntheses, characterization and luminescent properties 324 Scanning electron microscopy (SEM) oxidation behavior of multicomponent Zr-based amorphous alloys 162 Self-accommodation pattern thermoelastic martensitic transformation in Au–Cu–Al alloys doped with Co or Ir 332 SEM structural and magnetic investigation of Co-rich Sm–Co unidirectionally solidified alloys 129 crystallization of Nd 2 Fe 17 B x from stoichiometric melt composition 356 Semiconductors far infrared properties of PbTe doped with cerium 292 Shear band the characterization of plastic flow in three different bulk metallic glass systems 318 Si 3 N 4 effects of Si 3 N 4 addition on formation of aluminum nitride by self- propagating combustion synthesis 147 Sinter temperature influence of the sintering temperature on electrical property of the Ce 0.8 Sm 0.1 Y 0.1 O 1.9 electrolyte 274 Sintering effect of heating rate on the fabrication of tunable ordered macroporous structures mediated by colloidal crystal template 345 SOFC influence of the sintering temperature on electrical property of the Ce 0.8 Sm 0.1 Y 0.1 O 1.9 electrolyte 274 Sol–gel processes novel photoluminescence of SrZrO 3 nanocrystals synthesized through a facile combustion method L7 Sol–gel synthesis high temperature thermal expansion and electrical conductivity of Ln 0.95 MnO 3H11001H9254 (Ln = La, Nd or Gd) 84 Solid solutions phase equilibria in the systems AgGaS 2 –SnS 2 , AgGaSe 2 –SnSe 2 171 Solid state reactions comparison of superconducting properties of Ce added (Bi, Pb)-2212 with other rare earth additions 68 computer simulations of interdiffusion processes in the quasiternary system Ga 2k Hg 3H110023k Se 3l Te 3H110023l 154 novel Eu 3H11001 -doped red-emitting phosphor Gd 2 Mo 3 O 9 for white-light- emitting-diodes (WLEDs) application 352 Solid state synthesis high temperature thermal expansion and electrical conductivity of Ln 0.95 MnO 3H11001H9254 (Ln = La, Nd or Gd) 84 SrTiO 3 BaBiO 3 -doped SrTiO 3 -based NTC thermistors 221 Standard entropy of formation determination of standard entropy of formation of Al 11 Nd 3 by heat measurement from near absolute zero Kelvin 1 Structure structure and magnetic properties of substitution of K for La in LaMnO 3 perovskite 41 Synchrotron radiation synthesis and crystal structure of H9252-AlD 3 180 Synthesis structure and magnetic properties of substitution of K for La in LaMnO 3 perovskite 41 Subject Index of Volume 433 369 phase equilibria in the systems AgGaS 2 –SnS 2 , AgGaSe 2 –SnSe 2 171 TEM low temperature synthesis and growth mechanism of Ag nanowires 261 the peculiarity of contraction in the primary crystallization of amorphous Fe 73.5 Nb 3 Cu 1 Si 13.5 B 9 alloy 296 Texture microstructure and creep behaviour of an Osprey processed and extruded Al–Cu–Mg–Ti–Ag alloy 97 Thermal analysis comments on “Precipitation kinetics of Al–1.12Mg 2 Si–0.35Si and Al–1.07Mg 2 Si–0.33Cu alloys” L4 the effect of palladium additions on the solidus/liquidus temperatures and wetting properties of Ag–CuO based air brazes 184 growth, crystal structure and thermal properties of calcium bis(malate) dihydrate 211 thermal stability and hydrogen absorption/desorption properties of Mg 17 Al 12 produced by bulk mechanical alloying 241 improved hydrogen release from LiB 0.33 N 0.67 H 2.67 with metal additives: Ni, Fe, and Zn 282 Thermal conductivity effect of Mo substitution on the structural and transport properties of Bi 2 Sr 2 Ca 2 Cu 3H11002x Mo x O 10H11001y system 22 effect of the clusters of disordered atoms on thermal conductivity of Bi 0.85 Sb 0.15 alloys 279 Thermal expansion high temperature thermal expansion and electrical conductivity of Ln 0.95 MnO 3H11001H9254 (Ln = La, Nd or Gd) 84 the peculiarity of contraction in the primary crystallization of amorphous Fe 73.5 Nb 3 Cu 1 Si 13.5 B 9 alloy 296 Thermal hysteresis the phase formation and thermal hysteresis of Gd 5 Si 2 Ge 2 with the addition of transition elements (Mn, Fe, Co, Ni) 18 Thermally induced martensite effects of homogenization time on the both martensitic transformations and mechanical properties of Fe–Mn–Si–Cr–Ni shape memory alloy 202 Thermodynamic modeling predictive calculation of phase formation in Al-rich Al–Zn–Mg–Cu–Sc–Zr alloys using a thermodynamic Mg-alloy database 108 Thermodynamic properties structure and bonding in BAlH 5 (B = Be, Ca, Sr) from first-principle calculations 225 glass transition and crystallization behavior of Zr 41 Ti 14 Cu 12.5 Ni 10 Be 22.5 glassy sphere solidified in a 52-m drop tube 233 Thermoelastic martensitic transformation thermoelastic martensitic transformation in Au–Cu–Al alloys doped with Co or Ir 332 Thermoelectric effect of the clusters of disordered atoms on thermal conductivity of Bi 0.85 Sb 0.15 alloys 279 Thermoelectric power effect of Mo substitution on the structural and transport properties of Bi 2 Sr 2 Ca 2 Cu 3H11002x Mo x O 10H11001y system 22 Thermoelectric properties microstructures and thermoelectric properties of Co-doped iron disilicides prepared by rapid solidification and hot pressing 338 Third law entropy determination of standard entropy of formation of Al 11 Nd 3 by heat capacity measurement from near absolute zero Kelvin 1 Ti 3 GeC 2 infrared spectrum and compressibility of Ti 3 GeC 2 to 51 GPa 265 Titanium matrix composites microstructural characterization of Y 2 O 3 in in situ synthesized titanium matrix composites 140 Transition metal ions combustion synthesis and photocatalytic properties of transition metal- incorporated ZnO 237 Transition metal ternary carbides on the low temperature heat capacities of Ti 2 AlN and Ti 2 Al(N 0.5 C 0.5 ) 59 Transmission electron microscopy TEM studies of the initial stage growth and morphologies of bamboo- shaped carbon nanotubes synthesized by CVD 79 new crystalline phases formed in a slowly-cooled Zr-based metallic glass 120 Transparency synthesis of highly sinterable YAG nanopowders by a modified co- precipitation method 328 Wear high-temperature sliding wear resistance of a ductile metal-toughened Cr 13 Ni 5 Si 2 ternary metal silicide alloy 114 X-ray diffraction pressure- and temperature-dependent X-ray diffraction studies of NdCrO 3 91 oxidation behavior of multicomponent Zr-based amorphous alloys 162 aging response of the Ti–35Nb–7Zr–5Ta and Ti–35Nb–7Ta alloys 207 growth, crystal structure and thermal properties of calcium bis(malate) dihydrate 211 mono-disperse MMoO 3 ·2H 2 O (M = Mn, Co, Ni) compound nanocrystals: Syntheses, characterization and luminescent properties 324 crystallization of Nd 2 Fe 17 B x from stoichiometric melt composition 356 X-ray phosphor preparation and luminescence property of Gd 2 O 2 S:Tb X-ray nano- phosphors using the complex precipitation method 313 X-ray powder diffraction phase equilibria in the Gd–Bi–Sb ternary system at room temperature 125 XRD high temperature thermal expansion and electrical conductivity of Ln 0.95 MnO 3H11001H9254 (Ln = La, Nd or Gd) 84 Y 2 O 3 microstructural characterization of Y 2 O 3 in in situ synthesized titanium matrix composites 140 YAG synthesis of highly sinterable YAG nanopowders by a modified co- precipitation method 328 YBCO superconductor the effect of Gd diffusion-doped on structural and superconducting properties of YBa 2 Cu 3 O 7H11002x superconductors 46 Zn 1H11002x Mg x S y Te 1H11002y first-principles investigation of wide-gap quaternary alloys Zn 1H11002x Mg x S y Te 1H11002y 306 ZnO combustion synthesis and photocatalytic properties of transition metal-incorporated ZnO 237 370 Subject Index of Volume 433 | 10.1016-S0925-8388(07)00600-7.xml |  | high temperature |  |  | comma-level | Figure of merit | Subject Index of Volume 433 | Elsevier | 2007 | no
11735 | ['Ag–CuO based'] | Ag–CuO based | ZT | ZT |  | [295] | 295 | Kelvin^(1.0) |  | [0.5] | 0.5 |  |  |  | ({ Figure of merit at room temperature }: Nd or Gd) 84 High transition temperature structural and magnetic properties of the double perovskite LaKFeMoO 6 compound L1 High-temperature alloys the effect of palladium additions on the solidus/liquidus temperatures and wetting properties of Ag–CuO based air brazes 184 Homogenization time effects of homogenization time on the both martensitic transformations and mechanical properties of Fe–Mn–Si–Cr–Ni shape memory alloy 202 Hot uniaxial pressing microstructures and thermoelectric properties of Co-doped iron disilicides prepared by rapid solidification and hot pressing 338 Hydrogen absorbing materials EXAFS study of LaNi 5 and LaNi 4.5 Al 0.5 33 structure and bonding in BAlH 5 (B = Be) FROM: ac Susceptibility Ac magnetic susceptibility of the self-doped manganites La 0.9H11002x Sr 0.1 MnO 3 (x = 0.02 and 0.03) 11 Activation energy comments on “Precipitation kinetics of Al–1.12Mg 2 Si–0.35Si and Al–1.07Mg 2 Si–0.33Cu alloys” L4 Ag nanoparticles low temperature synthesis and growth mechanism of Ag nanowires 261 Ag nanowires low temperature synthesis and growth mechanism of Ag nanowires 261 Al 11 Nd 3 determination of standard entropy of formation of Al 11 Nd 3 by heat capacity measurement from near absolute zero Kelvin 1 Alane synthesis and crystal structure of H9252-AlD 3 180 AlN whiskers effects of Si 3 N 4 addition on formation of aluminum nitride by self- propagating combustion synthesis 147 AlP the study of refinement for primary silicon in Cu–50 wt.%Si alloys 175 Aluminium alloys microstructure and creep behaviour of an Osprey processed and extruded Al–Cu–Mg–Ti–Ag alloy 97 predictive calculation of phase formation in Al-rich Al–Zn–Mg–Cu–Sc–Zr alloys using a thermodynamic Mg-alloy database 108 Aluminum nitride effects of Si 3 N 4 addition on formation of aluminum nitride by self- propagating combustion synthesis 147 Al–Zn–Mg–Cu–Zr–Sc system predictive calculation of phase formation in Al-rich Al–Zn–Mg–Cu–Sc–Zr alloys using a thermodynamic Mg-alloy database 108 Amorphous materials the peculiarity of contraction in the primary crystallization of amorphous Fe 73.5 Nb 3 Cu 1 Si 13.5 B 9 alloy 296 Artificial opal effect of heating rate on the fabrication of tunable ordered macroporous structures mediated by colloidal crystal template 345 Au–Cu–Al alloys thermoelastic martensitic transformation in Au–Cu–Al alloys doped with Co or Ir 332 BaBiO 3 BaBiO 3 -doped SrTiO 3 -based NTC thermistors 221 Band structures first-principles investigation of wide-gap quaternary alloys Zn 1H11002x Mg x S y Te 1H11002y 306 BSCCO system effect of Mo substitution on the structural and transport properties of Bi 2 Sr 2 Ca 2 Cu 3H11002x Mo x O 10H11001y system 22 Bulk metallic glass the characterization of plastic flow in three different bulk metallic glass sys- tems 318 Bulk modulus pressure- and temperature-dependent X-ray diffraction studies of NdCrO 3 91 Carbon nanotubes TEM studies of the initial stage growth and morphologies of bamboo- shaped carbon nanotubes synthesized by CVD 79 Casting microstructural characterization of Y 2 O 3 in in situ synthesized titanium matrix composites 140 Ceramics on the low temperature heat capacities of Ti 2 AlN and Ti 2 Al(N 0.5 C 0.5 ) 59 effect of heating rate on the fabrication of tunable ordered macroporous structures mediated by colloidal crystal template 345 Ceria influence of the sintering temperature on electrical property of the Ce 0.8 Sm 0.1 Y 0.1 O 1.9 electrolyte 274 Cetyltrimethylammonium bromide effects of polyvinylpyrrolidone and cetyltrimethylammonium bromide on morphology of lead tungstate particles 73 Chalcogenides far infrared properties of PbTe doped with cerium 292 Chemical synthesis matrix-induced synthesis and photoluminescence of M 2 RENbO 6 : Eu 3H11001 (M = Ca, Sr, Ba; RE = Y, Gd, La) phosphors by hybrid precursors 246 novel YNbO 4 :RE 3H11001 (RE = Sm, Dy, Er) microcrystalline phosphors: Chemical co-precipitation synthesis from hybrid precursor and photo- luminescent properties 251 mono-disperse MMoO 3 ·2H 2 O (M = Mn, Co, Ni) compound nanocrystals: Syntheses, characterization and luminescent properties 324 Chemical vapor deposition TEM studies of the initial stage growth and morphologies of bamboo- shaped carbon nanotubes synthesized by CVD 79 Cluster effect of the clusters of disordered atoms on thermal conductivity of Bi 0.85 Sb 0.15 alloys 279 Co-doped influence of the sintering temperature on electrical property of the Ce 0.8 Sm 0.1 Y 0.1 O 1.9 electrolyte 274 Complex precipitation preparation and luminescence property of Gd 2 O 2 S:Tb X-ray nano- phosphors using the complex precipitation method 313 Computer simulations computer simulations of interdiffusion processes in the quasiternary system Ga 2k Hg 3H110023k Se 3l Te 3H110023l 154 structure and bonding in BAlH 5 (B = Be, Ca, Sr) from first-principle calculations 225 Contact resistance inter-diffusion between Co 3 O 4 coatings and the oxide scale on Fe-22Cr 193 Cooperative effect effects of polyvinylpyrrolidone and cetyltrimethylammonium bromide on morphology of lead tungstate particles 73 Elsevier B.V. doi:10.1016/S0925-8388(07)00600-7 Subject Index of Volume 433 Journal of Alloys and Compounds 433 (2007) 365–370 Co-precipitation synthesis of highly sinterable YAG nanopowders by a modified co- precipitation method 328 Creep microstructure and creep behaviour of an Osprey processed and extruded Al–Cu–Mg–Ti–Ag alloy 97 Critical current density the effect of Gd diffusion-doped on structural and superconducting properties of YBa 2 Cu 3 O 7H11002x superconductors 46 Crystal growth structural and magnetic investigation of Co-rich Sm–Co unidirectionally solidified alloys 129 growth, crystal structure and thermal properties of calcium bis(malate) dihydrate 211 thermal stability and hydrogen absorption/desorption properties of Mg 17 Al 12 produced by bulk mechanical alloying 241 the peculiarity of contraction in the primary crystallization of amorphous Fe 73.5 Nb 3 Cu 1 Si 13.5 B 9 alloy 296 Crystal structure structural and magnetic properties of the double perovskite LaKFeMoO 6 compound L1 crystal structure and electrical resistivity studies of Gd(Fe 1H11002x Co x ) 2 intermetallics 53 new crystalline phases formed in a slowly-cooled Zr-based metallic glass 120 phase equilibria in the systems AgGaS 2 –SnS 2 , AgGaSe 2 –SnSe 2 171 growth, crystal structure and thermal properties of calcium bis(malate) dihydrate 211 structure and bonding in BAlH 5 (B = Be, Ca, Sr) from first-principle calculations 225 thermal stability and hydrogen absorption/desorption properties of Mg 17 Al 12 produced by bulk mechanical alloying 241 Curie temperatures crystal structure and electrical resistivity studies of Gd(Fe 1H11002x Co x ) 2 intermetallics 53 Cu–Si alloy the study of refinement for primary silicon in Cu–50 wt.%Si alloys 175 Deformation induced martensite effects of homogenization time on the both martensitic transformations and mechanical properties of Fe–Mn–Si–Cr–Ni shape memory alloy 202 Deformation mechanisms microstructure and creep behaviour of an Osprey processed and extruded Al–Cu–Mg–Ti–Ag alloy 97 Dehydration synthesis of highly sinterable YAG nanopowders by a modified co- precipitation method 328 DFT first-principles investigation of wide-gap quaternary alloys Zn 1H11002x Mg x S y Te 1H11002y 306 Diamond anvil cell pressure- and temperature-dependent X-ray diffraction studies of NdCrO 3 91 Dielectric phenomena DC-conduction mechanism in crystalline oxidised La and La–Mn films grown on p-Si substrate 6 Diffusion computer simulations of interdiffusion processes in the quasiternary system Ga 2k Hg 3H110023k Se 3l Te 3H110023l 154 the effects of nitriding on the magnetic properties of Sm–Fe- and Sm–Fe–Ta-based materials 256 Diluent effects of Si 3 N 4 addition on formation of aluminum nitride by self-propa- gating combustion synthesis 147 Disordered systems computer simulations of interdiffusion processes in the quasiternary system Ga 2k Hg 3H110023k Se 3l Te 3H110023l 154 Domain wall Ac magnetic susceptibility of the self-doped manganites La 0.9H11002x Sr 0.1 MnO 3 (x = 0.02 and 0.03) 11 Double perovskite LaKFeMoO 6 compound structural and magnetic properties of the double perovskite LaKFeMoO 6 compound L1 Driving force reactive wetting of Sn0.7Cu–xZn lead-free solders on Cu substrate 302 Drop tube glass transition and crystallization behavior of Zr 41 Ti 14 Cu 12.5 Ni 10 Be 22.5 glassy sphere solidified in a 52-m drop tube 233 DSC comments on “Precipitation kinetics of Al–1.12Mg 2 Si–0.35Si and Al–1.07Mg 2 Si–0.33Cu alloys” L4 Electrical conductivity high temperature thermal expansion and electrical conductivity of Ln 0.95 MnO 3H11001H9254 (Ln = La, Nd or Gd) 84 Electrical property BaBiO 3 -doped SrTiO 3 -based NTC thermistors 221 Electrical resistivity crystal structure and electrical resistivity studies of Gd(Fe 1H11002x Co x ) 2 intermetallics 53 Electrical transport comparison of superconducting properties of Ce added (Bi, Pb)-2212 with other rare earth additions 68 Electrochemical reactions electrochemical hydrogen storage of ball-milled Mg-rich Mg–Nd alloy with Ni powders 269 Electrolyte influence of the sintering temperature on electrical property of the Ce 0.8 Sm 0.1 Y 0.1 O 1.9 electrolyte 274 Energy storage materials improved hydrogen release from LiB 0.33 N 0.67 H 2.67 with metal additives: Ni, Fe, and Zn 282 Energy transfer preparation and luminescence property of Gd 2 O 2 S:Tb X-ray nano- phosphors using the complex precipitation method 313 Enthalpy structure and bonding in BAlH 5 (B = Be, Ca, Sr) from first-principle calculations 225 thermoelastic martensitic transformation in Au–Cu–Al alloys doped with Co or Ir 332 Equation of state pressure- and temperature-dependent X-ray diffraction studies of NdCrO 3 91 EXAFS EXAFS study of LaNi 5 and LaNi 4.5 Al 0.5 33 Fe–Mn–Si–Cr–Ni alloy effects of homogenization time on the both martensitic transformations and mechanical properties of Fe–Mn–Si–Cr–Ni shape memory alloy 202 H9251-Fe 2 O 3 hydrothermal synthesis and characterization of H9251-FeOOH and H9251-Fe 2 O 3 uniform nanocrystallines 216 H9251-FeOOH hydrothermal synthesis and characterization of H9251-FeOOH and H9251-Fe 2 O 3 uniform nanocrystallines 216 Ferromagnetism structure and magnetic properties of lanthanum and calcium-deficient La 0.5 Ca 0.5 MnO 3 manganites 63 Figure of merit microstructures and thermoelectric properties of Co-doped iron disilicides prepared by rapid solidification and hot pressing 338 FP-LAPW first-principles investigation of wide-gap quaternary alloys Zn 1H11002x Mg x S y Te 1H11002y 306 366 Subject Index of Volume 433 Gas–solid reactions the effects of nitriding on the magnetic properties of Sm–Fe- and Sm–Fe–Ta-based materials 256 Gd–Bi–Sb system phase equilibria in the Gd–Bi–Sb ternary system at room temperature 125 Gd-diffusion the effect of Gd diffusion-doped on structural and superconducting properties of YBa 2 Cu 3 O 7H11002x superconductors 46 Glass-ceramic superconductors effect of Mo substitution on the structural and transport properties of Bi 2 Sr 2 Ca 2 Cu 3H11002x Mo x O 10H11001y system 22 Grain size effects of homogenization time on the both martensitic transformations and mechanical properties of Fe–Mn–Si–Cr–Ni shape memory alloy 202 Heat capacity determination of standard entropy of formation of Al 11 Nd 3 by heat capacity measurement from near absolute zero Kelvin 1 on the low temperature heat capacities of Ti 2 AlN and Ti 2 Al(N 0.5 C 0.5 ) 59 Heusler alloy magnetic and structural transitions in the melt-spun Heusler alloy Ni 53 Mn 25 Al 22 37 High pressure pressure- and temperature-dependent X-ray diffraction studies of NdCrO 3 91 infrared spectrum and compressibility of Ti 3 GeC 2 to 51 GPa 265 High T C superconductor comparison of superconducting properties of Ce added (Bi, Pb)-2212 with other rare earth additions 68 High temperature XRD high temperature thermal expansion and electrical conductivity of Ln 0.95 MnO 3H11001H9254 (Ln = La, Nd or Gd) 84 High transition temperature structural and magnetic properties of the double perovskite LaKFeMoO 6 compound L1 High-temperature alloys the effect of palladium additions on the solidus/liquidus temperatures and wetting properties of Ag–CuO based air brazes 184 Homogenization time effects of homogenization time on the both martensitic transformations and mechanical properties of Fe–Mn–Si–Cr–Ni shape memory alloy 202 Hot uniaxial pressing microstructures and thermoelectric properties of Co-doped iron disilicides prepared by rapid solidification and hot pressing 338 Hydrogen absorbing materials EXAFS study of LaNi 5 and LaNi 4.5 Al 0.5 33 structure and bonding in BAlH 5 (B = Be, Ca, Sr) from first-principle calculations 225 thermal stability and hydrogen absorption/desorption properties of Mg 17 Al 12 produced by bulk mechanical alloying 241 electrochemical hydrogen storage of ball-milled Mg-rich Mg–Nd alloy with Ni powders 269 Hydrothermal hydrothermal synthesis and characterization of H9251-FeOOH and H9251-Fe 2 O 3 uniform nanocrystallines 216 Infrared spectroscopy infrared spectrum and compressibility of Ti 3 GeC 2 to 51 GPa 265 far infrared properties of PbTe doped with cerium 292 Insulating films DC-conduction mechanism in crystalline oxidised La and La–Mn films grown on p-Si substrate 6 Inter-diffusion inter-diffusion between Co 3 O 4 coatings and the oxide scale on Fe-22Cr 193 Interfaces the effect of palladium additions on the solidus/liquidus temperatures and wetting properties of Ag–CuO based air brazes 184 Intermetallic compound reactive wetting of Sn0.7Cu–xZn lead-free solders on Cu substrate 302 Intermetallics crystal structure and electrical resistivity studies of Gd(Fe 1H11002x Co x ) 2 intermetallics 53 high-temperature sliding wear resistance of a ductile metal-toughened Cr 13 Ni 5 Si 2 ternary metal silicide alloy 114 Iron disilicide microstructures and thermoelectric properties of Co-doped iron disilicides prepared by rapid solidification and hot pressing 338 K-doped LaMnO 3 structure and magnetic properties of substitution of K for La in LaMnO 3 perovskite 41 Kirkendall voids inter-diffusion between Co 3 O 4 coatings and the oxide scale on Fe-22Cr 193 La deficiency Ac magnetic susceptibility of the self-doped manganites La 0.9H11002x Sr 0.1 MnO 3 (x = 0.02 and 0.03) 11 Lacunar structure and magnetic properties of lanthanum and calcium-deficient La 0.5 Ca 0.5 MnO 3 manganites 63 Lanthana DC-conduction mechanism in crystalline oxidised La and La–Mn films grown on p-Si substrate 6 Lanthanum–manganese oxide DC-conduction mechanism in crystalline oxidised La and La–Mn films grown on p-Si substrate 6 Large magnetoresistance structural and magnetic properties of the double perovskite LaKFeMoO 6 compound L1 Laser high-temperature sliding wear resistance of a ductile metal-toughened Cr 13 Ni 5 Si 2 ternary metal silicide alloy 114 Lead tungstate effects of polyvinylpyrrolidone and cetyltrimethylammonium bromide on morphology of lead tungstate particles 73 Linear heating comments on “Precipitation kinetics of Al–1.12Mg 2 Si–0.35Si and Al–1.07Mg 2 Si–0.33Cu alloys” L4 Ln 0.95 MnO 3H11001H9254 high temperature thermal expansion and electrical conductivity of Ln 0.95 MnO 3H11001H9254 (Ln = La, Nd or Gd) 84 Low temperature growth low temperature synthesis and growth mechanism of Ag nanowires 261 Luminescence novel photoluminescence of SrZrO 3 nanocrystals synthesized through a facile combustion method L7 synthesis and VUV photoluminescence of green-emitting X 2 –Y 2 SiO 5 :Tb 3H11001 phosphor for PDP application L12 matrix-induced synthesis and photoluminescence of M 2 RENbO 6 : Eu 3H11001 (M = Ca, Sr, Ba; RE = Y, Gd, La) phosphors by hybrid precursors 246 novel YNbO 4 :RE 3H11001 (RE = Sm, Dy, Er) microcrystalline phosphors: Chemical co-precipitation synthesis from hybrid precursor and photoluminescent properties 251 preparation and luminescence property of Gd 2 O 2 S:Tb X-ray nano- phosphors using the complex precipitation method 313 novel Eu 3H11001 -doped red-emitting phosphor Gd 2 Mo 3 O 9 for white-light- emitting-diodes (WLEDs) application 352 Macroporous structure effect of heating rate on the fabrication of tunable ordered macroporous structures mediated by colloidal crystal template 345 Magnetisation structural and magnetic investigation of Co-rich Sm–Co unidirectionally solidified alloys 129 Subject Index of Volume 433 367 Magnetic measurements the effects of nitriding on the magnetic properties of Sm–Fe- and Sm–Fe–Ta-based materials 256 Magnetic properties structure and magnetic properties of substitution of K for La in LaMnO 3 perovskite 41 Magnetic transition magnetic and structural transitions in the melt-spun Heusler alloy Ni 53 Mn 25 Al 22 37 Magnetocaloric effect the phase formation and thermal hysteresis of Gd 5 Si 2 Ge 2 with the addition of transition elements (Mn, Fe, Co, Ni) 18 Magnetoresistance structure and magnetic properties of substitution of K for La in LaMnO 3 perovskite 41 Manganites Ac magnetic susceptibility of the self-doped manganites La 0.9H11002x Sr 0.1 MnO 3 (x = 0.02 and 0.03) 11 structure and magnetic properties of lanthanum and calcium-deficient La 0.5 Ca 0.5 MnO 3 manganites 63 Martensitic transformation magnetic and structural transitions in the melt-spun Heusler alloy Ni 53 Mn 25 Al 22 37 MAX phases infrared spectrum and compressibility of Ti 3 GeC 2 to 51 GPa 265 Mechanical alloying thermal stability and hydrogen absorption/desorption properties of Mg 17 Al 12 produced by bulk mechanical alloying 241 improved hydrogen release from LiB 0.33 N 0.67 H 2.67 with metal additives: Ni, Fe, and Zn 282 Melt-spinning technique magnetic and structural transitions in the melt-spun Heusler alloy Ni 53 Mn 25 Al 22 37 Metal hydrides synthesis and crystal structure of H9252-AlD 3 180 improved hydrogen release from LiB 0.33 N 0.67 H 2.67 with metal additives: Ni, Fe, and Zn 282 Metal silicide high-temperature sliding wear resistance of a ductile metal-toughened Cr 13 Ni 5 Si 2 ternary metal silicide alloy 114 Metallic glasses new crystalline phases formed in a slowly-cooled Zr-based metallic glass 120 oxidation behavior of multicomponent Zr-based amorphous alloys 162 glass transition and crystallization behavior of Zr 41 Ti 14 Cu 12.5 Ni 10 Be 22.5 glassy sphere solidified in a 52-m drop tube 233 Metallic-conduction behaviour of insulators DC-conduction mechanism in crystalline oxidised La and La–Mn films grown on p-Si substrate 6 Metals the effect of palladium additions on the solidus/liquidus temperatures and wetting properties of Ag–CuO based air brazes 184 aging response of the Ti–35Nb–7Zr–5Ta and Ti–35Nb–7Ta alloys 207 M-H loops the effect of Gd diffusion-doped on structural and superconducting proper- ties of YBa 2 Cu 3 O 7H11002x superconductors 46 Microstructure microstructure and creep behaviour of an Osprey processed and extruded Al–Cu–Mg–Ti–Ag alloy 97 high-temperature sliding wear resistance of a ductile metal-toughened Cr 13 Ni 5 Si 2 ternary metal silicide alloy 114 structural and magnetic investigation of Co-rich Sm–Co unidirectionally solidified alloys 129 microstructural characterization of Y 2 O 3 in in situ synthesized titanium matrix composites 140 thermoelastic martensitic transformation in Au–Cu–Al alloys doped with Co or Ir 332 crystallization of Nd 2 Fe 17 B x from stoichiometric melt composition 356 Microstructure characterization new crystalline phases formed in a slowly-cooled Zr-based metallic glass 120 MMoO 3 ·2H 2 O mono-disperse MMoO 3 ·2H 2 O (M = Mn, Co, Ni) compound nanocrystals: Syntheses, characterization and luminescent properties 324 Morphosynthesis effects of polyvinylpyrrolidone and cetyltrimethylammonium bromide on morphology of lead tungstate particles 73 Nanocrystallines hydrothermal synthesis and characterization of H9251-FeOOH and H9251-Fe 2 O 3 uniform nanocrystallines 216 Nanoindentation the characterization of plastic flow in three different bulk metallic glass systems 318 Nanopowder synthesis of highly sinterable YAG nanopowders by a modified co- precipitation method 328 Nanostructure mono-disperse MMoO 3 ·2H 2 O (M = Mn, Co, Ni) compound nanocrystals: Syntheses, characterization and luminescent properties 324 Nanostructured materials novel photoluminescence of SrZrO 3 nanocrystals synthesized through a facile combustion method L7 improved hydrogen release from LiB 0.33 N 0.67 H 2.67 with metal additives: Ni, Fe, and Zn 282 Nitride materials the effects of nitriding on the magnetic properties of Sm–Fe- and Sm–Fe–Ta-based materials 256 NTC BaBiO 3 -doped SrTiO 3 -based NTC thermistors 221 Nucleation the study of refinement for primary silicon in Cu–50 wt.%Si alloys 175 Optical properties synthesis and VUV photoluminescence of green-emitting X 2 –Y 2 SiO 5 :Tb 3H11001 phosphor for PDP application L12 Osprey process microstructure and creep behaviour of an Osprey processed and extruded Al–Cu–Mg–Ti–Ag alloy 97 Oxidation oxidation behavior of multicomponent Zr-based amorphous alloys 162 Oxide growth inter-diffusion between Co 3 O 4 coatings and the oxide scale on Fe-22Cr 193 Oxide materials novel photoluminescence of SrZrO 3 nanocrystals synthesized through a facile combustion method L7 Permanent magnets structural and magnetic investigation of Co-rich Sm–Co unidirectionally solidified alloys 129 the effects of nitriding on the magnetic properties of Sm–Fe- and Sm–Fe–Ta-based materials 256 Perovskites structure and magnetic properties of lanthanum and calcium-deficient La 0.5 Ca 0.5 MnO 3 manganites 63 Phase diagram phase equilibria in the Gd–Bi–Sb ternary system at room temperature 125 phase equilibria in the systems AgGaS 2 –SnS 2 , AgGaSe 2 –SnSe 2 171 Phase diagrams predictive calculation of phase formation in Al-rich Al–Zn–Mg–Cu–Sc–Zr alloys using a thermodynamic Mg-alloy database 108 computer simulations of interdiffusion processes in the quasiternary system Ga 2k Hg 3H110023k Se 3l Te 3H110023l 154 368 Subject Index of Volume 433 Phase formation the phase formation and thermal hysteresis of Gd 5 Si 2 Ge 2 with the addition of transition elements (Mn, Fe, Co, Ni) 18 Phase identification new crystalline phases formed in a slowly-cooled Zr-based metallic glass 120 Phosphors synthesis and VUV photoluminescence of green-emitting X 2 –Y 2 SiO 5 :Tb 3H11001 phosphor for PDP application L12 matrix-induced synthesis and photoluminescence of M 2 RENbO 6 : Eu 3H11001 (M = Ca, Sr, Ba; RE = Y, Gd, La) phosphors by hybrid precursors 246 novel YNbO 4 :RE 3H11001 (RE = Sm, Dy, Er) microcrystalline phosphors: Chemical co-precipitation synthesis from hybrid precursor and photo- luminescent properties 251 Photocatalysts combustion synthesis and photocatalytic properties of transition metal- incorporated ZnO 237 Plastic deformation the characterization of plastic flow in three different bulk metallic glass sys- tems 318 Polyvinylpyrrolidone effects of polyvinylpyrrolidone and cetyltrimethylammonium bromide on morphology of lead tungstate particles 73 Porous hydrothermal synthesis and characterization of H9251-FeOOH and H9251-Fe 2 O 3 uni- form nanocrystallines 216 Porous array effect of heating rate on the fabrication of tunable ordered macroporous structures mediated by colloidal crystal template 345 Powder neutron diffraction synthesis and crystal structure of H9252-AlD 3 180 Pre-annealing microstructures and thermoelectric properties of Co-doped iron disilicides prepared by rapid solidification and hot pressing 338 Precipitation comments on “Precipitation kinetics of Al–1.12Mg 2 Si–0.35Si and Al–1.07Mg 2 Si–0.33Cu alloys” L4 aging response of the Ti–35Nb–7Zr–5Ta and Ti–35Nb–7Ta alloys 207 Preheating effects of Si 3 N 4 addition on formation of aluminum nitride by self- propagating combustion synthesis 147 Quasi-binary section phase equilibria in the systems AgGaS 2 –SnS 2 , AgGaSe 2 –SnSe 2 171 Quasicrystals oxidation behavior of multicomponent Zr-based amorphous alloys 162 Rapid solidification glass transition and crystallization behavior of Zr 41 Ti 14 Cu 12.5 Ni 10 Be 22.5 glassy sphere solidified in a 52-m drop tube 233 microstructures and thermoelectric properties of Co-doped iron disilicides prepared by rapid solidification and hot pressing 338 crystallization of Nd 2 Fe 17 B x from stoichiometric melt composition 356 Rare earth alloys phase equilibria in the Gd–Bi–Sb ternary system at room temperature 125 electrochemical hydrogen storage of ball-milled Mg-rich Mg–Nd alloy with Ni powders 269 crystallization of Nd 2 Fe 17 B x from stoichiometric melt composition 356 Reactive wetting reactive wetting of Sn0.7Cu–xZn lead-free solders on Cu substrate 302 Red-emitting phosphor novel Eu 3H11001 -doped red-emitting phosphor Gd 2 Mo 3 O 9 for white-light- emitting-diodes (WLEDs) application 352 Refinement the study of refinement for primary silicon in Cu–50 wt.%Si alloys 175 Relaxation method determination of standard entropy of formation of Al 11 Nd 3 by heat capacity measurement from near absolute zero Kelvin 1 Richardson–Schottky mechanism DC-conduction mechanism in crystalline oxidised La and La–Mn films grown on p-Si substrate 6 Scanning electron microscopy structural and magnetic investigation of Co-rich Sm–Co unidirectionally solidified alloys 129 the effect of palladium additions on the solidus/liquidus temperatures and wetting properties of Ag–CuO based air brazes 184 mono-disperse MMoO 3 ·2H 2 O (M = Mn, Co, Ni) compound nanocrystals: Syntheses, characterization and luminescent properties 324 Scanning electron microscopy (SEM) oxidation behavior of multicomponent Zr-based amorphous alloys 162 Self-accommodation pattern thermoelastic martensitic transformation in Au–Cu–Al alloys doped with Co or Ir 332 SEM structural and magnetic investigation of Co-rich Sm–Co unidirectionally solidified alloys 129 crystallization of Nd 2 Fe 17 B x from stoichiometric melt composition 356 Semiconductors far infrared properties of PbTe doped with cerium 292 Shear band the characterization of plastic flow in three different bulk metallic glass systems 318 Si 3 N 4 effects of Si 3 N 4 addition on formation of aluminum nitride by self- propagating combustion synthesis 147 Sinter temperature influence of the sintering temperature on electrical property of the Ce 0.8 Sm 0.1 Y 0.1 O 1.9 electrolyte 274 Sintering effect of heating rate on the fabrication of tunable ordered macroporous structures mediated by colloidal crystal template 345 SOFC influence of the sintering temperature on electrical property of the Ce 0.8 Sm 0.1 Y 0.1 O 1.9 electrolyte 274 Sol–gel processes novel photoluminescence of SrZrO 3 nanocrystals synthesized through a facile combustion method L7 Sol–gel synthesis high temperature thermal expansion and electrical conductivity of Ln 0.95 MnO 3H11001H9254 (Ln = La, Nd or Gd) 84 Solid solutions phase equilibria in the systems AgGaS 2 –SnS 2 , AgGaSe 2 –SnSe 2 171 Solid state reactions comparison of superconducting properties of Ce added (Bi, Pb)-2212 with other rare earth additions 68 computer simulations of interdiffusion processes in the quasiternary system Ga 2k Hg 3H110023k Se 3l Te 3H110023l 154 novel Eu 3H11001 -doped red-emitting phosphor Gd 2 Mo 3 O 9 for white-light- emitting-diodes (WLEDs) application 352 Solid state synthesis high temperature thermal expansion and electrical conductivity of Ln 0.95 MnO 3H11001H9254 (Ln = La, Nd or Gd) 84 SrTiO 3 BaBiO 3 -doped SrTiO 3 -based NTC thermistors 221 Standard entropy of formation determination of standard entropy of formation of Al 11 Nd 3 by heat measurement from near absolute zero Kelvin 1 Structure structure and magnetic properties of substitution of K for La in LaMnO 3 perovskite 41 Synchrotron radiation synthesis and crystal structure of H9252-AlD 3 180 Synthesis structure and magnetic properties of substitution of K for La in LaMnO 3 perovskite 41 Subject Index of Volume 433 369 phase equilibria in the systems AgGaS 2 –SnS 2 , AgGaSe 2 –SnSe 2 171 TEM low temperature synthesis and growth mechanism of Ag nanowires 261 the peculiarity of contraction in the primary crystallization of amorphous Fe 73.5 Nb 3 Cu 1 Si 13.5 B 9 alloy 296 Texture microstructure and creep behaviour of an Osprey processed and extruded Al–Cu–Mg–Ti–Ag alloy 97 Thermal analysis comments on “Precipitation kinetics of Al–1.12Mg 2 Si–0.35Si and Al–1.07Mg 2 Si–0.33Cu alloys” L4 the effect of palladium additions on the solidus/liquidus temperatures and wetting properties of Ag–CuO based air brazes 184 growth, crystal structure and thermal properties of calcium bis(malate) dihydrate 211 thermal stability and hydrogen absorption/desorption properties of Mg 17 Al 12 produced by bulk mechanical alloying 241 improved hydrogen release from LiB 0.33 N 0.67 H 2.67 with metal additives: Ni, Fe, and Zn 282 Thermal conductivity effect of Mo substitution on the structural and transport properties of Bi 2 Sr 2 Ca 2 Cu 3H11002x Mo x O 10H11001y system 22 effect of the clusters of disordered atoms on thermal conductivity of Bi 0.85 Sb 0.15 alloys 279 Thermal expansion high temperature thermal expansion and electrical conductivity of Ln 0.95 MnO 3H11001H9254 (Ln = La, Nd or Gd) 84 the peculiarity of contraction in the primary crystallization of amorphous Fe 73.5 Nb 3 Cu 1 Si 13.5 B 9 alloy 296 Thermal hysteresis the phase formation and thermal hysteresis of Gd 5 Si 2 Ge 2 with the addition of transition elements (Mn, Fe, Co, Ni) 18 Thermally induced martensite effects of homogenization time on the both martensitic transformations and mechanical properties of Fe–Mn–Si–Cr–Ni shape memory alloy 202 Thermodynamic modeling predictive calculation of phase formation in Al-rich Al–Zn–Mg–Cu–Sc–Zr alloys using a thermodynamic Mg-alloy database 108 Thermodynamic properties structure and bonding in BAlH 5 (B = Be, Ca, Sr) from first-principle calculations 225 glass transition and crystallization behavior of Zr 41 Ti 14 Cu 12.5 Ni 10 Be 22.5 glassy sphere solidified in a 52-m drop tube 233 Thermoelastic martensitic transformation thermoelastic martensitic transformation in Au–Cu–Al alloys doped with Co or Ir 332 Thermoelectric effect of the clusters of disordered atoms on thermal conductivity of Bi 0.85 Sb 0.15 alloys 279 Thermoelectric power effect of Mo substitution on the structural and transport properties of Bi 2 Sr 2 Ca 2 Cu 3H11002x Mo x O 10H11001y system 22 Thermoelectric properties microstructures and thermoelectric properties of Co-doped iron disilicides prepared by rapid solidification and hot pressing 338 Third law entropy determination of standard entropy of formation of Al 11 Nd 3 by heat capacity measurement from near absolute zero Kelvin 1 Ti 3 GeC 2 infrared spectrum and compressibility of Ti 3 GeC 2 to 51 GPa 265 Titanium matrix composites microstructural characterization of Y 2 O 3 in in situ synthesized titanium matrix composites 140 Transition metal ions combustion synthesis and photocatalytic properties of transition metal- incorporated ZnO 237 Transition metal ternary carbides on the low temperature heat capacities of Ti 2 AlN and Ti 2 Al(N 0.5 C 0.5 ) 59 Transmission electron microscopy TEM studies of the initial stage growth and morphologies of bamboo- shaped carbon nanotubes synthesized by CVD 79 new crystalline phases formed in a slowly-cooled Zr-based metallic glass 120 Transparency synthesis of highly sinterable YAG nanopowders by a modified co- precipitation method 328 Wear high-temperature sliding wear resistance of a ductile metal-toughened Cr 13 Ni 5 Si 2 ternary metal silicide alloy 114 X-ray diffraction pressure- and temperature-dependent X-ray diffraction studies of NdCrO 3 91 oxidation behavior of multicomponent Zr-based amorphous alloys 162 aging response of the Ti–35Nb–7Zr–5Ta and Ti–35Nb–7Ta alloys 207 growth, crystal structure and thermal properties of calcium bis(malate) dihydrate 211 mono-disperse MMoO 3 ·2H 2 O (M = Mn, Co, Ni) compound nanocrystals: Syntheses, characterization and luminescent properties 324 crystallization of Nd 2 Fe 17 B x from stoichiometric melt composition 356 X-ray phosphor preparation and luminescence property of Gd 2 O 2 S:Tb X-ray nano- phosphors using the complex precipitation method 313 X-ray powder diffraction phase equilibria in the Gd–Bi–Sb ternary system at room temperature 125 XRD high temperature thermal expansion and electrical conductivity of Ln 0.95 MnO 3H11001H9254 (Ln = La, Nd or Gd) 84 Y 2 O 3 microstructural characterization of Y 2 O 3 in in situ synthesized titanium matrix composites 140 YAG synthesis of highly sinterable YAG nanopowders by a modified co- precipitation method 328 YBCO superconductor the effect of Gd diffusion-doped on structural an | 10.1016-S0925-8388(07)00600-7.xml |  | alloys |  |  | comma-level | Figure of merit | Subject Index of Volume 433 | Elsevier | 2007 | no
11736 | ['PbTe doped with cerium'] | PbTe doped with cerium | ZT | ZT |  | [295] | 295 | Kelvin^(1.0) | [338.0] | [2.0] | 2 |  |  |  | ({ Figure of merit at room temperature }: 51 GPa 265 far infrared properties of PbTe doped with cerium 292 Insulating films DC-conduction mechanism in crystalline oxidised La and La–Mn films grown on p-Si substrate 6 Inter-diffusion inter-diffusion between Co 3 O 4 coatings and the oxide scale on Fe-22Cr 193 Interfaces the effect of palladium additions on the solidus/liquidus temperatures and wetting properties of Ag–CuO based air brazes 184 Intermetallic compound reactive wetting of Sn0.7Cu–xZn lead-free solders on Cu substrate 302 Intermetallics crystal structure and electrical resistivity studies of Gd(Fe 1H11002x Co x ) 2 intermetallics 53 high-temperature sliding wear resistance of a ductile metal-toughened Cr 13 Ni 5 Si 2 ternary metal silicide alloy 114 Iron disilicide microstructures and thermoelectric properties of Co-doped iron disilicides prepared by rapid solidification and hot pressing 338 K-doped LaMnO 3 structure and magnetic properties of substitution of K for La in LaMnO 3 perovskite 41 Kirkendall voids inter-diffusion between Co 3 O 4 coatings and the oxide scale on Fe-22Cr 193 La deficiency Ac magnetic susceptibility of the self-doped manganites La 0.9H11002x Sr 0.1 MnO 3 (x = 0.02 and 0.03) 11 Lacunar structure and magnetic properties of lanthanum and calcium-deficient La 0.5 Ca 0.5 MnO 3 manganites 63 Lanthana DC-conduction mechanism in crystalline oxidised La and La–Mn films grown on p-Si substrate 6 Lanthanum–manganese oxide DC-conduction mechanism in crystalline oxidised La and La–Mn films grown on p-Si substrate 6 Large magnetoresistance structural and magnetic properties of the double perovskite LaKFeMoO 6 compound L1 Laser high-temperature sliding wear resistance of a ductile metal-toughened Cr 13 Ni 5 Si 2 ternary metal silicide alloy 114 Lead tungstate effects of polyvinylpyrrolidone and cetyltrimethylammonium bromide on morphology of lead tungstate particles 73 Linear heating comments on “Precipitation kinetics of Al–1.12Mg 2 Si–0.35Si and Al–1.07Mg 2 Si–0.33Cu alloys” L4 Ln 0.95 MnO 3H11001H9254 high temperature thermal expansion and electrical conductivity of Ln 0.95 MnO 3H11001H9254 (Ln = La) FROM: ac Susceptibility Ac magnetic susceptibility of the self-doped manganites La 0.9H11002x Sr 0.1 MnO 3 (x = 0.02 and 0.03) 11 Activation energy comments on “Precipitation kinetics of Al–1.12Mg 2 Si–0.35Si and Al–1.07Mg 2 Si–0.33Cu alloys” L4 Ag nanoparticles low temperature synthesis and growth mechanism of Ag nanowires 261 Ag nanowires low temperature synthesis and growth mechanism of Ag nanowires 261 Al 11 Nd 3 determination of standard entropy of formation of Al 11 Nd 3 by heat capacity measurement from near absolute zero Kelvin 1 Alane synthesis and crystal structure of H9252-AlD 3 180 AlN whiskers effects of Si 3 N 4 addition on formation of aluminum nitride by self- propagating combustion synthesis 147 AlP the study of refinement for primary silicon in Cu–50 wt.%Si alloys 175 Aluminium alloys microstructure and creep behaviour of an Osprey processed and extruded Al–Cu–Mg–Ti–Ag alloy 97 predictive calculation of phase formation in Al-rich Al–Zn–Mg–Cu–Sc–Zr alloys using a thermodynamic Mg-alloy database 108 Aluminum nitride effects of Si 3 N 4 addition on formation of aluminum nitride by self- propagating combustion synthesis 147 Al–Zn–Mg–Cu–Zr–Sc system predictive calculation of phase formation in Al-rich Al–Zn–Mg–Cu–Sc–Zr alloys using a thermodynamic Mg-alloy database 108 Amorphous materials the peculiarity of contraction in the primary crystallization of amorphous Fe 73.5 Nb 3 Cu 1 Si 13.5 B 9 alloy 296 Artificial opal effect of heating rate on the fabrication of tunable ordered macroporous structures mediated by colloidal crystal template 345 Au–Cu–Al alloys thermoelastic martensitic transformation in Au–Cu–Al alloys doped with Co or Ir 332 BaBiO 3 BaBiO 3 -doped SrTiO 3 -based NTC thermistors 221 Band structures first-principles investigation of wide-gap quaternary alloys Zn 1H11002x Mg x S y Te 1H11002y 306 BSCCO system effect of Mo substitution on the structural and transport properties of Bi 2 Sr 2 Ca 2 Cu 3H11002x Mo x O 10H11001y system 22 Bulk metallic glass the characterization of plastic flow in three different bulk metallic glass sys- tems 318 Bulk modulus pressure- and temperature-dependent X-ray diffraction studies of NdCrO 3 91 Carbon nanotubes TEM studies of the initial stage growth and morphologies of bamboo- shaped carbon nanotubes synthesized by CVD 79 Casting microstructural characterization of Y 2 O 3 in in situ synthesized titanium matrix composites 140 Ceramics on the low temperature heat capacities of Ti 2 AlN and Ti 2 Al(N 0.5 C 0.5 ) 59 effect of heating rate on the fabrication of tunable ordered macroporous structures mediated by colloidal crystal template 345 Ceria influence of the sintering temperature on electrical property of the Ce 0.8 Sm 0.1 Y 0.1 O 1.9 electrolyte 274 Cetyltrimethylammonium bromide effects of polyvinylpyrrolidone and cetyltrimethylammonium bromide on morphology of lead tungstate particles 73 Chalcogenides far infrared properties of PbTe doped with cerium 292 Chemical synthesis matrix-induced synthesis and photoluminescence of M 2 RENbO 6 : Eu 3H11001 (M = Ca, Sr, Ba; RE = Y, Gd, La) phosphors by hybrid precursors 246 novel YNbO 4 :RE 3H11001 (RE = Sm, Dy, Er) microcrystalline phosphors: Chemical co-precipitation synthesis from hybrid precursor and photo- luminescent properties 251 mono-disperse MMoO 3 ·2H 2 O (M = Mn, Co, Ni) compound nanocrystals: Syntheses, characterization and luminescent properties 324 Chemical vapor deposition TEM studies of the initial stage growth and morphologies of bamboo- shaped carbon nanotubes synthesized by CVD 79 Cluster effect of the clusters of disordered atoms on thermal conductivity of Bi 0.85 Sb 0.15 alloys 279 Co-doped influence of the sintering temperature on electrical property of the Ce 0.8 Sm 0.1 Y 0.1 O 1.9 electrolyte 274 Complex precipitation preparation and luminescence property of Gd 2 O 2 S:Tb X-ray nano- phosphors using the complex precipitation method 313 Computer simulations computer simulations of interdiffusion processes in the quasiternary system Ga 2k Hg 3H110023k Se 3l Te 3H110023l 154 structure and bonding in BAlH 5 (B = Be, Ca, Sr) from first-principle calculations 225 Contact resistance inter-diffusion between Co 3 O 4 coatings and the oxide scale on Fe-22Cr 193 Cooperative effect effects of polyvinylpyrrolidone and cetyltrimethylammonium bromide on morphology of lead tungstate particles 73 Elsevier B.V. doi:10.1016/S0925-8388(07)00600-7 Subject Index of Volume 433 Journal of Alloys and Compounds 433 (2007) 365–370 Co-precipitation synthesis of highly sinterable YAG nanopowders by a modified co- precipitation method 328 Creep microstructure and creep behaviour of an Osprey processed and extruded Al–Cu–Mg–Ti–Ag alloy 97 Critical current density the effect of Gd diffusion-doped on structural and superconducting properties of YBa 2 Cu 3 O 7H11002x superconductors 46 Crystal growth structural and magnetic investigation of Co-rich Sm–Co unidirectionally solidified alloys 129 growth, crystal structure and thermal properties of calcium bis(malate) dihydrate 211 thermal stability and hydrogen absorption/desorption properties of Mg 17 Al 12 produced by bulk mechanical alloying 241 the peculiarity of contraction in the primary crystallization of amorphous Fe 73.5 Nb 3 Cu 1 Si 13.5 B 9 alloy 296 Crystal structure structural and magnetic properties of the double perovskite LaKFeMoO 6 compound L1 crystal structure and electrical resistivity studies of Gd(Fe 1H11002x Co x ) 2 intermetallics 53 new crystalline phases formed in a slowly-cooled Zr-based metallic glass 120 phase equilibria in the systems AgGaS 2 –SnS 2 , AgGaSe 2 –SnSe 2 171 growth, crystal structure and thermal properties of calcium bis(malate) dihydrate 211 structure and bonding in BAlH 5 (B = Be, Ca, Sr) from first-principle calculations 225 thermal stability and hydrogen absorption/desorption properties of Mg 17 Al 12 produced by bulk mechanical alloying 241 Curie temperatures crystal structure and electrical resistivity studies of Gd(Fe 1H11002x Co x ) 2 intermetallics 53 Cu–Si alloy the study of refinement for primary silicon in Cu–50 wt.%Si alloys 175 Deformation induced martensite effects of homogenization time on the both martensitic transformations and mechanical properties of Fe–Mn–Si–Cr–Ni shape memory alloy 202 Deformation mechanisms microstructure and creep behaviour of an Osprey processed and extruded Al–Cu–Mg–Ti–Ag alloy 97 Dehydration synthesis of highly sinterable YAG nanopowders by a modified co- precipitation method 328 DFT first-principles investigation of wide-gap quaternary alloys Zn 1H11002x Mg x S y Te 1H11002y 306 Diamond anvil cell pressure- and temperature-dependent X-ray diffraction studies of NdCrO 3 91 Dielectric phenomena DC-conduction mechanism in crystalline oxidised La and La–Mn films grown on p-Si substrate 6 Diffusion computer simulations of interdiffusion processes in the quasiternary system Ga 2k Hg 3H110023k Se 3l Te 3H110023l 154 the effects of nitriding on the magnetic properties of Sm–Fe- and Sm–Fe–Ta-based materials 256 Diluent effects of Si 3 N 4 addition on formation of aluminum nitride by self-propa- gating combustion synthesis 147 Disordered systems computer simulations of interdiffusion processes in the quasiternary system Ga 2k Hg 3H110023k Se 3l Te 3H110023l 154 Domain wall Ac magnetic susceptibility of the self-doped manganites La 0.9H11002x Sr 0.1 MnO 3 (x = 0.02 and 0.03) 11 Double perovskite LaKFeMoO 6 compound structural and magnetic properties of the double perovskite LaKFeMoO 6 compound L1 Driving force reactive wetting of Sn0.7Cu–xZn lead-free solders on Cu substrate 302 Drop tube glass transition and crystallization behavior of Zr 41 Ti 14 Cu 12.5 Ni 10 Be 22.5 glassy sphere solidified in a 52-m drop tube 233 DSC comments on “Precipitation kinetics of Al–1.12Mg 2 Si–0.35Si and Al–1.07Mg 2 Si–0.33Cu alloys” L4 Electrical conductivity high temperature thermal expansion and electrical conductivity of Ln 0.95 MnO 3H11001H9254 (Ln = La, Nd or Gd) 84 Electrical property BaBiO 3 -doped SrTiO 3 -based NTC thermistors 221 Electrical resistivity crystal structure and electrical resistivity studies of Gd(Fe 1H11002x Co x ) 2 intermetallics 53 Electrical transport comparison of superconducting properties of Ce added (Bi, Pb)-2212 with other rare earth additions 68 Electrochemical reactions electrochemical hydrogen storage of ball-milled Mg-rich Mg–Nd alloy with Ni powders 269 Electrolyte influence of the sintering temperature on electrical property of the Ce 0.8 Sm 0.1 Y 0.1 O 1.9 electrolyte 274 Energy storage materials improved hydrogen release from LiB 0.33 N 0.67 H 2.67 with metal additives: Ni, Fe, and Zn 282 Energy transfer preparation and luminescence property of Gd 2 O 2 S:Tb X-ray nano- phosphors using the complex precipitation method 313 Enthalpy structure and bonding in BAlH 5 (B = Be, Ca, Sr) from first-principle calculations 225 thermoelastic martensitic transformation in Au–Cu–Al alloys doped with Co or Ir 332 Equation of state pressure- and temperature-dependent X-ray diffraction studies of NdCrO 3 91 EXAFS EXAFS study of LaNi 5 and LaNi 4.5 Al 0.5 33 Fe–Mn–Si–Cr–Ni alloy effects of homogenization time on the both martensitic transformations and mechanical properties of Fe–Mn–Si–Cr–Ni shape memory alloy 202 H9251-Fe 2 O 3 hydrothermal synthesis and characterization of H9251-FeOOH and H9251-Fe 2 O 3 uniform nanocrystallines 216 H9251-FeOOH hydrothermal synthesis and characterization of H9251-FeOOH and H9251-Fe 2 O 3 uniform nanocrystallines 216 Ferromagnetism structure and magnetic properties of lanthanum and calcium-deficient La 0.5 Ca 0.5 MnO 3 manganites 63 Figure of merit microstructures and thermoelectric properties of Co-doped iron disilicides prepared by rapid solidification and hot pressing 338 FP-LAPW first-principles investigation of wide-gap quaternary alloys Zn 1H11002x Mg x S y Te 1H11002y 306 366 Subject Index of Volume 433 Gas–solid reactions the effects of nitriding on the magnetic properties of Sm–Fe- and Sm–Fe–Ta-based materials 256 Gd–Bi–Sb system phase equilibria in the Gd–Bi–Sb ternary system at room temperature 125 Gd-diffusion the effect of Gd diffusion-doped on structural and superconducting properties of YBa 2 Cu 3 O 7H11002x superconductors 46 Glass-ceramic superconductors effect of Mo substitution on the structural and transport properties of Bi 2 Sr 2 Ca 2 Cu 3H11002x Mo x O 10H11001y system 22 Grain size effects of homogenization time on the both martensitic transformations and mechanical properties of Fe–Mn–Si–Cr–Ni shape memory alloy 202 Heat capacity determination of standard entropy of formation of Al 11 Nd 3 by heat capacity measurement from near absolute zero Kelvin 1 on the low temperature heat capacities of Ti 2 AlN and Ti 2 Al(N 0.5 C 0.5 ) 59 Heusler alloy magnetic and structural transitions in the melt-spun Heusler alloy Ni 53 Mn 25 Al 22 37 High pressure pressure- and temperature-dependent X-ray diffraction studies of NdCrO 3 91 infrared spectrum and compressibility of Ti 3 GeC 2 to 51 GPa 265 High T C superconductor comparison of superconducting properties of Ce added (Bi, Pb)-2212 with other rare earth additions 68 High temperature XRD high temperature thermal expansion and electrical conductivity of Ln 0.95 MnO 3H11001H9254 (Ln = La, Nd or Gd) 84 High transition temperature structural and magnetic properties of the double perovskite LaKFeMoO 6 compound L1 High-temperature alloys the effect of palladium additions on the solidus/liquidus temperatures and wetting properties of Ag–CuO based air brazes 184 Homogenization time effects of homogenization time on the both martensitic transformations and mechanical properties of Fe–Mn–Si–Cr–Ni shape memory alloy 202 Hot uniaxial pressing microstructures and thermoelectric properties of Co-doped iron disilicides prepared by rapid solidification and hot pressing 338 Hydrogen absorbing materials EXAFS study of LaNi 5 and LaNi 4.5 Al 0.5 33 structure and bonding in BAlH 5 (B = Be, Ca, Sr) from first-principle calculations 225 thermal stability and hydrogen absorption/desorption properties of Mg 17 Al 12 produced by bulk mechanical alloying 241 electrochemical hydrogen storage of ball-milled Mg-rich Mg–Nd alloy with Ni powders 269 Hydrothermal hydrothermal synthesis and characterization of H9251-FeOOH and H9251-Fe 2 O 3 uniform nanocrystallines 216 Infrared spectroscopy infrared spectrum and compressibility of Ti 3 GeC 2 to 51 GPa 265 far infrared properties of PbTe doped with cerium 292 Insulating films DC-conduction mechanism in crystalline oxidised La and La–Mn films grown on p-Si substrate 6 Inter-diffusion inter-diffusion between Co 3 O 4 coatings and the oxide scale on Fe-22Cr 193 Interfaces the effect of palladium additions on the solidus/liquidus temperatures and wetting properties of Ag–CuO based air brazes 184 Intermetallic compound reactive wetting of Sn0.7Cu–xZn lead-free solders on Cu substrate 302 Intermetallics crystal structure and electrical resistivity studies of Gd(Fe 1H11002x Co x ) 2 intermetallics 53 high-temperature sliding wear resistance of a ductile metal-toughened Cr 13 Ni 5 Si 2 ternary metal silicide alloy 114 Iron disilicide microstructures and thermoelectric properties of Co-doped iron disilicides prepared by rapid solidification and hot pressing 338 K-doped LaMnO 3 structure and magnetic properties of substitution of K for La in LaMnO 3 perovskite 41 Kirkendall voids inter-diffusion between Co 3 O 4 coatings and the oxide scale on Fe-22Cr 193 La deficiency Ac magnetic susceptibility of the self-doped manganites La 0.9H11002x Sr 0.1 MnO 3 (x = 0.02 and 0.03) 11 Lacunar structure and magnetic properties of lanthanum and calcium-deficient La 0.5 Ca 0.5 MnO 3 manganites 63 Lanthana DC-conduction mechanism in crystalline oxidised La and La–Mn films grown on p-Si substrate 6 Lanthanum–manganese oxide DC-conduction mechanism in crystalline oxidised La and La–Mn films grown on p-Si substrate 6 Large magnetoresistance structural and magnetic properties of the double perovskite LaKFeMoO 6 compound L1 Laser high-temperature sliding wear resistance of a ductile metal-toughened Cr 13 Ni 5 Si 2 ternary metal silicide alloy 114 Lead tungstate effects of polyvinylpyrrolidone and cetyltrimethylammonium bromide on morphology of lead tungstate particles 73 Linear heating comments on “Precipitation kinetics of Al–1.12Mg 2 Si–0.35Si and Al–1.07Mg 2 Si–0.33Cu alloys” L4 Ln 0.95 MnO 3H11001H9254 high temperature thermal expansion and electrical conductivity of Ln 0.95 MnO 3H11001H9254 (Ln = La, Nd or Gd) 84 Low temperature growth low temperature synthesis and growth mechanism of Ag nanowires 261 Luminescence novel photoluminescence of SrZrO 3 nanocrystals synthesized through a facile combustion method L7 synthesis and VUV photoluminescence of green-emitting X 2 –Y 2 SiO 5 :Tb 3H11001 phosphor for PDP application L12 matrix-induced synthesis and photoluminescence of M 2 RENbO 6 : Eu 3H11001 (M = Ca, Sr, Ba; RE = Y, Gd, La) phosphors by hybrid precursors 246 novel YNbO 4 :RE 3H11001 (RE = Sm, Dy, Er) microcrystalline phosphors: Chemical co-precipitation synthesis from hybrid precursor and photoluminescent properties 251 preparation and luminescence property of Gd 2 O 2 S:Tb X-ray nano- phosphors using the complex precipitation method 313 novel Eu 3H11001 -doped red-emitting phosphor Gd 2 Mo 3 O 9 for white-light- emitting-diodes (WLEDs) application 352 Macroporous structure effect of heating rate on the fabrication of tunable ordered macroporous structures mediated by colloidal crystal template 345 Magnetisation structural and magnetic investigation of Co-rich Sm–Co unidirectionally solidified alloys 129 Subject Index of Volume 433 367 Magnetic measurements the effects of nitriding on the magnetic properties of Sm–Fe- and Sm–Fe–Ta-based materials 256 Magnetic properties structure and magnetic properties of substitution of K for La in LaMnO 3 perovskite 41 Magnetic transition magnetic and structural transitions in the melt-spun Heusler alloy Ni 53 Mn 25 Al 22 37 Magnetocaloric effect the phase formation and thermal hysteresis of Gd 5 Si 2 Ge 2 with the addition of transition elements (Mn, Fe, Co, Ni) 18 Magnetoresistance structure and magnetic properties of substitution of K for La in LaMnO 3 perovskite 41 Manganites Ac magnetic susceptibility of the self-doped manganites La 0.9H11002x Sr 0.1 MnO 3 (x = 0.02 and 0.03) 11 structure and magnetic properties of lanthanum and calcium-deficient La 0.5 Ca 0.5 MnO 3 manganites 63 Martensitic transformation magnetic and structural transitions in the melt-spun Heusler alloy Ni 53 Mn 25 Al 22 37 MAX phases infrared spectrum and compressibility of Ti 3 GeC 2 to 51 GPa 265 Mechanical alloying thermal stability and hydrogen absorption/desorption properties of Mg 17 Al 12 produced by bulk mechanical alloying 241 improved hydrogen release from LiB 0.33 N 0.67 H 2.67 with metal additives: Ni, Fe, and Zn 282 Melt-spinning technique magnetic and structural transitions in the melt-spun Heusler alloy Ni 53 Mn 25 Al 22 37 Metal hydrides synthesis and crystal structure of H9252-AlD 3 180 improved hydrogen release from LiB 0.33 N 0.67 H 2.67 with metal additives: Ni, Fe, and Zn 282 Metal silicide high-temperature sliding wear resistance of a ductile metal-toughened Cr 13 Ni 5 Si 2 ternary metal silicide alloy 114 Metallic glasses new crystalline phases formed in a slowly-cooled Zr-based metallic glass 120 oxidation behavior of multicomponent Zr-based amorphous alloys 162 glass transition and crystallization behavior of Zr 41 Ti 14 Cu 12.5 Ni 10 Be 22.5 glassy sphere solidified in a 52-m drop tube 233 Metallic-conduction behaviour of insulators DC-conduction mechanism in crystalline oxidised La and La–Mn films grown on p-Si substrate 6 Metals the effect of palladium additions on the solidus/liquidus temperatures and wetting properties of Ag–CuO based air brazes 184 aging response of the Ti–35Nb–7Zr–5Ta and Ti–35Nb–7Ta alloys 207 M-H loops the effect of Gd diffusion-doped on structural and superconducting proper- ties of YBa 2 Cu 3 O 7H11002x superconductors 46 Microstructure microstructure and creep behaviour of an Osprey processed and extruded Al–Cu–Mg–Ti–Ag alloy 97 high-temperature sliding wear resistance of a ductile metal-toughened Cr 13 Ni 5 Si 2 ternary metal silicide alloy 114 structural and magnetic investigation of Co-rich Sm–Co unidirectionally solidified alloys 129 microstructural characterization of Y 2 O 3 in in situ synthesized titanium matrix composites 140 thermoelastic martensitic transformation in Au–Cu–Al alloys doped with Co or Ir 332 crystallization of Nd 2 Fe 17 B x from stoichiometric melt composition 356 Microstructure characterization new crystalline phases formed in a slowly-cooled Zr-based metallic glass 120 MMoO 3 ·2H 2 O mono-disperse MMoO 3 ·2H 2 O (M = Mn, Co, Ni) compound nanocrystals: Syntheses, characterization and luminescent properties 324 Morphosynthesis effects of polyvinylpyrrolidone and cetyltrimethylammonium bromide on morphology of lead tungstate particles 73 Nanocrystallines hydrothermal synthesis and characterization of H9251-FeOOH and H9251-Fe 2 O 3 uniform nanocrystallines 216 Nanoindentation the characterization of plastic flow in three different bulk metallic glass systems 318 Nanopowder synthesis of highly sinterable YAG nanopowders by a modified co- precipitation method 328 Nanostructure mono-disperse MMoO 3 ·2H 2 O (M = Mn, Co, Ni) compound nanocrystals: Syntheses, characterization and luminescent properties 324 Nanostructured materials novel photoluminescence of SrZrO 3 nanocrystals synthesized through a facile combustion method L7 improved hydrogen release from LiB 0.33 N 0.67 H 2.67 with metal additives: Ni, Fe, and Zn 282 Nitride materials the effects of nitriding on the magnetic properties of Sm–Fe- and Sm–Fe–Ta-based materials 256 NTC BaBiO 3 -doped SrTiO 3 -based NTC thermistors 221 Nucleation the study of refinement for primary silicon in Cu–50 wt.%Si alloys 175 Optical properties synthesis and VUV photoluminescence of green-emitting X 2 –Y 2 SiO 5 :Tb 3H11001 phosphor for PDP application L12 Osprey process microstructure and creep behaviour of an Osprey processed and extruded Al–Cu–Mg–Ti–Ag alloy 97 Oxidation oxidation behavior of multicomponent Zr-based amorphous alloys 162 Oxide growth inter-diffusion between Co 3 O 4 coatings and the oxide scale on Fe-22Cr 193 Oxide materials novel photoluminescence of SrZrO 3 nanocrystals synthesized through a facile combustion method L7 Permanent magnets structural and magnetic investigation of Co-rich Sm–Co unidirectionally solidified alloys 129 the effects of nitriding on the magnetic properties of Sm–Fe- and Sm–Fe–Ta-based materials 256 Perovskites structure and magnetic properties of lanthanum and calcium-deficient La 0.5 Ca 0.5 MnO 3 manganites 63 Phase diagram phase equilibria in the Gd–Bi–Sb ternary system at room temperature 125 phase equilibria in the systems AgGaS 2 –SnS 2 , AgGaSe 2 –SnSe 2 171 Phase diagrams predictive calculation of phase formation in Al-rich Al–Zn–Mg–Cu–Sc–Zr alloys using a thermodynamic Mg-alloy database 108 computer simulations of interdiffusion processes in the quasiternary system Ga 2k Hg 3H110023k Se 3l Te 3H110023l 154 368 Subject Index of Volume 433 Phase formation the phase formation and thermal hysteresis of Gd 5 Si 2 Ge 2 with the addition of transition elements (Mn, Fe, Co, Ni) 18 Phase identification new crystalline phases formed in a slowly-cooled Zr-based metallic glass 120 Phosphors synthesis and VUV photoluminescence of green-emitting X 2 –Y 2 SiO 5 :Tb 3H11001 phosphor for PDP application L12 matrix-induced synthesis and photoluminescence of M 2 RENbO 6 : Eu 3H11001 (M = Ca, Sr, Ba; RE = Y, Gd, La) phosphors by hybrid precursors 246 novel YNbO 4 :RE 3H11001 (RE = Sm, Dy, Er) microcrystalline phosphors: Chemical co-precipitation synthesis from hybrid precursor and photo- luminescent properties 251 Photocatalysts combustion synthesis and photocatalytic properties of transition metal- incorporated ZnO 237 Plastic deformation the characterization of plastic flow in three different bulk metallic glass sys- tems 318 Polyvinylpyrrolidone effects of polyvinylpyrrolidone and cetyltrimethylammonium bromide on morphology of lead tungstate particles 73 Porous hydrothermal synthesis and characterization of H9251-FeOOH and H9251-Fe 2 O 3 uni- form nanocrystallines 216 Porous array effect of heating rate on the fabrication of tunable ordered macroporous structures mediated by colloidal crystal template 345 Powder neutron diffraction synthesis and crystal structure of H9252-AlD 3 180 Pre-annealing microstructures and thermoelectric properties of Co-doped iron disilicides prepared by rapid solidification and hot pressing 338 Precipitation comments on “Precipitation kinetics of Al–1.12Mg 2 Si–0.35Si and Al–1.07Mg 2 Si–0.33Cu alloys” L4 aging response of the Ti–35Nb–7Zr–5Ta and Ti–35Nb–7Ta alloys 207 Preheating effects of Si 3 N 4 addition on formation of aluminum nitride by self- propagating combustion synthesis 147 Quasi-binary section phase equilibria in the systems AgGaS 2 –SnS 2 , AgGaSe 2 –SnSe 2 171 Quasicrystals oxidation behavior of multicomponent Zr-based amorphous alloys 162 Rapid solidification glass transition and crystallization behavior of Zr 41 Ti 14 Cu 12.5 Ni 10 Be 22.5 glassy sphere solidified in a 52-m drop tube 233 microstructures and thermoelectric properties of Co-doped iron disilicides prepared by rapid solidification and hot pressing 338 crystallization of Nd 2 Fe 17 B x from stoichiometric melt composition 356 Rare earth alloys phase equilibria in the Gd–Bi–Sb ternary system at room temperature 125 electrochemical hydrogen storage of ball-milled Mg-rich Mg–Nd alloy with Ni powders 269 crystallization of Nd 2 Fe 17 B x from stoichiometric melt composition 356 Reactive wetting reactive wetting of Sn0.7Cu–xZn lead-free solders on Cu substrate 302 Red-emitting phosphor novel Eu 3H11001 -doped red-emitting phosphor Gd 2 Mo 3 O 9 for white-light- emitting-diodes (WLEDs) application 352 Refinement the study of refinement for primary silicon in Cu–50 wt.%Si alloys 175 Relaxation method determination of standard entropy of formation of Al 11 Nd 3 by heat capacity measurement from near absolute zero Kelvin 1 Richardson–Schottky mechanism DC-conduction mechanism in crystalline oxidised La and La–Mn films grown on p-Si substrate 6 Scanning electron microscopy structural and magnetic investigation of Co-rich Sm–Co unidirectionally solidified alloys 129 the effect of palladium additions on the solidus/liquidus temperatures and wetting properties of Ag–CuO based air brazes 184 mono-disperse MMoO 3 ·2H 2 O (M = Mn, Co, Ni) compound nanocrystals: Syntheses, characterization and luminescent properties 324 Scanning electron microscopy (SEM) oxidation behavior of multicomponent Zr-based amorphous alloys 162 Self-accommodation pattern thermoelastic martensitic transformation in Au–Cu–Al alloys doped with Co or Ir 332 SEM structural and magnetic investigation of Co-rich Sm–Co unidirectionally solidified alloys 129 crystallization of Nd 2 Fe 17 B x from stoichiometric melt composition 356 Semiconductors far infrared properties of PbTe doped with cerium 292 Shear band the characterization of plastic flow in three different bulk metallic glass systems 318 Si 3 N 4 effects of Si 3 N 4 addition on formation of aluminum nitride by self- propagating combustion synthesis 147 Sinter temperature influence of the sintering temperature on electrical property of the Ce 0.8 Sm 0.1 Y 0.1 O 1.9 electrolyte 274 Sintering effect of heating rate on the fabrication of tunable ordered macroporous structures mediated by colloidal crystal template 345 SOFC influence of the sintering temperature on electrical property of the Ce 0.8 Sm 0.1 Y 0.1 O 1.9 electrolyte 274 Sol–gel processes novel photoluminescence of SrZrO 3 nanocrystals synthesized through a facile combustion method L7 Sol–gel synthesis high temperature thermal expansion and electrical conductivity of Ln 0.95 MnO 3H11001H9254 (Ln = La, Nd or Gd) 84 Solid solutions phase equilibria in the systems AgGaS 2 –SnS 2 , AgGaSe 2 –SnSe 2 171 Solid state reactions comparison of superconducting properties of Ce added (Bi, Pb)-2212 with other rare earth additions 68 computer simulations of interdiffusion processes in the quasiternary system Ga 2k Hg 3H110023k Se 3l Te 3H110023l 154 novel Eu 3H11001 -doped red-emitting phosphor Gd 2 Mo 3 O 9 for white-light- emitting-diodes (WLEDs) application 352 Solid state synthesis high temperature thermal expansion and electrical conductivity of Ln 0.95 MnO 3H11001H9254 (Ln = La, Nd or Gd) 84 SrTiO 3 BaBiO 3 -doped SrTiO 3 -based NTC thermistors 221 Standard entropy of formation determination of standard entropy of formation of Al 11 Nd 3 by heat measurement from near absolute zero Kelvin 1 Structure structure and magnetic properties of substitution of K for La in LaMnO 3 perovskite 41 Synchrotron radiation synthesis and crystal structure of H9252-AlD 3 180 Synthesis structure and magnetic properties of substitution of K for La in LaMnO 3 perovskite 41 Subject Index of Volume 433 369 phase equilibria in the systems AgGaS 2 –SnS 2 , AgGaSe 2 –SnSe 2 171 TEM low temperature synthesis and growth mechanism of Ag nanowires 261 the peculiarity of contraction in the primary crystallization of amorphous Fe 73.5 Nb 3 Cu 1 Si 13.5 B 9 alloy 296 Texture microstructure and creep behaviour of an Osprey processed and extruded Al–Cu–Mg–Ti–Ag alloy 97 Thermal analysis comments on “Precipitation kinetics of Al–1.12Mg 2 Si–0.35Si and Al–1.07Mg 2 Si–0.33Cu alloys” L4 the effect of palladium additions on the solidus/liquidus temperatures and wetting properties of Ag–CuO based air brazes 184 growth, crystal structure and thermal properties of calcium bis(malate) dihydrate 211 thermal stability and hydrogen absorption/desorption properties of Mg 17 Al 12 produced by bulk mechanical alloying 241 improved hydrogen release from LiB 0.33 N 0.67 H 2.67 with metal additives: Ni, Fe, and Zn 282 Thermal conductivity effect of Mo substitution on the structural and transport properties of Bi 2 Sr 2 Ca 2 Cu 3H11002x Mo x O 10H11001y system 22 effect of the clusters of disordered atoms on thermal conductivity of Bi 0.85 Sb 0.15 alloys 279 Thermal expansion high temperature thermal expansion and electrical conductivity of Ln 0.95 MnO 3H11001H9254 (Ln = La, Nd or Gd) 84 the peculiarity of contraction in the primary crystallization of amorphous Fe 73.5 Nb 3 Cu 1 Si 13.5 B 9 alloy 296 Thermal hysteresis the phase formation and thermal hysteresis of Gd 5 Si 2 Ge 2 with the addition of transition elements (Mn, Fe, Co, Ni) 18 Thermally induced martensite effects of homogenization time on the both martensitic transformations and mechanical properties of Fe–Mn–Si–Cr–Ni shape memory alloy 202 Thermodynamic modeling predictive calculation of phase formation in Al-rich Al–Zn–Mg–Cu–Sc–Zr alloys using a thermodynamic Mg-alloy database 108 Thermodynamic properties structure and bonding in BAlH 5 (B = Be, Ca, Sr) from first-principle calculations 225 glass transition and crystallization behavior of Zr 41 Ti 14 Cu 12.5 Ni 10 Be 22.5 glassy sphere solidified in a 52-m drop tube 233 Thermoelastic martensitic transformation thermoelastic martensitic transformation in Au–Cu–Al alloys doped with Co or Ir 332 Thermoelectric effect of the clusters of disordered atoms on thermal conductivity of Bi 0.85 Sb 0.15 alloys 279 Thermoelectric power effect of Mo substitution on the structural and transport properties of Bi 2 Sr 2 Ca 2 Cu 3H11002x Mo x O 10H11001y system 22 Thermoelectric properties microstructures and thermoelectric properties of Co-doped iron disilicides prepared by rapid solidification and hot pressing 338 Third law entropy determination of standard entropy of formation of Al 11 Nd 3 by heat capacity measurement from near absolute zero Kelvin 1 Ti 3 GeC 2 infrared spectrum and compressibility of Ti 3 GeC 2 to 51 GPa 265 Titanium matrix composites microstructural characterization of Y 2 O 3 in in situ synthesized titanium matrix composites 140 Transition metal ions combustion synthesis and photocatalytic properties of transition metal- incorporated ZnO 237 Transition metal ternary carbides on the low temperature heat capacities of Ti 2 AlN and Ti 2 Al(N 0.5 C 0.5 ) 59 Transmission electron microscopy TEM studies of the initial stage growth and morphologies of bamboo- shaped carbon nanotubes synthesized by CVD 79 new crystalline | 10.1016-S0925-8388(07)00600-7.xml |  | high - temperature |  |  | comma-level | Figure of merit | Subject Index of Volume 433 | Elsevier | 2007 | no
11737 | ['SrZrO'] | SrZrO | ZT | ZT |  | [295] | 295 | Kelvin^(1.0) |  | [2.0] | 2 |  |  |  | ({ Figure of merit at room temperature }: Nd or Gd) 84 Low temperature growth low temperature synthesis and growth mechanism of Ag nanowires 261 Luminescence novel photoluminescence of SrZrO 3 nanocrystals synthesized through a facile combustion method L7 synthesis and VUV photoluminescence of green-emitting X 2 –Y 2 SiO 5 :Tb 3H11001 phosphor for PDP application L12 matrix-induced synthesis and photoluminescence of M 2 RENbO 6 : Eu 3H11001 (M = Ca) FROM: ac Susceptibility Ac magnetic susceptibility of the self-doped manganites La 0.9H11002x Sr 0.1 MnO 3 (x = 0.02 and 0.03) 11 Activation energy comments on “Precipitation kinetics of Al–1.12Mg 2 Si–0.35Si and Al–1.07Mg 2 Si–0.33Cu alloys” L4 Ag nanoparticles low temperature synthesis and growth mechanism of Ag nanowires 261 Ag nanowires low temperature synthesis and growth mechanism of Ag nanowires 261 Al 11 Nd 3 determination of standard entropy of formation of Al 11 Nd 3 by heat capacity measurement from near absolute zero Kelvin 1 Alane synthesis and crystal structure of H9252-AlD 3 180 AlN whiskers effects of Si 3 N 4 addition on formation of aluminum nitride by self- propagating combustion synthesis 147 AlP the study of refinement for primary silicon in Cu–50 wt.%Si alloys 175 Aluminium alloys microstructure and creep behaviour of an Osprey processed and extruded Al–Cu–Mg–Ti–Ag alloy 97 predictive calculation of phase formation in Al-rich Al–Zn–Mg–Cu–Sc–Zr alloys using a thermodynamic Mg-alloy database 108 Aluminum nitride effects of Si 3 N 4 addition on formation of aluminum nitride by self- propagating combustion synthesis 147 Al–Zn–Mg–Cu–Zr–Sc system predictive calculation of phase formation in Al-rich Al–Zn–Mg–Cu–Sc–Zr alloys using a thermodynamic Mg-alloy database 108 Amorphous materials the peculiarity of contraction in the primary crystallization of amorphous Fe 73.5 Nb 3 Cu 1 Si 13.5 B 9 alloy 296 Artificial opal effect of heating rate on the fabrication of tunable ordered macroporous structures mediated by colloidal crystal template 345 Au–Cu–Al alloys thermoelastic martensitic transformation in Au–Cu–Al alloys doped with Co or Ir 332 BaBiO 3 BaBiO 3 -doped SrTiO 3 -based NTC thermistors 221 Band structures first-principles investigation of wide-gap quaternary alloys Zn 1H11002x Mg x S y Te 1H11002y 306 BSCCO system effect of Mo substitution on the structural and transport properties of Bi 2 Sr 2 Ca 2 Cu 3H11002x Mo x O 10H11001y system 22 Bulk metallic glass the characterization of plastic flow in three different bulk metallic glass sys- tems 318 Bulk modulus pressure- and temperature-dependent X-ray diffraction studies of NdCrO 3 91 Carbon nanotubes TEM studies of the initial stage growth and morphologies of bamboo- shaped carbon nanotubes synthesized by CVD 79 Casting microstructural characterization of Y 2 O 3 in in situ synthesized titanium matrix composites 140 Ceramics on the low temperature heat capacities of Ti 2 AlN and Ti 2 Al(N 0.5 C 0.5 ) 59 effect of heating rate on the fabrication of tunable ordered macroporous structures mediated by colloidal crystal template 345 Ceria influence of the sintering temperature on electrical property of the Ce 0.8 Sm 0.1 Y 0.1 O 1.9 electrolyte 274 Cetyltrimethylammonium bromide effects of polyvinylpyrrolidone and cetyltrimethylammonium bromide on morphology of lead tungstate particles 73 Chalcogenides far infrared properties of PbTe doped with cerium 292 Chemical synthesis matrix-induced synthesis and photoluminescence of M 2 RENbO 6 : Eu 3H11001 (M = Ca, Sr, Ba; RE = Y, Gd, La) phosphors by hybrid precursors 246 novel YNbO 4 :RE 3H11001 (RE = Sm, Dy, Er) microcrystalline phosphors: Chemical co-precipitation synthesis from hybrid precursor and photo- luminescent properties 251 mono-disperse MMoO 3 ·2H 2 O (M = Mn, Co, Ni) compound nanocrystals: Syntheses, characterization and luminescent properties 324 Chemical vapor deposition TEM studies of the initial stage growth and morphologies of bamboo- shaped carbon nanotubes synthesized by CVD 79 Cluster effect of the clusters of disordered atoms on thermal conductivity of Bi 0.85 Sb 0.15 alloys 279 Co-doped influence of the sintering temperature on electrical property of the Ce 0.8 Sm 0.1 Y 0.1 O 1.9 electrolyte 274 Complex precipitation preparation and luminescence property of Gd 2 O 2 S:Tb X-ray nano- phosphors using the complex precipitation method 313 Computer simulations computer simulations of interdiffusion processes in the quasiternary system Ga 2k Hg 3H110023k Se 3l Te 3H110023l 154 structure and bonding in BAlH 5 (B = Be, Ca, Sr) from first-principle calculations 225 Contact resistance inter-diffusion between Co 3 O 4 coatings and the oxide scale on Fe-22Cr 193 Cooperative effect effects of polyvinylpyrrolidone and cetyltrimethylammonium bromide on morphology of lead tungstate particles 73 Elsevier B.V. doi:10.1016/S0925-8388(07)00600-7 Subject Index of Volume 433 Journal of Alloys and Compounds 433 (2007) 365–370 Co-precipitation synthesis of highly sinterable YAG nanopowders by a modified co- precipitation method 328 Creep microstructure and creep behaviour of an Osprey processed and extruded Al–Cu–Mg–Ti–Ag alloy 97 Critical current density the effect of Gd diffusion-doped on structural and superconducting properties of YBa 2 Cu 3 O 7H11002x superconductors 46 Crystal growth structural and magnetic investigation of Co-rich Sm–Co unidirectionally solidified alloys 129 growth, crystal structure and thermal properties of calcium bis(malate) dihydrate 211 thermal stability and hydrogen absorption/desorption properties of Mg 17 Al 12 produced by bulk mechanical alloying 241 the peculiarity of contraction in the primary crystallization of amorphous Fe 73.5 Nb 3 Cu 1 Si 13.5 B 9 alloy 296 Crystal structure structural and magnetic properties of the double perovskite LaKFeMoO 6 compound L1 crystal structure and electrical resistivity studies of Gd(Fe 1H11002x Co x ) 2 intermetallics 53 new crystalline phases formed in a slowly-cooled Zr-based metallic glass 120 phase equilibria in the systems AgGaS 2 –SnS 2 , AgGaSe 2 –SnSe 2 171 growth, crystal structure and thermal properties of calcium bis(malate) dihydrate 211 structure and bonding in BAlH 5 (B = Be, Ca, Sr) from first-principle calculations 225 thermal stability and hydrogen absorption/desorption properties of Mg 17 Al 12 produced by bulk mechanical alloying 241 Curie temperatures crystal structure and electrical resistivity studies of Gd(Fe 1H11002x Co x ) 2 intermetallics 53 Cu–Si alloy the study of refinement for primary silicon in Cu–50 wt.%Si alloys 175 Deformation induced martensite effects of homogenization time on the both martensitic transformations and mechanical properties of Fe–Mn–Si–Cr–Ni shape memory alloy 202 Deformation mechanisms microstructure and creep behaviour of an Osprey processed and extruded Al–Cu–Mg–Ti–Ag alloy 97 Dehydration synthesis of highly sinterable YAG nanopowders by a modified co- precipitation method 328 DFT first-principles investigation of wide-gap quaternary alloys Zn 1H11002x Mg x S y Te 1H11002y 306 Diamond anvil cell pressure- and temperature-dependent X-ray diffraction studies of NdCrO 3 91 Dielectric phenomena DC-conduction mechanism in crystalline oxidised La and La–Mn films grown on p-Si substrate 6 Diffusion computer simulations of interdiffusion processes in the quasiternary system Ga 2k Hg 3H110023k Se 3l Te 3H110023l 154 the effects of nitriding on the magnetic properties of Sm–Fe- and Sm–Fe–Ta-based materials 256 Diluent effects of Si 3 N 4 addition on formation of aluminum nitride by self-propa- gating combustion synthesis 147 Disordered systems computer simulations of interdiffusion processes in the quasiternary system Ga 2k Hg 3H110023k Se 3l Te 3H110023l 154 Domain wall Ac magnetic susceptibility of the self-doped manganites La 0.9H11002x Sr 0.1 MnO 3 (x = 0.02 and 0.03) 11 Double perovskite LaKFeMoO 6 compound structural and magnetic properties of the double perovskite LaKFeMoO 6 compound L1 Driving force reactive wetting of Sn0.7Cu–xZn lead-free solders on Cu substrate 302 Drop tube glass transition and crystallization behavior of Zr 41 Ti 14 Cu 12.5 Ni 10 Be 22.5 glassy sphere solidified in a 52-m drop tube 233 DSC comments on “Precipitation kinetics of Al–1.12Mg 2 Si–0.35Si and Al–1.07Mg 2 Si–0.33Cu alloys” L4 Electrical conductivity high temperature thermal expansion and electrical conductivity of Ln 0.95 MnO 3H11001H9254 (Ln = La, Nd or Gd) 84 Electrical property BaBiO 3 -doped SrTiO 3 -based NTC thermistors 221 Electrical resistivity crystal structure and electrical resistivity studies of Gd(Fe 1H11002x Co x ) 2 intermetallics 53 Electrical transport comparison of superconducting properties of Ce added (Bi, Pb)-2212 with other rare earth additions 68 Electrochemical reactions electrochemical hydrogen storage of ball-milled Mg-rich Mg–Nd alloy with Ni powders 269 Electrolyte influence of the sintering temperature on electrical property of the Ce 0.8 Sm 0.1 Y 0.1 O 1.9 electrolyte 274 Energy storage materials improved hydrogen release from LiB 0.33 N 0.67 H 2.67 with metal additives: Ni, Fe, and Zn 282 Energy transfer preparation and luminescence property of Gd 2 O 2 S:Tb X-ray nano- phosphors using the complex precipitation method 313 Enthalpy structure and bonding in BAlH 5 (B = Be, Ca, Sr) from first-principle calculations 225 thermoelastic martensitic transformation in Au–Cu–Al alloys doped with Co or Ir 332 Equation of state pressure- and temperature-dependent X-ray diffraction studies of NdCrO 3 91 EXAFS EXAFS study of LaNi 5 and LaNi 4.5 Al 0.5 33 Fe–Mn–Si–Cr–Ni alloy effects of homogenization time on the both martensitic transformations and mechanical properties of Fe–Mn–Si–Cr–Ni shape memory alloy 202 H9251-Fe 2 O 3 hydrothermal synthesis and characterization of H9251-FeOOH and H9251-Fe 2 O 3 uniform nanocrystallines 216 H9251-FeOOH hydrothermal synthesis and characterization of H9251-FeOOH and H9251-Fe 2 O 3 uniform nanocrystallines 216 Ferromagnetism structure and magnetic properties of lanthanum and calcium-deficient La 0.5 Ca 0.5 MnO 3 manganites 63 Figure of merit microstructures and thermoelectric properties of Co-doped iron disilicides prepared by rapid solidification and hot pressing 338 FP-LAPW first-principles investigation of wide-gap quaternary alloys Zn 1H11002x Mg x S y Te 1H11002y 306 366 Subject Index of Volume 433 Gas–solid reactions the effects of nitriding on the magnetic properties of Sm–Fe- and Sm–Fe–Ta-based materials 256 Gd–Bi–Sb system phase equilibria in the Gd–Bi–Sb ternary system at room temperature 125 Gd-diffusion the effect of Gd diffusion-doped on structural and superconducting properties of YBa 2 Cu 3 O 7H11002x superconductors 46 Glass-ceramic superconductors effect of Mo substitution on the structural and transport properties of Bi 2 Sr 2 Ca 2 Cu 3H11002x Mo x O 10H11001y system 22 Grain size effects of homogenization time on the both martensitic transformations and mechanical properties of Fe–Mn–Si–Cr–Ni shape memory alloy 202 Heat capacity determination of standard entropy of formation of Al 11 Nd 3 by heat capacity measurement from near absolute zero Kelvin 1 on the low temperature heat capacities of Ti 2 AlN and Ti 2 Al(N 0.5 C 0.5 ) 59 Heusler alloy magnetic and structural transitions in the melt-spun Heusler alloy Ni 53 Mn 25 Al 22 37 High pressure pressure- and temperature-dependent X-ray diffraction studies of NdCrO 3 91 infrared spectrum and compressibility of Ti 3 GeC 2 to 51 GPa 265 High T C superconductor comparison of superconducting properties of Ce added (Bi, Pb)-2212 with other rare earth additions 68 High temperature XRD high temperature thermal expansion and electrical conductivity of Ln 0.95 MnO 3H11001H9254 (Ln = La, Nd or Gd) 84 High transition temperature structural and magnetic properties of the double perovskite LaKFeMoO 6 compound L1 High-temperature alloys the effect of palladium additions on the solidus/liquidus temperatures and wetting properties of Ag–CuO based air brazes 184 Homogenization time effects of homogenization time on the both martensitic transformations and mechanical properties of Fe–Mn–Si–Cr–Ni shape memory alloy 202 Hot uniaxial pressing microstructures and thermoelectric properties of Co-doped iron disilicides prepared by rapid solidification and hot pressing 338 Hydrogen absorbing materials EXAFS study of LaNi 5 and LaNi 4.5 Al 0.5 33 structure and bonding in BAlH 5 (B = Be, Ca, Sr) from first-principle calculations 225 thermal stability and hydrogen absorption/desorption properties of Mg 17 Al 12 produced by bulk mechanical alloying 241 electrochemical hydrogen storage of ball-milled Mg-rich Mg–Nd alloy with Ni powders 269 Hydrothermal hydrothermal synthesis and characterization of H9251-FeOOH and H9251-Fe 2 O 3 uniform nanocrystallines 216 Infrared spectroscopy infrared spectrum and compressibility of Ti 3 GeC 2 to 51 GPa 265 far infrared properties of PbTe doped with cerium 292 Insulating films DC-conduction mechanism in crystalline oxidised La and La–Mn films grown on p-Si substrate 6 Inter-diffusion inter-diffusion between Co 3 O 4 coatings and the oxide scale on Fe-22Cr 193 Interfaces the effect of palladium additions on the solidus/liquidus temperatures and wetting properties of Ag–CuO based air brazes 184 Intermetallic compound reactive wetting of Sn0.7Cu–xZn lead-free solders on Cu substrate 302 Intermetallics crystal structure and electrical resistivity studies of Gd(Fe 1H11002x Co x ) 2 intermetallics 53 high-temperature sliding wear resistance of a ductile metal-toughened Cr 13 Ni 5 Si 2 ternary metal silicide alloy 114 Iron disilicide microstructures and thermoelectric properties of Co-doped iron disilicides prepared by rapid solidification and hot pressing 338 K-doped LaMnO 3 structure and magnetic properties of substitution of K for La in LaMnO 3 perovskite 41 Kirkendall voids inter-diffusion between Co 3 O 4 coatings and the oxide scale on Fe-22Cr 193 La deficiency Ac magnetic susceptibility of the self-doped manganites La 0.9H11002x Sr 0.1 MnO 3 (x = 0.02 and 0.03) 11 Lacunar structure and magnetic properties of lanthanum and calcium-deficient La 0.5 Ca 0.5 MnO 3 manganites 63 Lanthana DC-conduction mechanism in crystalline oxidised La and La–Mn films grown on p-Si substrate 6 Lanthanum–manganese oxide DC-conduction mechanism in crystalline oxidised La and La–Mn films grown on p-Si substrate 6 Large magnetoresistance structural and magnetic properties of the double perovskite LaKFeMoO 6 compound L1 Laser high-temperature sliding wear resistance of a ductile metal-toughened Cr 13 Ni 5 Si 2 ternary metal silicide alloy 114 Lead tungstate effects of polyvinylpyrrolidone and cetyltrimethylammonium bromide on morphology of lead tungstate particles 73 Linear heating comments on “Precipitation kinetics of Al–1.12Mg 2 Si–0.35Si and Al–1.07Mg 2 Si–0.33Cu alloys” L4 Ln 0.95 MnO 3H11001H9254 high temperature thermal expansion and electrical conductivity of Ln 0.95 MnO 3H11001H9254 (Ln = La, Nd or Gd) 84 Low temperature growth low temperature synthesis and growth mechanism of Ag nanowires 261 Luminescence novel photoluminescence of SrZrO 3 nanocrystals synthesized through a facile combustion method L7 synthesis and VUV photoluminescence of green-emitting X 2 –Y 2 SiO 5 :Tb 3H11001 phosphor for PDP application L12 matrix-induced synthesis and photoluminescence of M 2 RENbO 6 : Eu 3H11001 (M = Ca, Sr, Ba; RE = Y, Gd, La) phosphors by hybrid precursors 246 novel YNbO 4 :RE 3H11001 (RE = Sm, Dy, Er) microcrystalline phosphors: Chemical co-precipitation synthesis from hybrid precursor and photoluminescent properties 251 preparation and luminescence property of Gd 2 O 2 S:Tb X-ray nano- phosphors using the complex precipitation method 313 novel Eu 3H11001 -doped red-emitting phosphor Gd 2 Mo 3 O 9 for white-light- emitting-diodes (WLEDs) application 352 Macroporous structure effect of heating rate on the fabrication of tunable ordered macroporous structures mediated by colloidal crystal template 345 Magnetisation structural and magnetic investigation of Co-rich Sm–Co unidirectionally solidified alloys 129 Subject Index of Volume 433 367 Magnetic measurements the effects of nitriding on the magnetic properties of Sm–Fe- and Sm–Fe–Ta-based materials 256 Magnetic properties structure and magnetic properties of substitution of K for La in LaMnO 3 perovskite 41 Magnetic transition magnetic and structural transitions in the melt-spun Heusler alloy Ni 53 Mn 25 Al 22 37 Magnetocaloric effect the phase formation and thermal hysteresis of Gd 5 Si 2 Ge 2 with the addition of transition elements (Mn, Fe, Co, Ni) 18 Magnetoresistance structure and magnetic properties of substitution of K for La in LaMnO 3 perovskite 41 Manganites Ac magnetic susceptibility of the self-doped manganites La 0.9H11002x Sr 0.1 MnO 3 (x = 0.02 and 0.03) 11 structure and magnetic properties of lanthanum and calcium-deficient La 0.5 Ca 0.5 MnO 3 manganites 63 Martensitic transformation magnetic and structural transitions in the melt-spun Heusler alloy Ni 53 Mn 25 Al 22 37 MAX phases infrared spectrum and compressibility of Ti 3 GeC 2 to 51 GPa 265 Mechanical alloying thermal stability and hydrogen absorption/desorption properties of Mg 17 Al 12 produced by bulk mechanical alloying 241 improved hydrogen release from LiB 0.33 N 0.67 H 2.67 with metal additives: Ni, Fe, and Zn 282 Melt-spinning technique magnetic and structural transitions in the melt-spun Heusler alloy Ni 53 Mn 25 Al 22 37 Metal hydrides synthesis and crystal structure of H9252-AlD 3 180 improved hydrogen release from LiB 0.33 N 0.67 H 2.67 with metal additives: Ni, Fe, and Zn 282 Metal silicide high-temperature sliding wear resistance of a ductile metal-toughened Cr 13 Ni 5 Si 2 ternary metal silicide alloy 114 Metallic glasses new crystalline phases formed in a slowly-cooled Zr-based metallic glass 120 oxidation behavior of multicomponent Zr-based amorphous alloys 162 glass transition and crystallization behavior of Zr 41 Ti 14 Cu 12.5 Ni 10 Be 22.5 glassy sphere solidified in a 52-m drop tube 233 Metallic-conduction behaviour of insulators DC-conduction mechanism in crystalline oxidised La and La–Mn films grown on p-Si substrate 6 Metals the effect of palladium additions on the solidus/liquidus temperatures and wetting properties of Ag–CuO based air brazes 184 aging response of the Ti–35Nb–7Zr–5Ta and Ti–35Nb–7Ta alloys 207 M-H loops the effect of Gd diffusion-doped on structural and superconducting proper- ties of YBa 2 Cu 3 O 7H11002x superconductors 46 Microstructure microstructure and creep behaviour of an Osprey processed and extruded Al–Cu–Mg–Ti–Ag alloy 97 high-temperature sliding wear resistance of a ductile metal-toughened Cr 13 Ni 5 Si 2 ternary metal silicide alloy 114 structural and magnetic investigation of Co-rich Sm–Co unidirectionally solidified alloys 129 microstructural characterization of Y 2 O 3 in in situ synthesized titanium matrix composites 140 thermoelastic martensitic transformation in Au–Cu–Al alloys doped with Co or Ir 332 crystallization of Nd 2 Fe 17 B x from stoichiometric melt composition 356 Microstructure characterization new crystalline phases formed in a slowly-cooled Zr-based metallic glass 120 MMoO 3 ·2H 2 O mono-disperse MMoO 3 ·2H 2 O (M = Mn, Co, Ni) compound nanocrystals: Syntheses, characterization and luminescent properties 324 Morphosynthesis effects of polyvinylpyrrolidone and cetyltrimethylammonium bromide on morphology of lead tungstate particles 73 Nanocrystallines hydrothermal synthesis and characterization of H9251-FeOOH and H9251-Fe 2 O 3 uniform nanocrystallines 216 Nanoindentation the characterization of plastic flow in three different bulk metallic glass systems 318 Nanopowder synthesis of highly sinterable YAG nanopowders by a modified co- precipitation method 328 Nanostructure mono-disperse MMoO 3 ·2H 2 O (M = Mn, Co, Ni) compound nanocrystals: Syntheses, characterization and luminescent properties 324 Nanostructured materials novel photoluminescence of SrZrO 3 nanocrystals synthesized through a facile combustion method L7 improved hydrogen release from LiB 0.33 N 0.67 H 2.67 with metal additives: Ni, Fe, and Zn 282 Nitride materials the effects of nitriding on the magnetic properties of Sm–Fe- and Sm–Fe–Ta-based materials 256 NTC BaBiO 3 -doped SrTiO 3 -based NTC thermistors 221 Nucleation the study of refinement for primary silicon in Cu–50 wt.%Si alloys 175 Optical properties synthesis and VUV photoluminescence of green-emitting X 2 –Y 2 SiO 5 :Tb 3H11001 phosphor for PDP application L12 Osprey process microstructure and creep behaviour of an Osprey processed and extruded Al–Cu–Mg–Ti–Ag alloy 97 Oxidation oxidation behavior of multicomponent Zr-based amorphous alloys 162 Oxide growth inter-diffusion between Co 3 O 4 coatings and the oxide scale on Fe-22Cr 193 Oxide materials novel photoluminescence of SrZrO 3 nanocrystals synthesized through a facile combustion method L7 Permanent magnets structural and magnetic investigation of Co-rich Sm–Co unidirectionally solidified alloys 129 the effects of nitriding on the magnetic properties of Sm–Fe- and Sm–Fe–Ta-based materials 256 Perovskites structure and magnetic properties of lanthanum and calcium-deficient La 0.5 Ca 0.5 MnO 3 manganites 63 Phase diagram phase equilibria in the Gd–Bi–Sb ternary system at room temperature 125 phase equilibria in the systems AgGaS 2 –SnS 2 , AgGaSe 2 –SnSe 2 171 Phase diagrams predictive calculation of phase formation in Al-rich Al–Zn–Mg–Cu–Sc–Zr alloys using a thermodynamic Mg-alloy database 108 computer simulations of interdiffusion processes in the quasiternary system Ga 2k Hg 3H110023k Se 3l Te 3H110023l 154 368 Subject Index of Volume 433 Phase formation the phase formation and thermal hysteresis of Gd 5 Si 2 Ge 2 with the addition of transition elements (Mn, Fe, Co, Ni) 18 Phase identification new crystalline phases formed in a slowly-cooled Zr-based metallic glass 120 Phosphors synthesis and VUV photoluminescence of green-emitting X 2 –Y 2 SiO 5 :Tb 3H11001 phosphor for PDP application L12 matrix-induced synthesis and photoluminescence of M 2 RENbO 6 : Eu 3H11001 (M = Ca, Sr, Ba; RE = Y, Gd, La) phosphors by hybrid precursors 246 novel YNbO 4 :RE 3H11001 (RE = Sm, Dy, Er) microcrystalline phosphors: Chemical co-precipitation synthesis from hybrid precursor and photo- luminescent properties 251 Photocatalysts combustion synthesis and photocatalytic properties of transition metal- incorporated ZnO 237 Plastic deformation the characterization of plastic flow in three different bulk metallic glass sys- tems 318 Polyvinylpyrrolidone effects of polyvinylpyrrolidone and cetyltrimethylammonium bromide on morphology of lead tungstate particles 73 Porous hydrothermal synthesis and characterization of H9251-FeOOH and H9251-Fe 2 O 3 uni- form nanocrystallines 216 Porous array effect of heating rate on the fabrication of tunable ordered macroporous structures mediated by colloidal crystal template 345 Powder neutron diffraction synthesis and crystal structure of H9252-AlD 3 180 Pre-annealing microstructures and thermoelectric properties of Co-doped iron disilicides prepared by rapid solidification and hot pressing 338 Precipitation comments on “Precipitation kinetics of Al–1.12Mg 2 Si–0.35Si and Al–1.07Mg 2 Si–0.33Cu alloys” L4 aging response of the Ti–35Nb–7Zr–5Ta and Ti–35Nb–7Ta alloys 207 Preheating effects of Si 3 N 4 addition on formation of aluminum nitride by self- propagating combustion synthesis 147 Quasi-binary section phase equilibria in the systems AgGaS 2 –SnS 2 , AgGaSe 2 –SnSe 2 171 Quasicrystals oxidation behavior of multicomponent Zr-based amorphous alloys 162 Rapid solidification glass transition and crystallization behavior of Zr 41 Ti 14 Cu 12.5 Ni 10 Be 22.5 glassy sphere solidified in a 52-m drop tube 233 microstructures and thermoelectric properties of Co-doped iron disilicides prepared by rapid solidification and hot pressing 338 crystallization of Nd 2 Fe 17 B x from stoichiometric melt composition 356 Rare earth alloys phase equilibria in the Gd–Bi–Sb ternary system at room temperature 125 electrochemical hydrogen storage of ball-milled Mg-rich Mg–Nd alloy with Ni powders 269 crystallization of Nd 2 Fe 17 B x from stoichiometric melt composition 356 Reactive wetting reactive wetting of Sn0.7Cu–xZn lead-free solders on Cu substrate 302 Red-emitting phosphor novel Eu 3H11001 -doped red-emitting phosphor Gd 2 Mo 3 O 9 for white-light- emitting-diodes (WLEDs) application 352 Refinement the study of refinement for primary silicon in Cu–50 wt.%Si alloys 175 Relaxation method determination of standard entropy of formation of Al 11 Nd 3 by heat capacity measurement from near absolute zero Kelvin 1 Richardson–Schottky mechanism DC-conduction mechanism in crystalline oxidised La and La–Mn films grown on p-Si substrate 6 Scanning electron microscopy structural and magnetic investigation of Co-rich Sm–Co unidirectionally solidified alloys 129 the effect of palladium additions on the solidus/liquidus temperatures and wetting properties of Ag–CuO based air brazes 184 mono-disperse MMoO 3 ·2H 2 O (M = Mn, Co, Ni) compound nanocrystals: Syntheses, characterization and luminescent properties 324 Scanning electron microscopy (SEM) oxidation behavior of multicomponent Zr-based amorphous alloys 162 Self-accommodation pattern thermoelastic martensitic transformation in Au–Cu–Al alloys doped with Co or Ir 332 SEM structural and magnetic investigation of Co-rich Sm–Co unidirectionally solidified alloys 129 crystallization of Nd 2 Fe 17 B x from stoichiometric melt composition 356 Semiconductors far infrared properties of PbTe doped with cerium 292 Shear band the characterization of plastic flow in three different bulk metallic glass systems 318 Si 3 N 4 effects of Si 3 N 4 addition on formation of aluminum nitride by self- propagating combustion synthesis 147 Sinter temperature influence of the sintering temperature on electrical property of the Ce 0.8 Sm 0.1 Y 0.1 O 1.9 electrolyte 274 Sintering effect of heating rate on the fabrication of tunable ordered macroporous structures mediated by colloidal crystal template 345 SOFC influence of the sintering temperature on electrical property of the Ce 0.8 Sm 0.1 Y 0.1 O 1.9 electrolyte 274 Sol–gel processes novel photoluminescence of SrZrO 3 nanocrystals synthesized through a facile combustion method L7 Sol–gel synthesis high temperature thermal expansion and electrical conductivity of Ln 0.95 MnO 3H11001H9254 (Ln = La, Nd or Gd) 84 Solid solutions phase equilibria in the systems AgGaS 2 –SnS 2 , AgGaSe 2 –SnSe 2 171 Solid state reactions comparison of superconducting properties of Ce added (Bi, Pb)-2212 with other rare earth additions 68 computer simulations of interdiffusion processes in the quasiternary system Ga 2k Hg 3H110023k Se 3l Te 3H110023l 154 novel Eu 3H11001 -doped red-emitting phosphor Gd 2 Mo 3 O 9 for white-light- emitting-diodes (WLEDs) application 352 Solid state synthesis high temperature thermal expansion and electrical conductivity of Ln 0.95 MnO 3H11001H9254 (Ln = La, Nd or Gd) 84 SrTiO 3 BaBiO 3 -doped SrTiO 3 -based NTC thermistors 221 Standard entropy of formation determination of standard entropy of formation of Al 11 Nd 3 by heat measurement from near absolute zero Kelvin 1 Structure structure and magnetic properties of substitution of K for La in LaMnO 3 perovskite 41 Synchrotron radiation synthesis and crystal structure of H9252-AlD 3 180 Synthesis structure and magnetic properties of substitution of K for La in LaMnO 3 perovskite 41 Subject Index of Volume 433 369 phase equilibria in the systems AgGaS 2 –SnS 2 , AgGaSe 2 –SnSe 2 171 TEM low temperature synthesis and growth mechanism of Ag nanowires 261 the peculiarity of contraction in the primary crystallization of amorphous Fe 73.5 Nb 3 Cu 1 Si 13.5 B 9 alloy 296 Texture microstructure and creep behaviour of an Osprey processed and extruded Al–Cu–Mg–Ti–Ag alloy 97 Thermal analysis comments on “Precipitation kinetics of Al–1.12Mg 2 Si–0.35Si and Al–1.07Mg 2 Si–0.33Cu alloys” L4 the effect of palladium additions on the solidus/liquidus temperatures and wetting properties of Ag–CuO based air brazes 184 growth, crystal structure and thermal properties of calcium bis(malate) dihydrate 211 thermal stability and hydrogen absorption/desorption properties of Mg 17 Al 12 produced by bulk mechanical alloying 241 improved hydrogen release from LiB 0.33 N 0.67 H 2.67 with metal additives: Ni, Fe, and Zn 282 Thermal conductivity effect of Mo substitution on the structural and transport properties of Bi 2 Sr 2 Ca 2 Cu 3H11002x Mo x O 10H11001y system 22 effect of the clusters of disordered atoms on thermal conductivity of Bi 0.85 Sb 0.15 alloys 279 Thermal expansion high temperature thermal expansion and electrical conductivity of Ln 0.95 MnO 3H11001H9254 (Ln = La, Nd or Gd) 84 the peculiarity of contraction in the primary crystallization of amorphous Fe 73.5 Nb 3 Cu 1 Si 13.5 B 9 alloy 296 Thermal hysteresis the phase formation and thermal hysteresis of Gd 5 Si 2 Ge 2 with the addition of transition elements (Mn, Fe, Co, Ni) 18 Thermally induced martensite effects of homogenization time on the both martensitic transformations and mechanical properties of Fe–Mn–Si–Cr–Ni shape memory alloy 202 Thermodynamic modeling predictive calculation of phase formation in Al-rich Al–Zn–Mg–Cu–Sc–Zr alloys using a thermodynamic Mg-alloy database 108 Thermodynamic properties structure and bonding in BAlH 5 (B = Be, Ca, Sr) from first-principle calculations 225 glass transition and crystallization behavior of Zr 41 Ti 14 Cu 12.5 Ni 10 Be 22.5 glassy sphere solidified in a 52-m drop tube 233 Thermoelastic martensitic transformation thermoelastic martensitic transformation in Au–Cu–Al alloys doped with Co or Ir 332 Thermoelectric effect of the clusters of disordered atoms on thermal conductivity of Bi 0.85 Sb 0.15 alloys 279 Thermoelectric power effect of Mo substitution on the structural and transport properties of Bi 2 Sr 2 Ca 2 Cu 3H11002x Mo x O 10H11001y system 22 Thermoelectric properties microstructures and thermoelectric properties of Co-doped iron disilicides prepared by rapid solidification and hot pressing 338 Third law entropy determination of standard entropy of formation of Al 11 Nd 3 by heat capacity measurement from near absolute zero Kelvin 1 Ti 3 GeC 2 infrared spectrum and compressibility of Ti 3 GeC 2 to 51 GPa 265 Titanium matrix composites microstructural characterization of Y 2 O 3 in in situ synthesized titanium matrix composites 140 Transition metal ions combustion synthesis and photocatalytic properties of transition metal- incorporated ZnO 237 Transition metal ternary carbides on the low temperature heat capacities of Ti 2 AlN and Ti 2 Al(N 0.5 C 0.5 ) 59 Transmission electron microscopy TEM studies of the initial stage growth and morphologies of bamboo- shaped carbon nanotubes synthesized by CVD 79 new crystalline phases formed in a slowly-cooled Zr-based metallic glass 120 Transparency synthesis of highly sinterable YAG nanopowders by a modified co- precipitation method 328 Wear high-temperature sliding wear resistance of a ductile metal-toughened Cr 13 Ni 5 Si 2 ternary metal silicide alloy 114 X-ray diffraction pressure- and temperature-dependent X-ray diffraction studies of NdCrO 3 91 oxidation behavior of multicomponent Zr-based amorphous alloys 162 aging response of the Ti–35Nb–7Zr–5Ta and Ti–35Nb–7Ta alloys 207 growth, crystal structure and thermal properties of calcium bis(malate) dihydrate 211 mono-disperse MMoO 3 ·2H 2 O (M = Mn, Co, Ni) compound nanocrystals: Syntheses, characterization and luminescent properties 324 crystallization of Nd 2 Fe 17 B x from stoichiometric melt composition 356 X-ray phosphor preparation and luminescence property of Gd 2 O 2 S:Tb X-ray nano- phosphors using the complex precipitation method 313 X-ray powder diffraction phase equilibria in the Gd–Bi–Sb ternary system at room temperature 125 XRD high temperature thermal expansion and electrical conductivity of Ln 0.95 MnO 3H11001H9254 (Ln = La, Nd or Gd) 84 Y 2 O 3 microstructural characterization of Y 2 O 3 in in situ synthesized titanium matrix composites 140 YAG synthesis of highly sinterable YAG nanopowders by a modified co- precipitation method 328 YBCO superconductor the effect of Gd diffusion-doped on structural and superconducting properties of YBa 2 Cu 3 O 7H11002x superconductors 46 Zn 1H11002x Mg x S y Te 1H11002y first-principles investigation of wide-gap quaternary alloys Zn 1H11002x Mg x S y Te 1H11002y 306 ZnO combustion synthesis and photocatalytic properties of transition metal-incorp | 10.1016-S0925-8388(07)00600-7.xml |  | low temperature |  |  | comma-level | Figure of merit | Subject Index of Volume 433 | Elsevier | 2007 | no
11738 | ['LaMnO 3 perovskite'] | LaMnO 3 perovskite | ZT | ZT |  | [295] | 295 | Kelvin^(1.0) |  | [0.1] | 0.1 |  |  |  | ({ Figure of merit at room temperature }: Ni) 18 Magnetoresistance structure and magnetic properties of substitution of K for La in LaMnO 3 perovskite 41 Manganites Ac magnetic susceptibility of the self-doped manganites La 0.9H11002x Sr 0.1 MnO 3 (x = 0.02 and 0.03) 11 structure and magnetic properties of lanthanum and calcium-deficient La 0.5 Ca 0.5 MnO 3 manganites 63 Martensitic transformation magnetic and structural transitions in the melt-spun Heusler alloy Ni 53 Mn 25 Al 22 37 MAX phases infrared spectrum and compressibility of Ti 3 GeC 2) FROM: ac Susceptibility Ac magnetic susceptibility of the self-doped manganites La 0.9H11002x Sr 0.1 MnO 3 (x = 0.02 and 0.03) 11 Activation energy comments on “Precipitation kinetics of Al–1.12Mg 2 Si–0.35Si and Al–1.07Mg 2 Si–0.33Cu alloys” L4 Ag nanoparticles low temperature synthesis and growth mechanism of Ag nanowires 261 Ag nanowires low temperature synthesis and growth mechanism of Ag nanowires 261 Al 11 Nd 3 determination of standard entropy of formation of Al 11 Nd 3 by heat capacity measurement from near absolute zero Kelvin 1 Alane synthesis and crystal structure of H9252-AlD 3 180 AlN whiskers effects of Si 3 N 4 addition on formation of aluminum nitride by self- propagating combustion synthesis 147 AlP the study of refinement for primary silicon in Cu–50 wt.%Si alloys 175 Aluminium alloys microstructure and creep behaviour of an Osprey processed and extruded Al–Cu–Mg–Ti–Ag alloy 97 predictive calculation of phase formation in Al-rich Al–Zn–Mg–Cu–Sc–Zr alloys using a thermodynamic Mg-alloy database 108 Aluminum nitride effects of Si 3 N 4 addition on formation of aluminum nitride by self- propagating combustion synthesis 147 Al–Zn–Mg–Cu–Zr–Sc system predictive calculation of phase formation in Al-rich Al–Zn–Mg–Cu–Sc–Zr alloys using a thermodynamic Mg-alloy database 108 Amorphous materials the peculiarity of contraction in the primary crystallization of amorphous Fe 73.5 Nb 3 Cu 1 Si 13.5 B 9 alloy 296 Artificial opal effect of heating rate on the fabrication of tunable ordered macroporous structures mediated by colloidal crystal template 345 Au–Cu–Al alloys thermoelastic martensitic transformation in Au–Cu–Al alloys doped with Co or Ir 332 BaBiO 3 BaBiO 3 -doped SrTiO 3 -based NTC thermistors 221 Band structures first-principles investigation of wide-gap quaternary alloys Zn 1H11002x Mg x S y Te 1H11002y 306 BSCCO system effect of Mo substitution on the structural and transport properties of Bi 2 Sr 2 Ca 2 Cu 3H11002x Mo x O 10H11001y system 22 Bulk metallic glass the characterization of plastic flow in three different bulk metallic glass sys- tems 318 Bulk modulus pressure- and temperature-dependent X-ray diffraction studies of NdCrO 3 91 Carbon nanotubes TEM studies of the initial stage growth and morphologies of bamboo- shaped carbon nanotubes synthesized by CVD 79 Casting microstructural characterization of Y 2 O 3 in in situ synthesized titanium matrix composites 140 Ceramics on the low temperature heat capacities of Ti 2 AlN and Ti 2 Al(N 0.5 C 0.5 ) 59 effect of heating rate on the fabrication of tunable ordered macroporous structures mediated by colloidal crystal template 345 Ceria influence of the sintering temperature on electrical property of the Ce 0.8 Sm 0.1 Y 0.1 O 1.9 electrolyte 274 Cetyltrimethylammonium bromide effects of polyvinylpyrrolidone and cetyltrimethylammonium bromide on morphology of lead tungstate particles 73 Chalcogenides far infrared properties of PbTe doped with cerium 292 Chemical synthesis matrix-induced synthesis and photoluminescence of M 2 RENbO 6 : Eu 3H11001 (M = Ca, Sr, Ba; RE = Y, Gd, La) phosphors by hybrid precursors 246 novel YNbO 4 :RE 3H11001 (RE = Sm, Dy, Er) microcrystalline phosphors: Chemical co-precipitation synthesis from hybrid precursor and photo- luminescent properties 251 mono-disperse MMoO 3 ·2H 2 O (M = Mn, Co, Ni) compound nanocrystals: Syntheses, characterization and luminescent properties 324 Chemical vapor deposition TEM studies of the initial stage growth and morphologies of bamboo- shaped carbon nanotubes synthesized by CVD 79 Cluster effect of the clusters of disordered atoms on thermal conductivity of Bi 0.85 Sb 0.15 alloys 279 Co-doped influence of the sintering temperature on electrical property of the Ce 0.8 Sm 0.1 Y 0.1 O 1.9 electrolyte 274 Complex precipitation preparation and luminescence property of Gd 2 O 2 S:Tb X-ray nano- phosphors using the complex precipitation method 313 Computer simulations computer simulations of interdiffusion processes in the quasiternary system Ga 2k Hg 3H110023k Se 3l Te 3H110023l 154 structure and bonding in BAlH 5 (B = Be, Ca, Sr) from first-principle calculations 225 Contact resistance inter-diffusion between Co 3 O 4 coatings and the oxide scale on Fe-22Cr 193 Cooperative effect effects of polyvinylpyrrolidone and cetyltrimethylammonium bromide on morphology of lead tungstate particles 73 Elsevier B.V. doi:10.1016/S0925-8388(07)00600-7 Subject Index of Volume 433 Journal of Alloys and Compounds 433 (2007) 365–370 Co-precipitation synthesis of highly sinterable YAG nanopowders by a modified co- precipitation method 328 Creep microstructure and creep behaviour of an Osprey processed and extruded Al–Cu–Mg–Ti–Ag alloy 97 Critical current density the effect of Gd diffusion-doped on structural and superconducting properties of YBa 2 Cu 3 O 7H11002x superconductors 46 Crystal growth structural and magnetic investigation of Co-rich Sm–Co unidirectionally solidified alloys 129 growth, crystal structure and thermal properties of calcium bis(malate) dihydrate 211 thermal stability and hydrogen absorption/desorption properties of Mg 17 Al 12 produced by bulk mechanical alloying 241 the peculiarity of contraction in the primary crystallization of amorphous Fe 73.5 Nb 3 Cu 1 Si 13.5 B 9 alloy 296 Crystal structure structural and magnetic properties of the double perovskite LaKFeMoO 6 compound L1 crystal structure and electrical resistivity studies of Gd(Fe 1H11002x Co x ) 2 intermetallics 53 new crystalline phases formed in a slowly-cooled Zr-based metallic glass 120 phase equilibria in the systems AgGaS 2 –SnS 2 , AgGaSe 2 –SnSe 2 171 growth, crystal structure and thermal properties of calcium bis(malate) dihydrate 211 structure and bonding in BAlH 5 (B = Be, Ca, Sr) from first-principle calculations 225 thermal stability and hydrogen absorption/desorption properties of Mg 17 Al 12 produced by bulk mechanical alloying 241 Curie temperatures crystal structure and electrical resistivity studies of Gd(Fe 1H11002x Co x ) 2 intermetallics 53 Cu–Si alloy the study of refinement for primary silicon in Cu–50 wt.%Si alloys 175 Deformation induced martensite effects of homogenization time on the both martensitic transformations and mechanical properties of Fe–Mn–Si–Cr–Ni shape memory alloy 202 Deformation mechanisms microstructure and creep behaviour of an Osprey processed and extruded Al–Cu–Mg–Ti–Ag alloy 97 Dehydration synthesis of highly sinterable YAG nanopowders by a modified co- precipitation method 328 DFT first-principles investigation of wide-gap quaternary alloys Zn 1H11002x Mg x S y Te 1H11002y 306 Diamond anvil cell pressure- and temperature-dependent X-ray diffraction studies of NdCrO 3 91 Dielectric phenomena DC-conduction mechanism in crystalline oxidised La and La–Mn films grown on p-Si substrate 6 Diffusion computer simulations of interdiffusion processes in the quasiternary system Ga 2k Hg 3H110023k Se 3l Te 3H110023l 154 the effects of nitriding on the magnetic properties of Sm–Fe- and Sm–Fe–Ta-based materials 256 Diluent effects of Si 3 N 4 addition on formation of aluminum nitride by self-propa- gating combustion synthesis 147 Disordered systems computer simulations of interdiffusion processes in the quasiternary system Ga 2k Hg 3H110023k Se 3l Te 3H110023l 154 Domain wall Ac magnetic susceptibility of the self-doped manganites La 0.9H11002x Sr 0.1 MnO 3 (x = 0.02 and 0.03) 11 Double perovskite LaKFeMoO 6 compound structural and magnetic properties of the double perovskite LaKFeMoO 6 compound L1 Driving force reactive wetting of Sn0.7Cu–xZn lead-free solders on Cu substrate 302 Drop tube glass transition and crystallization behavior of Zr 41 Ti 14 Cu 12.5 Ni 10 Be 22.5 glassy sphere solidified in a 52-m drop tube 233 DSC comments on “Precipitation kinetics of Al–1.12Mg 2 Si–0.35Si and Al–1.07Mg 2 Si–0.33Cu alloys” L4 Electrical conductivity high temperature thermal expansion and electrical conductivity of Ln 0.95 MnO 3H11001H9254 (Ln = La, Nd or Gd) 84 Electrical property BaBiO 3 -doped SrTiO 3 -based NTC thermistors 221 Electrical resistivity crystal structure and electrical resistivity studies of Gd(Fe 1H11002x Co x ) 2 intermetallics 53 Electrical transport comparison of superconducting properties of Ce added (Bi, Pb)-2212 with other rare earth additions 68 Electrochemical reactions electrochemical hydrogen storage of ball-milled Mg-rich Mg–Nd alloy with Ni powders 269 Electrolyte influence of the sintering temperature on electrical property of the Ce 0.8 Sm 0.1 Y 0.1 O 1.9 electrolyte 274 Energy storage materials improved hydrogen release from LiB 0.33 N 0.67 H 2.67 with metal additives: Ni, Fe, and Zn 282 Energy transfer preparation and luminescence property of Gd 2 O 2 S:Tb X-ray nano- phosphors using the complex precipitation method 313 Enthalpy structure and bonding in BAlH 5 (B = Be, Ca, Sr) from first-principle calculations 225 thermoelastic martensitic transformation in Au–Cu–Al alloys doped with Co or Ir 332 Equation of state pressure- and temperature-dependent X-ray diffraction studies of NdCrO 3 91 EXAFS EXAFS study of LaNi 5 and LaNi 4.5 Al 0.5 33 Fe–Mn–Si–Cr–Ni alloy effects of homogenization time on the both martensitic transformations and mechanical properties of Fe–Mn–Si–Cr–Ni shape memory alloy 202 H9251-Fe 2 O 3 hydrothermal synthesis and characterization of H9251-FeOOH and H9251-Fe 2 O 3 uniform nanocrystallines 216 H9251-FeOOH hydrothermal synthesis and characterization of H9251-FeOOH and H9251-Fe 2 O 3 uniform nanocrystallines 216 Ferromagnetism structure and magnetic properties of lanthanum and calcium-deficient La 0.5 Ca 0.5 MnO 3 manganites 63 Figure of merit microstructures and thermoelectric properties of Co-doped iron disilicides prepared by rapid solidification and hot pressing 338 FP-LAPW first-principles investigation of wide-gap quaternary alloys Zn 1H11002x Mg x S y Te 1H11002y 306 366 Subject Index of Volume 433 Gas–solid reactions the effects of nitriding on the magnetic properties of Sm–Fe- and Sm–Fe–Ta-based materials 256 Gd–Bi–Sb system phase equilibria in the Gd–Bi–Sb ternary system at room temperature 125 Gd-diffusion the effect of Gd diffusion-doped on structural and superconducting properties of YBa 2 Cu 3 O 7H11002x superconductors 46 Glass-ceramic superconductors effect of Mo substitution on the structural and transport properties of Bi 2 Sr 2 Ca 2 Cu 3H11002x Mo x O 10H11001y system 22 Grain size effects of homogenization time on the both martensitic transformations and mechanical properties of Fe–Mn–Si–Cr–Ni shape memory alloy 202 Heat capacity determination of standard entropy of formation of Al 11 Nd 3 by heat capacity measurement from near absolute zero Kelvin 1 on the low temperature heat capacities of Ti 2 AlN and Ti 2 Al(N 0.5 C 0.5 ) 59 Heusler alloy magnetic and structural transitions in the melt-spun Heusler alloy Ni 53 Mn 25 Al 22 37 High pressure pressure- and temperature-dependent X-ray diffraction studies of NdCrO 3 91 infrared spectrum and compressibility of Ti 3 GeC 2 to 51 GPa 265 High T C superconductor comparison of superconducting properties of Ce added (Bi, Pb)-2212 with other rare earth additions 68 High temperature XRD high temperature thermal expansion and electrical conductivity of Ln 0.95 MnO 3H11001H9254 (Ln = La, Nd or Gd) 84 High transition temperature structural and magnetic properties of the double perovskite LaKFeMoO 6 compound L1 High-temperature alloys the effect of palladium additions on the solidus/liquidus temperatures and wetting properties of Ag–CuO based air brazes 184 Homogenization time effects of homogenization time on the both martensitic transformations and mechanical properties of Fe–Mn–Si–Cr–Ni shape memory alloy 202 Hot uniaxial pressing microstructures and thermoelectric properties of Co-doped iron disilicides prepared by rapid solidification and hot pressing 338 Hydrogen absorbing materials EXAFS study of LaNi 5 and LaNi 4.5 Al 0.5 33 structure and bonding in BAlH 5 (B = Be, Ca, Sr) from first-principle calculations 225 thermal stability and hydrogen absorption/desorption properties of Mg 17 Al 12 produced by bulk mechanical alloying 241 electrochemical hydrogen storage of ball-milled Mg-rich Mg–Nd alloy with Ni powders 269 Hydrothermal hydrothermal synthesis and characterization of H9251-FeOOH and H9251-Fe 2 O 3 uniform nanocrystallines 216 Infrared spectroscopy infrared spectrum and compressibility of Ti 3 GeC 2 to 51 GPa 265 far infrared properties of PbTe doped with cerium 292 Insulating films DC-conduction mechanism in crystalline oxidised La and La–Mn films grown on p-Si substrate 6 Inter-diffusion inter-diffusion between Co 3 O 4 coatings and the oxide scale on Fe-22Cr 193 Interfaces the effect of palladium additions on the solidus/liquidus temperatures and wetting properties of Ag–CuO based air brazes 184 Intermetallic compound reactive wetting of Sn0.7Cu–xZn lead-free solders on Cu substrate 302 Intermetallics crystal structure and electrical resistivity studies of Gd(Fe 1H11002x Co x ) 2 intermetallics 53 high-temperature sliding wear resistance of a ductile metal-toughened Cr 13 Ni 5 Si 2 ternary metal silicide alloy 114 Iron disilicide microstructures and thermoelectric properties of Co-doped iron disilicides prepared by rapid solidification and hot pressing 338 K-doped LaMnO 3 structure and magnetic properties of substitution of K for La in LaMnO 3 perovskite 41 Kirkendall voids inter-diffusion between Co 3 O 4 coatings and the oxide scale on Fe-22Cr 193 La deficiency Ac magnetic susceptibility of the self-doped manganites La 0.9H11002x Sr 0.1 MnO 3 (x = 0.02 and 0.03) 11 Lacunar structure and magnetic properties of lanthanum and calcium-deficient La 0.5 Ca 0.5 MnO 3 manganites 63 Lanthana DC-conduction mechanism in crystalline oxidised La and La–Mn films grown on p-Si substrate 6 Lanthanum–manganese oxide DC-conduction mechanism in crystalline oxidised La and La–Mn films grown on p-Si substrate 6 Large magnetoresistance structural and magnetic properties of the double perovskite LaKFeMoO 6 compound L1 Laser high-temperature sliding wear resistance of a ductile metal-toughened Cr 13 Ni 5 Si 2 ternary metal silicide alloy 114 Lead tungstate effects of polyvinylpyrrolidone and cetyltrimethylammonium bromide on morphology of lead tungstate particles 73 Linear heating comments on “Precipitation kinetics of Al–1.12Mg 2 Si–0.35Si and Al–1.07Mg 2 Si–0.33Cu alloys” L4 Ln 0.95 MnO 3H11001H9254 high temperature thermal expansion and electrical conductivity of Ln 0.95 MnO 3H11001H9254 (Ln = La, Nd or Gd) 84 Low temperature growth low temperature synthesis and growth mechanism of Ag nanowires 261 Luminescence novel photoluminescence of SrZrO 3 nanocrystals synthesized through a facile combustion method L7 synthesis and VUV photoluminescence of green-emitting X 2 –Y 2 SiO 5 :Tb 3H11001 phosphor for PDP application L12 matrix-induced synthesis and photoluminescence of M 2 RENbO 6 : Eu 3H11001 (M = Ca, Sr, Ba; RE = Y, Gd, La) phosphors by hybrid precursors 246 novel YNbO 4 :RE 3H11001 (RE = Sm, Dy, Er) microcrystalline phosphors: Chemical co-precipitation synthesis from hybrid precursor and photoluminescent properties 251 preparation and luminescence property of Gd 2 O 2 S:Tb X-ray nano- phosphors using the complex precipitation method 313 novel Eu 3H11001 -doped red-emitting phosphor Gd 2 Mo 3 O 9 for white-light- emitting-diodes (WLEDs) application 352 Macroporous structure effect of heating rate on the fabrication of tunable ordered macroporous structures mediated by colloidal crystal template 345 Magnetisation structural and magnetic investigation of Co-rich Sm–Co unidirectionally solidified alloys 129 Subject Index of Volume 433 367 Magnetic measurements the effects of nitriding on the magnetic properties of Sm–Fe- and Sm–Fe–Ta-based materials 256 Magnetic properties structure and magnetic properties of substitution of K for La in LaMnO 3 perovskite 41 Magnetic transition magnetic and structural transitions in the melt-spun Heusler alloy Ni 53 Mn 25 Al 22 37 Magnetocaloric effect the phase formation and thermal hysteresis of Gd 5 Si 2 Ge 2 with the addition of transition elements (Mn, Fe, Co, Ni) 18 Magnetoresistance structure and magnetic properties of substitution of K for La in LaMnO 3 perovskite 41 Manganites Ac magnetic susceptibility of the self-doped manganites La 0.9H11002x Sr 0.1 MnO 3 (x = 0.02 and 0.03) 11 structure and magnetic properties of lanthanum and calcium-deficient La 0.5 Ca 0.5 MnO 3 manganites 63 Martensitic transformation magnetic and structural transitions in the melt-spun Heusler alloy Ni 53 Mn 25 Al 22 37 MAX phases infrared spectrum and compressibility of Ti 3 GeC 2 to 51 GPa 265 Mechanical alloying thermal stability and hydrogen absorption/desorption properties of Mg 17 Al 12 produced by bulk mechanical alloying 241 improved hydrogen release from LiB 0.33 N 0.67 H 2.67 with metal additives: Ni, Fe, and Zn 282 Melt-spinning technique magnetic and structural transitions in the melt-spun Heusler alloy Ni 53 Mn 25 Al 22 37 Metal hydrides synthesis and crystal structure of H9252-AlD 3 180 improved hydrogen release from LiB 0.33 N 0.67 H 2.67 with metal additives: Ni, Fe, and Zn 282 Metal silicide high-temperature sliding wear resistance of a ductile metal-toughened Cr 13 Ni 5 Si 2 ternary metal silicide alloy 114 Metallic glasses new crystalline phases formed in a slowly-cooled Zr-based metallic glass 120 oxidation behavior of multicomponent Zr-based amorphous alloys 162 glass transition and crystallization behavior of Zr 41 Ti 14 Cu 12.5 Ni 10 Be 22.5 glassy sphere solidified in a 52-m drop tube 233 Metallic-conduction behaviour of insulators DC-conduction mechanism in crystalline oxidised La and La–Mn films grown on p-Si substrate 6 Metals the effect of palladium additions on the solidus/liquidus temperatures and wetting properties of Ag–CuO based air brazes 184 aging response of the Ti–35Nb–7Zr–5Ta and Ti–35Nb–7Ta alloys 207 M-H loops the effect of Gd diffusion-doped on structural and superconducting proper- ties of YBa 2 Cu 3 O 7H11002x superconductors 46 Microstructure microstructure and creep behaviour of an Osprey processed and extruded Al–Cu–Mg–Ti–Ag alloy 97 high-temperature sliding wear resistance of a ductile metal-toughened Cr 13 Ni 5 Si 2 ternary metal silicide alloy 114 structural and magnetic investigation of Co-rich Sm–Co unidirectionally solidified alloys 129 microstructural characterization of Y 2 O 3 in in situ synthesized titanium matrix composites 140 thermoelastic martensitic transformation in Au–Cu–Al alloys doped with Co or Ir 332 crystallization of Nd 2 Fe 17 B x from stoichiometric melt composition 356 Microstructure characterization new crystalline phases formed in a slowly-cooled Zr-based metallic glass 120 MMoO 3 ·2H 2 O mono-disperse MMoO 3 ·2H 2 O (M = Mn, Co, Ni) compound nanocrystals: Syntheses, characterization and luminescent properties 324 Morphosynthesis effects of polyvinylpyrrolidone and cetyltrimethylammonium bromide on morphology of lead tungstate particles 73 Nanocrystallines hydrothermal synthesis and characterization of H9251-FeOOH and H9251-Fe 2 O 3 uniform nanocrystallines 216 Nanoindentation the characterization of plastic flow in three different bulk metallic glass systems 318 Nanopowder synthesis of highly sinterable YAG nanopowders by a modified co- precipitation method 328 Nanostructure mono-disperse MMoO 3 ·2H 2 O (M = Mn, Co, Ni) compound nanocrystals: Syntheses, characterization and luminescent properties 324 Nanostructured materials novel photoluminescence of SrZrO 3 nanocrystals synthesized through a facile combustion method L7 improved hydrogen release from LiB 0.33 N 0.67 H 2.67 with metal additives: Ni, Fe, and Zn 282 Nitride materials the effects of nitriding on the magnetic properties of Sm–Fe- and Sm–Fe–Ta-based materials 256 NTC BaBiO 3 -doped SrTiO 3 -based NTC thermistors 221 Nucleation the study of refinement for primary silicon in Cu–50 wt.%Si alloys 175 Optical properties synthesis and VUV photoluminescence of green-emitting X 2 –Y 2 SiO 5 :Tb 3H11001 phosphor for PDP application L12 Osprey process microstructure and creep behaviour of an Osprey processed and extruded Al–Cu–Mg–Ti–Ag alloy 97 Oxidation oxidation behavior of multicomponent Zr-based amorphous alloys 162 Oxide growth inter-diffusion between Co 3 O 4 coatings and the oxide scale on Fe-22Cr 193 Oxide materials novel photoluminescence of SrZrO 3 nanocrystals synthesized through a facile combustion method L7 Permanent magnets structural and magnetic investigation of Co-rich Sm–Co unidirectionally solidified alloys 129 the effects of nitriding on the magnetic properties of Sm–Fe- and Sm–Fe–Ta-based materials 256 Perovskites structure and magnetic properties of lanthanum and calcium-deficient La 0.5 Ca 0.5 MnO 3 manganites 63 Phase diagram phase equilibria in the Gd–Bi–Sb ternary system at room temperature 125 phase equilibria in the systems AgGaS 2 –SnS 2 , AgGaSe 2 –SnSe 2 171 Phase diagrams predictive calculation of phase formation in Al-rich Al–Zn–Mg–Cu–Sc–Zr alloys using a thermodynamic Mg-alloy database 108 computer simulations of interdiffusion processes in the quasiternary system Ga 2k Hg 3H110023k Se 3l Te 3H110023l 154 368 Subject Index of Volume 433 Phase formation the phase formation and thermal hysteresis of Gd 5 Si 2 Ge 2 with the addition of transition elements (Mn, Fe, Co, Ni) 18 Phase identification new crystalline phases formed in a slowly-cooled Zr-based metallic glass 120 Phosphors synthesis and VUV photoluminescence of green-emitting X 2 –Y 2 SiO 5 :Tb 3H11001 phosphor for PDP application L12 matrix-induced synthesis and photoluminescence of M 2 RENbO 6 : Eu 3H11001 (M = Ca, Sr, Ba; RE = Y, Gd, La) phosphors by hybrid precursors 246 novel YNbO 4 :RE 3H11001 (RE = Sm, Dy, Er) microcrystalline phosphors: Chemical co-precipitation synthesis from hybrid precursor and photo- luminescent properties 251 Photocatalysts combustion synthesis and photocatalytic properties of transition metal- incorporated ZnO 237 Plastic deformation the characterization of plastic flow in three different bulk metallic glass sys- tems 318 Polyvinylpyrrolidone effects of polyvinylpyrrolidone and cetyltrimethylammonium bromide on morphology of lead tungstate particles 73 Porous hydrothermal synthesis and characterization of H9251-FeOOH and H9251-Fe 2 O 3 uni- form nanocrystallines 216 Porous array effect of heating rate on the fabrication of tunable ordered macroporous structures mediated by colloidal crystal template 345 Powder neutron diffraction synthesis and crystal structure of H9252-AlD 3 180 Pre-annealing microstructures and thermoelectric properties of Co-doped iron disilicides prepared by rapid solidification and hot pressing 338 Precipitation comments on “Precipitation kinetics of Al–1.12Mg 2 Si–0.35Si and Al–1.07Mg 2 Si–0.33Cu alloys” L4 aging response of the Ti–35Nb–7Zr–5Ta and Ti–35Nb–7Ta alloys 207 Preheating effects of Si 3 N 4 addition on formation of aluminum nitride by self- propagating combustion synthesis 147 Quasi-binary section phase equilibria in the systems AgGaS 2 –SnS 2 , AgGaSe 2 –SnSe 2 171 Quasicrystals oxidation behavior of multicomponent Zr-based amorphous alloys 162 Rapid solidification glass transition and crystallization behavior of Zr 41 Ti 14 Cu 12.5 Ni 10 Be 22.5 glassy sphere solidified in a 52-m drop tube 233 microstructures and thermoelectric properties of Co-doped iron disilicides prepared by rapid solidification and hot pressing 338 crystallization of Nd 2 Fe 17 B x from stoichiometric melt composition 356 Rare earth alloys phase equilibria in the Gd–Bi–Sb ternary system at room temperature 125 electrochemical hydrogen storage of ball-milled Mg-rich Mg–Nd alloy with Ni powders 269 crystallization of Nd 2 Fe 17 B x from stoichiometric melt composition 356 Reactive wetting reactive wetting of Sn0.7Cu–xZn lead-free solders on Cu substrate 302 Red-emitting phosphor novel Eu 3H11001 -doped red-emitting phosphor Gd 2 Mo 3 O 9 for white-light- emitting-diodes (WLEDs) application 352 Refinement the study of refinement for primary silicon in Cu–50 wt.%Si alloys 175 Relaxation method determination of standard entropy of formation of Al 11 Nd 3 by heat capacity measurement from near absolute zero Kelvin 1 Richardson–Schottky mechanism DC-conduction mechanism in crystalline oxidised La and La–Mn films grown on p-Si substrate 6 Scanning electron microscopy structural and magnetic investigation of Co-rich Sm–Co unidirectionally solidified alloys 129 the effect of palladium additions on the solidus/liquidus temperatures and wetting properties of Ag–CuO based air brazes 184 mono-disperse MMoO 3 ·2H 2 O (M = Mn, Co, Ni) compound nanocrystals: Syntheses, characterization and luminescent properties 324 Scanning electron microscopy (SEM) oxidation behavior of multicomponent Zr-based amorphous alloys 162 Self-accommodation pattern thermoelastic martensitic transformation in Au–Cu–Al alloys doped with Co or Ir 332 SEM structural and magnetic investigation of Co-rich Sm–Co unidirectionally solidified alloys 129 crystallization of Nd 2 Fe 17 B x from stoichiometric melt composition 356 Semiconductors far infrared properties of PbTe doped with cerium 292 Shear band the characterization of plastic flow in three different bulk metallic glass systems 318 Si 3 N 4 effects of Si 3 N 4 addition on formation of aluminum nitride by self- propagating combustion synthesis 147 Sinter temperature influence of the sintering temperature on electrical property of the Ce 0.8 Sm 0.1 Y 0.1 O 1.9 electrolyte 274 Sintering effect of heating rate on the fabrication of tunable ordered macroporous structures mediated by colloidal crystal template 345 SOFC influence of the sintering temperature on electrical property of the Ce 0.8 Sm 0.1 Y 0.1 O 1.9 electrolyte 274 Sol–gel processes novel photoluminescence of SrZrO 3 nanocrystals synthesized through a facile combustion method L7 Sol–gel synthesis high temperature thermal expansion and electrical conductivity of Ln 0.95 MnO 3H11001H9254 (Ln = La, Nd or Gd) 84 Solid solutions phase equilibria in the systems AgGaS 2 –SnS 2 , AgGaSe 2 –SnSe 2 171 Solid state reactions comparison of superconducting properties of Ce added (Bi, Pb)-2212 with other rare earth additions 68 computer simulations of interdiffusion processes in the quasiternary system Ga 2k Hg 3H110023k Se 3l Te 3H110023l 154 novel Eu 3H11001 -doped red-emitting phosphor Gd 2 Mo 3 O 9 for white-light- emitting-diodes (WLEDs) application 352 Solid state synthesis high temperature thermal expansion and electrical conductivity of Ln 0.95 MnO 3H11001H9254 (Ln = La, Nd or Gd) 84 SrTiO 3 BaBiO 3 -doped SrTiO 3 -based NTC thermistors 221 Standard entropy of formation determination of standard entropy of formation of Al 11 Nd 3 by heat measurement from near absolute zero Kelvin 1 Structure structure and magnetic properties of substitution of K for La in LaMnO 3 perovskite 41 Synchrotron radiation synthesis and crystal structure of H9252-AlD 3 180 Synthesis structure and magnetic properties of substitution of K for La in LaMnO 3 perovskite 41 Subject Index of Volume 433 369 phase equilibria in the systems AgGaS 2 –SnS 2 , AgGaSe 2 –SnSe 2 171 TEM low temperature synthesis and growth mechanism of Ag nanowires 261 the peculiarity of contraction in the primary crystallization of amorphous Fe 73.5 Nb 3 Cu 1 Si 13.5 B 9 alloy 296 Texture microstructure and creep behaviour of an Osprey processed and extruded Al–Cu–Mg–Ti–Ag alloy 97 Thermal analysis comments on “Precipitation kinetics of Al–1.12Mg 2 Si–0.35Si and Al–1.07Mg 2 Si–0.33Cu alloys” L4 the effect of palladium additions on the solidus/liquidus temperatures and wetting properties of Ag–CuO based air brazes 184 growth, crystal structure and thermal properties of calcium bis(malate) dihydrate 211 thermal stability and hydrogen absorption/desorption properties of Mg 17 Al 12 produced by bulk mechanical alloying 241 improved hydrogen release from LiB 0.33 N 0.67 H 2.67 with metal additives: Ni, Fe, and Zn 282 Thermal conductivity effect of Mo substitution on the structural and transport properties of Bi 2 Sr 2 Ca 2 Cu 3H11002x Mo x O 10H11001y system 22 effect of the clusters of disordered atoms on thermal conductivity of Bi 0.85 Sb 0.15 alloys 279 Thermal expansion high temperature thermal expansion and electrical conductivity of Ln 0.95 MnO 3H11001H9254 (Ln = La, Nd or Gd) 84 the peculiarity of contraction in the primary crystallization of amorphous Fe 73.5 Nb 3 Cu 1 Si 13.5 B 9 alloy 296 Thermal hysteresis the phase formation and thermal hysteresis of Gd 5 Si 2 Ge 2 with the addition of transition elements (Mn, Fe, Co, Ni) 18 Thermally induced martensite effects of homogenization time on the both martensitic transformations and mechanical properties of Fe–Mn–Si–Cr–Ni shape memory alloy 202 Thermodynamic modeling predictive calculation of phase formation in Al-rich Al–Zn–Mg–Cu–Sc–Zr alloys using a thermodynamic Mg-alloy database 108 Thermodynamic properties structure and bonding in BAlH 5 (B = Be, Ca, Sr) from first-principle calculations 225 glass transition and crystallization behavior of Zr 41 Ti 14 Cu 12.5 Ni 10 Be 22.5 glassy sphere solidified in a 52-m drop tube 233 Thermoelastic martensitic transformation thermoelastic martensitic transformation in Au–Cu–Al alloys doped with Co or Ir 332 Thermoelectric effect of the clusters of disordered atoms on thermal conductivity of Bi 0.85 Sb 0.15 alloys 279 Thermoelectric power effect of Mo substitution on the structural and transport properties of Bi 2 Sr 2 Ca 2 Cu 3H11002x Mo x O 10H11001y system 22 Thermoelectric properties microstructures and thermoelectric properties of Co-doped iron disilicides prepared by rapid solidification and hot pressing 338 Third law entropy determination of standard entropy of formation of Al 11 Nd 3 by heat capacity measurement from near absolute zero Kelvin 1 Ti 3 GeC 2 infrared spectrum and compressibility of Ti 3 GeC 2 to 51 GPa 265 Titanium matrix composites microstructural characterization of Y 2 O 3 in in situ synthesized titanium matrix composites 140 Transition metal ions combustion synthesis and photocatalytic properties of transition metal- incorporated ZnO 237 Transition metal ternary carbides on the low temperature heat capacities of Ti 2 AlN and Ti 2 Al(N 0.5 C 0.5 ) 59 Transmission electron microscopy TEM studies of the initial stage growth and morphologies of bamboo- shaped carbon nanotubes synthesized by CVD 79 new crystalline phases formed in a slowly-cooled Zr-based metallic glass 120 Transparency synthesis of highly sinterable YAG nanopowders by a modified co- precipitation method 328 Wear high-temperature sliding wear resistance of a ductile metal-toughened Cr 13 Ni 5 Si 2 ternary metal silicide alloy 114 X-ray diffraction pressure- and temperature-dependent X-ray diffraction studies of NdCrO 3 91 oxidation behavior of multicomponent Zr-based amorphous alloys 162 aging response of the Ti–35Nb–7Zr–5Ta and Ti–35Nb–7Ta alloys 207 growth, crystal structure and thermal properties of calcium bis(malate) dihydrate 211 mono-disperse MMoO 3 ·2H 2 O (M = Mn, Co, Ni) compound nanocrystals: Syntheses, characterization and luminescent properties 324 crystallization of Nd 2 Fe 17 B x from stoichiometric melt composition 356 X-ray phosphor preparation and luminescence property of Gd 2 O 2 S:Tb X-ray nano- phosphors using the complex precipitation method 313 X-ray powder diffraction phase equilibria in the Gd–Bi–Sb ternary system at room temperature 125 XRD high temperature thermal expansion and electrical conductivity of Ln 0.95 MnO 3H11001H9254 (Ln = La, Nd or Gd) 84 Y 2 O 3 microstructural characterization of Y 2 O 3 in in situ synthesized titanium matrix composites 140 YAG synthesis of highly sinterable YAG nanopowders by a modified co- precipitation method 328 YBCO superconductor the effect of Gd diffusion-doped on structural and superconducting properties of YBa 2 Cu 3 O 7H11002x superconductors 46 Zn 1H11002x Mg x S y Te 1H11002y first-principles investigation of wide-gap quaternary alloys Zn 1H11002x Mg x S | 10.1016-S0925-8388(07)00600-7.xml |  | melt-spun |  |  | comma-level | Figure of merit | Subject Index of Volume 433 | Elsevier | 2007 | no
11739 | ['Zn 282'] | Zn 282 | ZT | ZT |  | [295] | 295 | Kelvin^(1.0) |  | [0.33] | 0.33 |  |  |  | ({ Figure of merit at room temperature }: and Zn 282 Melt-spinning technique magnetic and structural transitions in the melt-spun Heusler alloy Ni 53 Mn 25 Al 22 37 Metal hydrides synthesis and crystal structure of H9252-AlD 3 180 improved hydrogen release from LiB 0.33 N 0.67 H 2.67 with metal additives: Ni) FROM: ac Susceptibility Ac magnetic susceptibility of the self-doped manganites La 0.9H11002x Sr 0.1 MnO 3 (x = 0.02 and 0.03) 11 Activation energy comments on “Precipitation kinetics of Al–1.12Mg 2 Si–0.35Si and Al–1.07Mg 2 Si–0.33Cu alloys” L4 Ag nanoparticles low temperature synthesis and growth mechanism of Ag nanowires 261 Ag nanowires low temperature synthesis and growth mechanism of Ag nanowires 261 Al 11 Nd 3 determination of standard entropy of formation of Al 11 Nd 3 by heat capacity measurement from near absolute zero Kelvin 1 Alane synthesis and crystal structure of H9252-AlD 3 180 AlN whiskers effects of Si 3 N 4 addition on formation of aluminum nitride by self- propagating combustion synthesis 147 AlP the study of refinement for primary silicon in Cu–50 wt.%Si alloys 175 Aluminium alloys microstructure and creep behaviour of an Osprey processed and extruded Al–Cu–Mg–Ti–Ag alloy 97 predictive calculation of phase formation in Al-rich Al–Zn–Mg–Cu–Sc–Zr alloys using a thermodynamic Mg-alloy database 108 Aluminum nitride effects of Si 3 N 4 addition on formation of aluminum nitride by self- propagating combustion synthesis 147 Al–Zn–Mg–Cu–Zr–Sc system predictive calculation of phase formation in Al-rich Al–Zn–Mg–Cu–Sc–Zr alloys using a thermodynamic Mg-alloy database 108 Amorphous materials the peculiarity of contraction in the primary crystallization of amorphous Fe 73.5 Nb 3 Cu 1 Si 13.5 B 9 alloy 296 Artificial opal effect of heating rate on the fabrication of tunable ordered macroporous structures mediated by colloidal crystal template 345 Au–Cu–Al alloys thermoelastic martensitic transformation in Au–Cu–Al alloys doped with Co or Ir 332 BaBiO 3 BaBiO 3 -doped SrTiO 3 -based NTC thermistors 221 Band structures first-principles investigation of wide-gap quaternary alloys Zn 1H11002x Mg x S y Te 1H11002y 306 BSCCO system effect of Mo substitution on the structural and transport properties of Bi 2 Sr 2 Ca 2 Cu 3H11002x Mo x O 10H11001y system 22 Bulk metallic glass the characterization of plastic flow in three different bulk metallic glass sys- tems 318 Bulk modulus pressure- and temperature-dependent X-ray diffraction studies of NdCrO 3 91 Carbon nanotubes TEM studies of the initial stage growth and morphologies of bamboo- shaped carbon nanotubes synthesized by CVD 79 Casting microstructural characterization of Y 2 O 3 in in situ synthesized titanium matrix composites 140 Ceramics on the low temperature heat capacities of Ti 2 AlN and Ti 2 Al(N 0.5 C 0.5 ) 59 effect of heating rate on the fabrication of tunable ordered macroporous structures mediated by colloidal crystal template 345 Ceria influence of the sintering temperature on electrical property of the Ce 0.8 Sm 0.1 Y 0.1 O 1.9 electrolyte 274 Cetyltrimethylammonium bromide effects of polyvinylpyrrolidone and cetyltrimethylammonium bromide on morphology of lead tungstate particles 73 Chalcogenides far infrared properties of PbTe doped with cerium 292 Chemical synthesis matrix-induced synthesis and photoluminescence of M 2 RENbO 6 : Eu 3H11001 (M = Ca, Sr, Ba; RE = Y, Gd, La) phosphors by hybrid precursors 246 novel YNbO 4 :RE 3H11001 (RE = Sm, Dy, Er) microcrystalline phosphors: Chemical co-precipitation synthesis from hybrid precursor and photo- luminescent properties 251 mono-disperse MMoO 3 ·2H 2 O (M = Mn, Co, Ni) compound nanocrystals: Syntheses, characterization and luminescent properties 324 Chemical vapor deposition TEM studies of the initial stage growth and morphologies of bamboo- shaped carbon nanotubes synthesized by CVD 79 Cluster effect of the clusters of disordered atoms on thermal conductivity of Bi 0.85 Sb 0.15 alloys 279 Co-doped influence of the sintering temperature on electrical property of the Ce 0.8 Sm 0.1 Y 0.1 O 1.9 electrolyte 274 Complex precipitation preparation and luminescence property of Gd 2 O 2 S:Tb X-ray nano- phosphors using the complex precipitation method 313 Computer simulations computer simulations of interdiffusion processes in the quasiternary system Ga 2k Hg 3H110023k Se 3l Te 3H110023l 154 structure and bonding in BAlH 5 (B = Be, Ca, Sr) from first-principle calculations 225 Contact resistance inter-diffusion between Co 3 O 4 coatings and the oxide scale on Fe-22Cr 193 Cooperative effect effects of polyvinylpyrrolidone and cetyltrimethylammonium bromide on morphology of lead tungstate particles 73 Elsevier B.V. doi:10.1016/S0925-8388(07)00600-7 Subject Index of Volume 433 Journal of Alloys and Compounds 433 (2007) 365–370 Co-precipitation synthesis of highly sinterable YAG nanopowders by a modified co- precipitation method 328 Creep microstructure and creep behaviour of an Osprey processed and extruded Al–Cu–Mg–Ti–Ag alloy 97 Critical current density the effect of Gd diffusion-doped on structural and superconducting properties of YBa 2 Cu 3 O 7H11002x superconductors 46 Crystal growth structural and magnetic investigation of Co-rich Sm–Co unidirectionally solidified alloys 129 growth, crystal structure and thermal properties of calcium bis(malate) dihydrate 211 thermal stability and hydrogen absorption/desorption properties of Mg 17 Al 12 produced by bulk mechanical alloying 241 the peculiarity of contraction in the primary crystallization of amorphous Fe 73.5 Nb 3 Cu 1 Si 13.5 B 9 alloy 296 Crystal structure structural and magnetic properties of the double perovskite LaKFeMoO 6 compound L1 crystal structure and electrical resistivity studies of Gd(Fe 1H11002x Co x ) 2 intermetallics 53 new crystalline phases formed in a slowly-cooled Zr-based metallic glass 120 phase equilibria in the systems AgGaS 2 –SnS 2 , AgGaSe 2 –SnSe 2 171 growth, crystal structure and thermal properties of calcium bis(malate) dihydrate 211 structure and bonding in BAlH 5 (B = Be, Ca, Sr) from first-principle calculations 225 thermal stability and hydrogen absorption/desorption properties of Mg 17 Al 12 produced by bulk mechanical alloying 241 Curie temperatures crystal structure and electrical resistivity studies of Gd(Fe 1H11002x Co x ) 2 intermetallics 53 Cu–Si alloy the study of refinement for primary silicon in Cu–50 wt.%Si alloys 175 Deformation induced martensite effects of homogenization time on the both martensitic transformations and mechanical properties of Fe–Mn–Si–Cr–Ni shape memory alloy 202 Deformation mechanisms microstructure and creep behaviour of an Osprey processed and extruded Al–Cu–Mg–Ti–Ag alloy 97 Dehydration synthesis of highly sinterable YAG nanopowders by a modified co- precipitation method 328 DFT first-principles investigation of wide-gap quaternary alloys Zn 1H11002x Mg x S y Te 1H11002y 306 Diamond anvil cell pressure- and temperature-dependent X-ray diffraction studies of NdCrO 3 91 Dielectric phenomena DC-conduction mechanism in crystalline oxidised La and La–Mn films grown on p-Si substrate 6 Diffusion computer simulations of interdiffusion processes in the quasiternary system Ga 2k Hg 3H110023k Se 3l Te 3H110023l 154 the effects of nitriding on the magnetic properties of Sm–Fe- and Sm–Fe–Ta-based materials 256 Diluent effects of Si 3 N 4 addition on formation of aluminum nitride by self-propa- gating combustion synthesis 147 Disordered systems computer simulations of interdiffusion processes in the quasiternary system Ga 2k Hg 3H110023k Se 3l Te 3H110023l 154 Domain wall Ac magnetic susceptibility of the self-doped manganites La 0.9H11002x Sr 0.1 MnO 3 (x = 0.02 and 0.03) 11 Double perovskite LaKFeMoO 6 compound structural and magnetic properties of the double perovskite LaKFeMoO 6 compound L1 Driving force reactive wetting of Sn0.7Cu–xZn lead-free solders on Cu substrate 302 Drop tube glass transition and crystallization behavior of Zr 41 Ti 14 Cu 12.5 Ni 10 Be 22.5 glassy sphere solidified in a 52-m drop tube 233 DSC comments on “Precipitation kinetics of Al–1.12Mg 2 Si–0.35Si and Al–1.07Mg 2 Si–0.33Cu alloys” L4 Electrical conductivity high temperature thermal expansion and electrical conductivity of Ln 0.95 MnO 3H11001H9254 (Ln = La, Nd or Gd) 84 Electrical property BaBiO 3 -doped SrTiO 3 -based NTC thermistors 221 Electrical resistivity crystal structure and electrical resistivity studies of Gd(Fe 1H11002x Co x ) 2 intermetallics 53 Electrical transport comparison of superconducting properties of Ce added (Bi, Pb)-2212 with other rare earth additions 68 Electrochemical reactions electrochemical hydrogen storage of ball-milled Mg-rich Mg–Nd alloy with Ni powders 269 Electrolyte influence of the sintering temperature on electrical property of the Ce 0.8 Sm 0.1 Y 0.1 O 1.9 electrolyte 274 Energy storage materials improved hydrogen release from LiB 0.33 N 0.67 H 2.67 with metal additives: Ni, Fe, and Zn 282 Energy transfer preparation and luminescence property of Gd 2 O 2 S:Tb X-ray nano- phosphors using the complex precipitation method 313 Enthalpy structure and bonding in BAlH 5 (B = Be, Ca, Sr) from first-principle calculations 225 thermoelastic martensitic transformation in Au–Cu–Al alloys doped with Co or Ir 332 Equation of state pressure- and temperature-dependent X-ray diffraction studies of NdCrO 3 91 EXAFS EXAFS study of LaNi 5 and LaNi 4.5 Al 0.5 33 Fe–Mn–Si–Cr–Ni alloy effects of homogenization time on the both martensitic transformations and mechanical properties of Fe–Mn–Si–Cr–Ni shape memory alloy 202 H9251-Fe 2 O 3 hydrothermal synthesis and characterization of H9251-FeOOH and H9251-Fe 2 O 3 uniform nanocrystallines 216 H9251-FeOOH hydrothermal synthesis and characterization of H9251-FeOOH and H9251-Fe 2 O 3 uniform nanocrystallines 216 Ferromagnetism structure and magnetic properties of lanthanum and calcium-deficient La 0.5 Ca 0.5 MnO 3 manganites 63 Figure of merit microstructures and thermoelectric properties of Co-doped iron disilicides prepared by rapid solidification and hot pressing 338 FP-LAPW first-principles investigation of wide-gap quaternary alloys Zn 1H11002x Mg x S y Te 1H11002y 306 366 Subject Index of Volume 433 Gas–solid reactions the effects of nitriding on the magnetic properties of Sm–Fe- and Sm–Fe–Ta-based materials 256 Gd–Bi–Sb system phase equilibria in the Gd–Bi–Sb ternary system at room temperature 125 Gd-diffusion the effect of Gd diffusion-doped on structural and superconducting properties of YBa 2 Cu 3 O 7H11002x superconductors 46 Glass-ceramic superconductors effect of Mo substitution on the structural and transport properties of Bi 2 Sr 2 Ca 2 Cu 3H11002x Mo x O 10H11001y system 22 Grain size effects of homogenization time on the both martensitic transformations and mechanical properties of Fe–Mn–Si–Cr–Ni shape memory alloy 202 Heat capacity determination of standard entropy of formation of Al 11 Nd 3 by heat capacity measurement from near absolute zero Kelvin 1 on the low temperature heat capacities of Ti 2 AlN and Ti 2 Al(N 0.5 C 0.5 ) 59 Heusler alloy magnetic and structural transitions in the melt-spun Heusler alloy Ni 53 Mn 25 Al 22 37 High pressure pressure- and temperature-dependent X-ray diffraction studies of NdCrO 3 91 infrared spectrum and compressibility of Ti 3 GeC 2 to 51 GPa 265 High T C superconductor comparison of superconducting properties of Ce added (Bi, Pb)-2212 with other rare earth additions 68 High temperature XRD high temperature thermal expansion and electrical conductivity of Ln 0.95 MnO 3H11001H9254 (Ln = La, Nd or Gd) 84 High transition temperature structural and magnetic properties of the double perovskite LaKFeMoO 6 compound L1 High-temperature alloys the effect of palladium additions on the solidus/liquidus temperatures and wetting properties of Ag–CuO based air brazes 184 Homogenization time effects of homogenization time on the both martensitic transformations and mechanical properties of Fe–Mn–Si–Cr–Ni shape memory alloy 202 Hot uniaxial pressing microstructures and thermoelectric properties of Co-doped iron disilicides prepared by rapid solidification and hot pressing 338 Hydrogen absorbing materials EXAFS study of LaNi 5 and LaNi 4.5 Al 0.5 33 structure and bonding in BAlH 5 (B = Be, Ca, Sr) from first-principle calculations 225 thermal stability and hydrogen absorption/desorption properties of Mg 17 Al 12 produced by bulk mechanical alloying 241 electrochemical hydrogen storage of ball-milled Mg-rich Mg–Nd alloy with Ni powders 269 Hydrothermal hydrothermal synthesis and characterization of H9251-FeOOH and H9251-Fe 2 O 3 uniform nanocrystallines 216 Infrared spectroscopy infrared spectrum and compressibility of Ti 3 GeC 2 to 51 GPa 265 far infrared properties of PbTe doped with cerium 292 Insulating films DC-conduction mechanism in crystalline oxidised La and La–Mn films grown on p-Si substrate 6 Inter-diffusion inter-diffusion between Co 3 O 4 coatings and the oxide scale on Fe-22Cr 193 Interfaces the effect of palladium additions on the solidus/liquidus temperatures and wetting properties of Ag–CuO based air brazes 184 Intermetallic compound reactive wetting of Sn0.7Cu–xZn lead-free solders on Cu substrate 302 Intermetallics crystal structure and electrical resistivity studies of Gd(Fe 1H11002x Co x ) 2 intermetallics 53 high-temperature sliding wear resistance of a ductile metal-toughened Cr 13 Ni 5 Si 2 ternary metal silicide alloy 114 Iron disilicide microstructures and thermoelectric properties of Co-doped iron disilicides prepared by rapid solidification and hot pressing 338 K-doped LaMnO 3 structure and magnetic properties of substitution of K for La in LaMnO 3 perovskite 41 Kirkendall voids inter-diffusion between Co 3 O 4 coatings and the oxide scale on Fe-22Cr 193 La deficiency Ac magnetic susceptibility of the self-doped manganites La 0.9H11002x Sr 0.1 MnO 3 (x = 0.02 and 0.03) 11 Lacunar structure and magnetic properties of lanthanum and calcium-deficient La 0.5 Ca 0.5 MnO 3 manganites 63 Lanthana DC-conduction mechanism in crystalline oxidised La and La–Mn films grown on p-Si substrate 6 Lanthanum–manganese oxide DC-conduction mechanism in crystalline oxidised La and La–Mn films grown on p-Si substrate 6 Large magnetoresistance structural and magnetic properties of the double perovskite LaKFeMoO 6 compound L1 Laser high-temperature sliding wear resistance of a ductile metal-toughened Cr 13 Ni 5 Si 2 ternary metal silicide alloy 114 Lead tungstate effects of polyvinylpyrrolidone and cetyltrimethylammonium bromide on morphology of lead tungstate particles 73 Linear heating comments on “Precipitation kinetics of Al–1.12Mg 2 Si–0.35Si and Al–1.07Mg 2 Si–0.33Cu alloys” L4 Ln 0.95 MnO 3H11001H9254 high temperature thermal expansion and electrical conductivity of Ln 0.95 MnO 3H11001H9254 (Ln = La, Nd or Gd) 84 Low temperature growth low temperature synthesis and growth mechanism of Ag nanowires 261 Luminescence novel photoluminescence of SrZrO 3 nanocrystals synthesized through a facile combustion method L7 synthesis and VUV photoluminescence of green-emitting X 2 –Y 2 SiO 5 :Tb 3H11001 phosphor for PDP application L12 matrix-induced synthesis and photoluminescence of M 2 RENbO 6 : Eu 3H11001 (M = Ca, Sr, Ba; RE = Y, Gd, La) phosphors by hybrid precursors 246 novel YNbO 4 :RE 3H11001 (RE = Sm, Dy, Er) microcrystalline phosphors: Chemical co-precipitation synthesis from hybrid precursor and photoluminescent properties 251 preparation and luminescence property of Gd 2 O 2 S:Tb X-ray nano- phosphors using the complex precipitation method 313 novel Eu 3H11001 -doped red-emitting phosphor Gd 2 Mo 3 O 9 for white-light- emitting-diodes (WLEDs) application 352 Macroporous structure effect of heating rate on the fabrication of tunable ordered macroporous structures mediated by colloidal crystal template 345 Magnetisation structural and magnetic investigation of Co-rich Sm–Co unidirectionally solidified alloys 129 Subject Index of Volume 433 367 Magnetic measurements the effects of nitriding on the magnetic properties of Sm–Fe- and Sm–Fe–Ta-based materials 256 Magnetic properties structure and magnetic properties of substitution of K for La in LaMnO 3 perovskite 41 Magnetic transition magnetic and structural transitions in the melt-spun Heusler alloy Ni 53 Mn 25 Al 22 37 Magnetocaloric effect the phase formation and thermal hysteresis of Gd 5 Si 2 Ge 2 with the addition of transition elements (Mn, Fe, Co, Ni) 18 Magnetoresistance structure and magnetic properties of substitution of K for La in LaMnO 3 perovskite 41 Manganites Ac magnetic susceptibility of the self-doped manganites La 0.9H11002x Sr 0.1 MnO 3 (x = 0.02 and 0.03) 11 structure and magnetic properties of lanthanum and calcium-deficient La 0.5 Ca 0.5 MnO 3 manganites 63 Martensitic transformation magnetic and structural transitions in the melt-spun Heusler alloy Ni 53 Mn 25 Al 22 37 MAX phases infrared spectrum and compressibility of Ti 3 GeC 2 to 51 GPa 265 Mechanical alloying thermal stability and hydrogen absorption/desorption properties of Mg 17 Al 12 produced by bulk mechanical alloying 241 improved hydrogen release from LiB 0.33 N 0.67 H 2.67 with metal additives: Ni, Fe, and Zn 282 Melt-spinning technique magnetic and structural transitions in the melt-spun Heusler alloy Ni 53 Mn 25 Al 22 37 Metal hydrides synthesis and crystal structure of H9252-AlD 3 180 improved hydrogen release from LiB 0.33 N 0.67 H 2.67 with metal additives: Ni, Fe, and Zn 282 Metal silicide high-temperature sliding wear resistance of a ductile metal-toughened Cr 13 Ni 5 Si 2 ternary metal silicide alloy 114 Metallic glasses new crystalline phases formed in a slowly-cooled Zr-based metallic glass 120 oxidation behavior of multicomponent Zr-based amorphous alloys 162 glass transition and crystallization behavior of Zr 41 Ti 14 Cu 12.5 Ni 10 Be 22.5 glassy sphere solidified in a 52-m drop tube 233 Metallic-conduction behaviour of insulators DC-conduction mechanism in crystalline oxidised La and La–Mn films grown on p-Si substrate 6 Metals the effect of palladium additions on the solidus/liquidus temperatures and wetting properties of Ag–CuO based air brazes 184 aging response of the Ti–35Nb–7Zr–5Ta and Ti–35Nb–7Ta alloys 207 M-H loops the effect of Gd diffusion-doped on structural and superconducting proper- ties of YBa 2 Cu 3 O 7H11002x superconductors 46 Microstructure microstructure and creep behaviour of an Osprey processed and extruded Al–Cu–Mg–Ti–Ag alloy 97 high-temperature sliding wear resistance of a ductile metal-toughened Cr 13 Ni 5 Si 2 ternary metal silicide alloy 114 structural and magnetic investigation of Co-rich Sm–Co unidirectionally solidified alloys 129 microstructural characterization of Y 2 O 3 in in situ synthesized titanium matrix composites 140 thermoelastic martensitic transformation in Au–Cu–Al alloys doped with Co or Ir 332 crystallization of Nd 2 Fe 17 B x from stoichiometric melt composition 356 Microstructure characterization new crystalline phases formed in a slowly-cooled Zr-based metallic glass 120 MMoO 3 ·2H 2 O mono-disperse MMoO 3 ·2H 2 O (M = Mn, Co, Ni) compound nanocrystals: Syntheses, characterization and luminescent properties 324 Morphosynthesis effects of polyvinylpyrrolidone and cetyltrimethylammonium bromide on morphology of lead tungstate particles 73 Nanocrystallines hydrothermal synthesis and characterization of H9251-FeOOH and H9251-Fe 2 O 3 uniform nanocrystallines 216 Nanoindentation the characterization of plastic flow in three different bulk metallic glass systems 318 Nanopowder synthesis of highly sinterable YAG nanopowders by a modified co- precipitation method 328 Nanostructure mono-disperse MMoO 3 ·2H 2 O (M = Mn, Co, Ni) compound nanocrystals: Syntheses, characterization and luminescent properties 324 Nanostructured materials novel photoluminescence of SrZrO 3 nanocrystals synthesized through a facile combustion method L7 improved hydrogen release from LiB 0.33 N 0.67 H 2.67 with metal additives: Ni, Fe, and Zn 282 Nitride materials the effects of nitriding on the magnetic properties of Sm–Fe- and Sm–Fe–Ta-based materials 256 NTC BaBiO 3 -doped SrTiO 3 -based NTC thermistors 221 Nucleation the study of refinement for primary silicon in Cu–50 wt.%Si alloys 175 Optical properties synthesis and VUV photoluminescence of green-emitting X 2 –Y 2 SiO 5 :Tb 3H11001 phosphor for PDP application L12 Osprey process microstructure and creep behaviour of an Osprey processed and extruded Al–Cu–Mg–Ti–Ag alloy 97 Oxidation oxidation behavior of multicomponent Zr-based amorphous alloys 162 Oxide growth inter-diffusion between Co 3 O 4 coatings and the oxide scale on Fe-22Cr 193 Oxide materials novel photoluminescence of SrZrO 3 nanocrystals synthesized through a facile combustion method L7 Permanent magnets structural and magnetic investigation of Co-rich Sm–Co unidirectionally solidified alloys 129 the effects of nitriding on the magnetic properties of Sm–Fe- and Sm–Fe–Ta-based materials 256 Perovskites structure and magnetic properties of lanthanum and calcium-deficient La 0.5 Ca 0.5 MnO 3 manganites 63 Phase diagram phase equilibria in the Gd–Bi–Sb ternary system at room temperature 125 phase equilibria in the systems AgGaS 2 –SnS 2 , AgGaSe 2 –SnSe 2 171 Phase diagrams predictive calculation of phase formation in Al-rich Al–Zn–Mg–Cu–Sc–Zr alloys using a thermodynamic Mg-alloy database 108 computer simulations of interdiffusion processes in the quasiternary system Ga 2k Hg 3H110023k Se 3l Te 3H110023l 154 368 Subject Index of Volume 433 Phase formation the phase formation and thermal hysteresis of Gd 5 Si 2 Ge 2 with the addition of transition elements (Mn, Fe, Co, Ni) 18 Phase identification new crystalline phases formed in a slowly-cooled Zr-based metallic glass 120 Phosphors synthesis and VUV photoluminescence of green-emitting X 2 –Y 2 SiO 5 :Tb 3H11001 phosphor for PDP application L12 matrix-induced synthesis and photoluminescence of M 2 RENbO 6 : Eu 3H11001 (M = Ca, Sr, Ba; RE = Y, Gd, La) phosphors by hybrid precursors 246 novel YNbO 4 :RE 3H11001 (RE = Sm, Dy, Er) microcrystalline phosphors: Chemical co-precipitation synthesis from hybrid precursor and photo- luminescent properties 251 Photocatalysts combustion synthesis and photocatalytic properties of transition metal- incorporated ZnO 237 Plastic deformation the characterization of plastic flow in three different bulk metallic glass sys- tems 318 Polyvinylpyrrolidone effects of polyvinylpyrrolidone and cetyltrimethylammonium bromide on morphology of lead tungstate particles 73 Porous hydrothermal synthesis and characterization of H9251-FeOOH and H9251-Fe 2 O 3 uni- form nanocrystallines 216 Porous array effect of heating rate on the fabrication of tunable ordered macroporous structures mediated by colloidal crystal template 345 Powder neutron diffraction synthesis and crystal structure of H9252-AlD 3 180 Pre-annealing microstructures and thermoelectric properties of Co-doped iron disilicides prepared by rapid solidification and hot pressing 338 Precipitation comments on “Precipitation kinetics of Al–1.12Mg 2 Si–0.35Si and Al–1.07Mg 2 Si–0.33Cu alloys” L4 aging response of the Ti–35Nb–7Zr–5Ta and Ti–35Nb–7Ta alloys 207 Preheating effects of Si 3 N 4 addition on formation of aluminum nitride by self- propagating combustion synthesis 147 Quasi-binary section phase equilibria in the systems AgGaS 2 –SnS 2 , AgGaSe 2 –SnSe 2 171 Quasicrystals oxidation behavior of multicomponent Zr-based amorphous alloys 162 Rapid solidification glass transition and crystallization behavior of Zr 41 Ti 14 Cu 12.5 Ni 10 Be 22.5 glassy sphere solidified in a 52-m drop tube 233 microstructures and thermoelectric properties of Co-doped iron disilicides prepared by rapid solidification and hot pressing 338 crystallization of Nd 2 Fe 17 B x from stoichiometric melt composition 356 Rare earth alloys phase equilibria in the Gd–Bi–Sb ternary system at room temperature 125 electrochemical hydrogen storage of ball-milled Mg-rich Mg–Nd alloy with Ni powders 269 crystallization of Nd 2 Fe 17 B x from stoichiometric melt composition 356 Reactive wetting reactive wetting of Sn0.7Cu–xZn lead-free solders on Cu substrate 302 Red-emitting phosphor novel Eu 3H11001 -doped red-emitting phosphor Gd 2 Mo 3 O 9 for white-light- emitting-diodes (WLEDs) application 352 Refinement the study of refinement for primary silicon in Cu–50 wt.%Si alloys 175 Relaxation method determination of standard entropy of formation of Al 11 Nd 3 by heat capacity measurement from near absolute zero Kelvin 1 Richardson–Schottky mechanism DC-conduction mechanism in crystalline oxidised La and La–Mn films grown on p-Si substrate 6 Scanning electron microscopy structural and magnetic investigation of Co-rich Sm–Co unidirectionally solidified alloys 129 the effect of palladium additions on the solidus/liquidus temperatures and wetting properties of Ag–CuO based air brazes 184 mono-disperse MMoO 3 ·2H 2 O (M = Mn, Co, Ni) compound nanocrystals: Syntheses, characterization and luminescent properties 324 Scanning electron microscopy (SEM) oxidation behavior of multicomponent Zr-based amorphous alloys 162 Self-accommodation pattern thermoelastic martensitic transformation in Au–Cu–Al alloys doped with Co or Ir 332 SEM structural and magnetic investigation of Co-rich Sm–Co unidirectionally solidified alloys 129 crystallization of Nd 2 Fe 17 B x from stoichiometric melt composition 356 Semiconductors far infrared properties of PbTe doped with cerium 292 Shear band the characterization of plastic flow in three different bulk metallic glass systems 318 Si 3 N 4 effects of Si 3 N 4 addition on formation of aluminum nitride by self- propagating combustion synthesis 147 Sinter temperature influence of the sintering temperature on electrical property of the Ce 0.8 Sm 0.1 Y 0.1 O 1.9 electrolyte 274 Sintering effect of heating rate on the fabrication of tunable ordered macroporous structures mediated by colloidal crystal template 345 SOFC influence of the sintering temperature on electrical property of the Ce 0.8 Sm 0.1 Y 0.1 O 1.9 electrolyte 274 Sol–gel processes novel photoluminescence of SrZrO 3 nanocrystals synthesized through a facile combustion method L7 Sol–gel synthesis high temperature thermal expansion and electrical conductivity of Ln 0.95 MnO 3H11001H9254 (Ln = La, Nd or Gd) 84 Solid solutions phase equilibria in the systems AgGaS 2 –SnS 2 , AgGaSe 2 –SnSe 2 171 Solid state reactions comparison of superconducting properties of Ce added (Bi, Pb)-2212 with other rare earth additions 68 computer simulations of interdiffusion processes in the quasiternary system Ga 2k Hg 3H110023k Se 3l Te 3H110023l 154 novel Eu 3H11001 -doped red-emitting phosphor Gd 2 Mo 3 O 9 for white-light- emitting-diodes (WLEDs) application 352 Solid state synthesis high temperature thermal expansion and electrical conductivity of Ln 0.95 MnO 3H11001H9254 (Ln = La, Nd or Gd) 84 SrTiO 3 BaBiO 3 -doped SrTiO 3 -based NTC thermistors 221 Standard entropy of formation determination of standard entropy of formation of Al 11 Nd 3 by heat measurement from near absolute zero Kelvin 1 Structure structure and magnetic properties of substitution of K for La in LaMnO 3 perovskite 41 Synchrotron radiation synthesis and crystal structure of H9252-AlD 3 180 Synthesis structure and magnetic properties of substitution of K for La in LaMnO 3 perovskite 41 Subject Index of Volume 433 369 phase equilibria in the systems AgGaS 2 –SnS 2 , AgGaSe 2 –SnSe 2 171 TEM low temperature synthesis and growth mechanism of Ag nanowires 261 the peculiarity of contraction in the primary crystallization of amorphous Fe 73.5 Nb 3 Cu 1 Si 13.5 B 9 alloy 296 Texture microstructure and creep behaviour of an Osprey processed and extruded Al–Cu–Mg–Ti–Ag alloy 97 Thermal analysis comments on “Precipitation kinetics of Al–1.12Mg 2 Si–0.35Si and Al–1.07Mg 2 Si–0.33Cu alloys” L4 the effect of palladium additions on the solidus/liquidus temperatures and wetting properties of Ag–CuO based air brazes 184 growth, crystal structure and thermal properties of calcium bis(malate) dihydrate 211 thermal stability and hydrogen absorption/desorption properties of Mg 17 Al 12 produced by bulk mechanical alloying 241 improved hydrogen release from LiB 0.33 N 0.67 H 2.67 with metal additives: Ni, Fe, and Zn 282 Thermal conductivity effect of Mo substitution on the structural and transport properties of Bi 2 Sr 2 Ca 2 Cu 3H11002x Mo x O 10H11001y system 22 effect of the clusters of disordered atoms on thermal conductivity of Bi 0.85 Sb 0.15 alloys 279 Thermal expansion high temperature thermal expansion and electrical conductivity of Ln 0.95 MnO 3H11001H9254 (Ln = La, Nd or Gd) 84 the peculiarity of contraction in the primary crystallization of amorphous Fe 73.5 Nb 3 Cu 1 Si 13.5 B 9 alloy 296 Thermal hysteresis the phase formation and thermal hysteresis of Gd 5 Si 2 Ge 2 with the addition of transition elements (Mn, Fe, Co, Ni) 18 Thermally induced martensite effects of homogenization time on the both martensitic transformations and mechanical properties of Fe–Mn–Si–Cr–Ni shape memory alloy 202 Thermodynamic modeling predictive calculation of phase formation in Al-rich Al–Zn–Mg–Cu–Sc–Zr alloys using a thermodynamic Mg-alloy database 108 Thermodynamic properties structure and bonding in BAlH 5 (B = Be, Ca, Sr) from first-principle calculations 225 glass transition and crystallization behavior of Zr 41 Ti 14 Cu 12.5 Ni 10 Be 22.5 glassy sphere solidified in a 52-m drop tube 233 Thermoelastic martensitic transformation thermoelastic martensitic transformation in Au–Cu–Al alloys doped with Co or Ir 332 Thermoelectric effect of the clusters of disordered atoms on thermal conductivity of Bi 0.85 Sb 0.15 alloys 279 Thermoelectric power effect of Mo substitution on the structural and transport properties of Bi 2 Sr 2 Ca 2 Cu 3H11002x Mo x O 10H11001y system 22 Thermoelectric properties microstructures and thermoelectric properties of Co-doped iron disilicides prepared by rapid solidification and hot pressing 338 Third law entropy determination of standard entropy of formation of Al 11 Nd 3 by heat capacity measurement from near absolute zero Kelvin 1 Ti 3 GeC 2 infrared spectrum and compressibility of Ti 3 GeC 2 to 51 GPa 265 Titanium matrix composites microstructural characterization of Y 2 O 3 in in situ synthesized titanium matrix composites 140 Transition metal ions combustion synthesis and photocatalytic properties of transition metal- incorporated ZnO 237 Transition metal ternary carbides on the low temperature heat capacities of Ti 2 AlN and Ti 2 Al(N 0.5 C 0.5 ) 59 Transmission electron microscopy TEM studies of the initial stage growth and morphologies of bamboo- shaped carbon nanotubes synthesized by CVD 79 new crystalline phases formed in a slowly-cooled Zr-based metallic glass 120 Transparency synthesis of highly sinterable YAG nanopowders by a modified co- precipitation method 328 Wear high-temperature sliding wear resistance of a ductile metal-toughened Cr 13 Ni 5 Si 2 ternary metal silicide alloy 114 X-ray diffraction pressure- and temperature-dependent X-ray diffraction studies of NdCrO 3 91 oxidation behavior of multicomponent Zr-based amorphous alloys 162 aging response of the Ti–35Nb–7Zr–5Ta and Ti–35Nb–7Ta alloys 207 growth, crystal structure and thermal properties of calcium bis(malate) dihydrate 211 mono-disperse MMoO 3 ·2H 2 O (M = Mn, Co, Ni) compound nanocrystals: Syntheses, characterization and luminescent properties 324 crystallization of Nd 2 Fe 17 B x from stoichiometric melt composition 356 X-ray phosphor preparation and luminescence property of Gd 2 O 2 S:Tb X-ray nano- phosphors using the complex precipitation method 313 X-ray powder diffraction phase equilibria in the Gd–Bi–Sb ternary system at room temperature 125 XRD high temperature thermal expansion and electrical conductivity of Ln 0.95 MnO 3H11001H9254 (Ln = La, Nd or Gd) 84 Y 2 O 3 microstructural characterization of Y 2 O 3 in in situ synthesized titanium matrix composites 140 YAG synthesis of highly sinterable YAG nanopowders by a modified co- precipitation method 328 YBCO superconductor the effect of Gd diffusion-doped on structural and superconducting properties of YBa 2 Cu 3 O 7H11002x superconductors 46 Zn 1H11002x Mg x S y Te 1H11002y first-principles investigation of wide-gap quaternary alloys Zn 1H11002x Mg x S y Te 1H11002y 306 ZnO combustion synthesis and photocatalytic properties of transition metal-incorporated ZnO 237 370 Subject Index of Volume 433 | 10.1016-S0925-8388(07)00600-7.xml |  | -spinning |  |  | comma-level | Figure of merit | Subject Index of Volume 433 | Elsevier | 2007 | no
11740 | ['Zn 282'] | Zn 282 | ZT | ZT |  | [295] | 295 | Kelvin^(1.0) |  | [2.0] | 2 |  |  |  | ({ Figure of merit at room temperature }: and Zn 282 Metal silicide high-temperature sliding wear resistance of a ductile metal-toughened Cr 13 Ni 5 Si 2 ternary metal silicide alloy 114 Metallic glasses new crystalline phases formed in a slowly-cooled Zr-based metallic glass 120 oxidation behavior of multicomponent Zr-based amorphous alloys 162 glass transition and crystallization behavior of Zr 41 Ti 14 Cu 12.5 Ni 10 Be 22.5 glassy sphere solidified in a 52-m drop tube 233 Metallic-conduction behaviour of insulators DC-conduction mechanism in crystalline oxidised La and La–Mn films grown on p-Si substrate 6 Metals the effect of palladium additions on the solidus/liquidus temperatures and wetting properties of Ag–CuO based air brazes 184 aging response of the Ti–35Nb–7Zr–5Ta and Ti–35Nb–7Ta alloys 207 M-H loops the effect of Gd diffusion-doped on structural and superconducting proper- ties of YBa 2 Cu 3 O 7H11002x superconductors 46 Microstructure microstructure and creep behaviour of an Osprey processed and extruded Al–Cu–Mg–Ti–Ag alloy 97 high-temperature sliding wear resistance of a ductile metal-toughened Cr 13 Ni 5 Si 2 ternary metal silicide alloy 114 structural and magnetic investigation of Co-rich Sm–Co unidirectionally solidified alloys 129 microstructural characterization of Y 2 O 3 in in situ synthesized titanium matrix composites 140 thermoelastic martensitic transformation in Au–Cu–Al alloys doped with Co or Ir 332 crystallization of Nd 2 Fe 17 B x from stoichiometric melt composition 356 Microstructure characterization new crystalline phases formed in a slowly-cooled Zr-based metallic glass 120 MMoO 3 ·2H 2 O mono-disperse MMoO 3 ·2H 2 O (M = Mn) FROM: ac Susceptibility Ac magnetic susceptibility of the self-doped manganites La 0.9H11002x Sr 0.1 MnO 3 (x = 0.02 and 0.03) 11 Activation energy comments on “Precipitation kinetics of Al–1.12Mg 2 Si–0.35Si and Al–1.07Mg 2 Si–0.33Cu alloys” L4 Ag nanoparticles low temperature synthesis and growth mechanism of Ag nanowires 261 Ag nanowires low temperature synthesis and growth mechanism of Ag nanowires 261 Al 11 Nd 3 determination of standard entropy of formation of Al 11 Nd 3 by heat capacity measurement from near absolute zero Kelvin 1 Alane synthesis and crystal structure of H9252-AlD 3 180 AlN whiskers effects of Si 3 N 4 addition on formation of aluminum nitride by self- propagating combustion synthesis 147 AlP the study of refinement for primary silicon in Cu–50 wt.%Si alloys 175 Aluminium alloys microstructure and creep behaviour of an Osprey processed and extruded Al–Cu–Mg–Ti–Ag alloy 97 predictive calculation of phase formation in Al-rich Al–Zn–Mg–Cu–Sc–Zr alloys using a thermodynamic Mg-alloy database 108 Aluminum nitride effects of Si 3 N 4 addition on formation of aluminum nitride by self- propagating combustion synthesis 147 Al–Zn–Mg–Cu–Zr–Sc system predictive calculation of phase formation in Al-rich Al–Zn–Mg–Cu–Sc–Zr alloys using a thermodynamic Mg-alloy database 108 Amorphous materials the peculiarity of contraction in the primary crystallization of amorphous Fe 73.5 Nb 3 Cu 1 Si 13.5 B 9 alloy 296 Artificial opal effect of heating rate on the fabrication of tunable ordered macroporous structures mediated by colloidal crystal template 345 Au–Cu–Al alloys thermoelastic martensitic transformation in Au–Cu–Al alloys doped with Co or Ir 332 BaBiO 3 BaBiO 3 -doped SrTiO 3 -based NTC thermistors 221 Band structures first-principles investigation of wide-gap quaternary alloys Zn 1H11002x Mg x S y Te 1H11002y 306 BSCCO system effect of Mo substitution on the structural and transport properties of Bi 2 Sr 2 Ca 2 Cu 3H11002x Mo x O 10H11001y system 22 Bulk metallic glass the characterization of plastic flow in three different bulk metallic glass sys- tems 318 Bulk modulus pressure- and temperature-dependent X-ray diffraction studies of NdCrO 3 91 Carbon nanotubes TEM studies of the initial stage growth and morphologies of bamboo- shaped carbon nanotubes synthesized by CVD 79 Casting microstructural characterization of Y 2 O 3 in in situ synthesized titanium matrix composites 140 Ceramics on the low temperature heat capacities of Ti 2 AlN and Ti 2 Al(N 0.5 C 0.5 ) 59 effect of heating rate on the fabrication of tunable ordered macroporous structures mediated by colloidal crystal template 345 Ceria influence of the sintering temperature on electrical property of the Ce 0.8 Sm 0.1 Y 0.1 O 1.9 electrolyte 274 Cetyltrimethylammonium bromide effects of polyvinylpyrrolidone and cetyltrimethylammonium bromide on morphology of lead tungstate particles 73 Chalcogenides far infrared properties of PbTe doped with cerium 292 Chemical synthesis matrix-induced synthesis and photoluminescence of M 2 RENbO 6 : Eu 3H11001 (M = Ca, Sr, Ba; RE = Y, Gd, La) phosphors by hybrid precursors 246 novel YNbO 4 :RE 3H11001 (RE = Sm, Dy, Er) microcrystalline phosphors: Chemical co-precipitation synthesis from hybrid precursor and photo- luminescent properties 251 mono-disperse MMoO 3 ·2H 2 O (M = Mn, Co, Ni) compound nanocrystals: Syntheses, characterization and luminescent properties 324 Chemical vapor deposition TEM studies of the initial stage growth and morphologies of bamboo- shaped carbon nanotubes synthesized by CVD 79 Cluster effect of the clusters of disordered atoms on thermal conductivity of Bi 0.85 Sb 0.15 alloys 279 Co-doped influence of the sintering temperature on electrical property of the Ce 0.8 Sm 0.1 Y 0.1 O 1.9 electrolyte 274 Complex precipitation preparation and luminescence property of Gd 2 O 2 S:Tb X-ray nano- phosphors using the complex precipitation method 313 Computer simulations computer simulations of interdiffusion processes in the quasiternary system Ga 2k Hg 3H110023k Se 3l Te 3H110023l 154 structure and bonding in BAlH 5 (B = Be, Ca, Sr) from first-principle calculations 225 Contact resistance inter-diffusion between Co 3 O 4 coatings and the oxide scale on Fe-22Cr 193 Cooperative effect effects of polyvinylpyrrolidone and cetyltrimethylammonium bromide on morphology of lead tungstate particles 73 Elsevier B.V. doi:10.1016/S0925-8388(07)00600-7 Subject Index of Volume 433 Journal of Alloys and Compounds 433 (2007) 365–370 Co-precipitation synthesis of highly sinterable YAG nanopowders by a modified co- precipitation method 328 Creep microstructure and creep behaviour of an Osprey processed and extruded Al–Cu–Mg–Ti–Ag alloy 97 Critical current density the effect of Gd diffusion-doped on structural and superconducting properties of YBa 2 Cu 3 O 7H11002x superconductors 46 Crystal growth structural and magnetic investigation of Co-rich Sm–Co unidirectionally solidified alloys 129 growth, crystal structure and thermal properties of calcium bis(malate) dihydrate 211 thermal stability and hydrogen absorption/desorption properties of Mg 17 Al 12 produced by bulk mechanical alloying 241 the peculiarity of contraction in the primary crystallization of amorphous Fe 73.5 Nb 3 Cu 1 Si 13.5 B 9 alloy 296 Crystal structure structural and magnetic properties of the double perovskite LaKFeMoO 6 compound L1 crystal structure and electrical resistivity studies of Gd(Fe 1H11002x Co x ) 2 intermetallics 53 new crystalline phases formed in a slowly-cooled Zr-based metallic glass 120 phase equilibria in the systems AgGaS 2 –SnS 2 , AgGaSe 2 –SnSe 2 171 growth, crystal structure and thermal properties of calcium bis(malate) dihydrate 211 structure and bonding in BAlH 5 (B = Be, Ca, Sr) from first-principle calculations 225 thermal stability and hydrogen absorption/desorption properties of Mg 17 Al 12 produced by bulk mechanical alloying 241 Curie temperatures crystal structure and electrical resistivity studies of Gd(Fe 1H11002x Co x ) 2 intermetallics 53 Cu–Si alloy the study of refinement for primary silicon in Cu–50 wt.%Si alloys 175 Deformation induced martensite effects of homogenization time on the both martensitic transformations and mechanical properties of Fe–Mn–Si–Cr–Ni shape memory alloy 202 Deformation mechanisms microstructure and creep behaviour of an Osprey processed and extruded Al–Cu–Mg–Ti–Ag alloy 97 Dehydration synthesis of highly sinterable YAG nanopowders by a modified co- precipitation method 328 DFT first-principles investigation of wide-gap quaternary alloys Zn 1H11002x Mg x S y Te 1H11002y 306 Diamond anvil cell pressure- and temperature-dependent X-ray diffraction studies of NdCrO 3 91 Dielectric phenomena DC-conduction mechanism in crystalline oxidised La and La–Mn films grown on p-Si substrate 6 Diffusion computer simulations of interdiffusion processes in the quasiternary system Ga 2k Hg 3H110023k Se 3l Te 3H110023l 154 the effects of nitriding on the magnetic properties of Sm–Fe- and Sm–Fe–Ta-based materials 256 Diluent effects of Si 3 N 4 addition on formation of aluminum nitride by self-propa- gating combustion synthesis 147 Disordered systems computer simulations of interdiffusion processes in the quasiternary system Ga 2k Hg 3H110023k Se 3l Te 3H110023l 154 Domain wall Ac magnetic susceptibility of the self-doped manganites La 0.9H11002x Sr 0.1 MnO 3 (x = 0.02 and 0.03) 11 Double perovskite LaKFeMoO 6 compound structural and magnetic properties of the double perovskite LaKFeMoO 6 compound L1 Driving force reactive wetting of Sn0.7Cu–xZn lead-free solders on Cu substrate 302 Drop tube glass transition and crystallization behavior of Zr 41 Ti 14 Cu 12.5 Ni 10 Be 22.5 glassy sphere solidified in a 52-m drop tube 233 DSC comments on “Precipitation kinetics of Al–1.12Mg 2 Si–0.35Si and Al–1.07Mg 2 Si–0.33Cu alloys” L4 Electrical conductivity high temperature thermal expansion and electrical conductivity of Ln 0.95 MnO 3H11001H9254 (Ln = La, Nd or Gd) 84 Electrical property BaBiO 3 -doped SrTiO 3 -based NTC thermistors 221 Electrical resistivity crystal structure and electrical resistivity studies of Gd(Fe 1H11002x Co x ) 2 intermetallics 53 Electrical transport comparison of superconducting properties of Ce added (Bi, Pb)-2212 with other rare earth additions 68 Electrochemical reactions electrochemical hydrogen storage of ball-milled Mg-rich Mg–Nd alloy with Ni powders 269 Electrolyte influence of the sintering temperature on electrical property of the Ce 0.8 Sm 0.1 Y 0.1 O 1.9 electrolyte 274 Energy storage materials improved hydrogen release from LiB 0.33 N 0.67 H 2.67 with metal additives: Ni, Fe, and Zn 282 Energy transfer preparation and luminescence property of Gd 2 O 2 S:Tb X-ray nano- phosphors using the complex precipitation method 313 Enthalpy structure and bonding in BAlH 5 (B = Be, Ca, Sr) from first-principle calculations 225 thermoelastic martensitic transformation in Au–Cu–Al alloys doped with Co or Ir 332 Equation of state pressure- and temperature-dependent X-ray diffraction studies of NdCrO 3 91 EXAFS EXAFS study of LaNi 5 and LaNi 4.5 Al 0.5 33 Fe–Mn–Si–Cr–Ni alloy effects of homogenization time on the both martensitic transformations and mechanical properties of Fe–Mn–Si–Cr–Ni shape memory alloy 202 H9251-Fe 2 O 3 hydrothermal synthesis and characterization of H9251-FeOOH and H9251-Fe 2 O 3 uniform nanocrystallines 216 H9251-FeOOH hydrothermal synthesis and characterization of H9251-FeOOH and H9251-Fe 2 O 3 uniform nanocrystallines 216 Ferromagnetism structure and magnetic properties of lanthanum and calcium-deficient La 0.5 Ca 0.5 MnO 3 manganites 63 Figure of merit microstructures and thermoelectric properties of Co-doped iron disilicides prepared by rapid solidification and hot pressing 338 FP-LAPW first-principles investigation of wide-gap quaternary alloys Zn 1H11002x Mg x S y Te 1H11002y 306 366 Subject Index of Volume 433 Gas–solid reactions the effects of nitriding on the magnetic properties of Sm–Fe- and Sm–Fe–Ta-based materials 256 Gd–Bi–Sb system phase equilibria in the Gd–Bi–Sb ternary system at room temperature 125 Gd-diffusion the effect of Gd diffusion-doped on structural and superconducting properties of YBa 2 Cu 3 O 7H11002x superconductors 46 Glass-ceramic superconductors effect of Mo substitution on the structural and transport properties of Bi 2 Sr 2 Ca 2 Cu 3H11002x Mo x O 10H11001y system 22 Grain size effects of homogenization time on the both martensitic transformations and mechanical properties of Fe–Mn–Si–Cr–Ni shape memory alloy 202 Heat capacity determination of standard entropy of formation of Al 11 Nd 3 by heat capacity measurement from near absolute zero Kelvin 1 on the low temperature heat capacities of Ti 2 AlN and Ti 2 Al(N 0.5 C 0.5 ) 59 Heusler alloy magnetic and structural transitions in the melt-spun Heusler alloy Ni 53 Mn 25 Al 22 37 High pressure pressure- and temperature-dependent X-ray diffraction studies of NdCrO 3 91 infrared spectrum and compressibility of Ti 3 GeC 2 to 51 GPa 265 High T C superconductor comparison of superconducting properties of Ce added (Bi, Pb)-2212 with other rare earth additions 68 High temperature XRD high temperature thermal expansion and electrical conductivity of Ln 0.95 MnO 3H11001H9254 (Ln = La, Nd or Gd) 84 High transition temperature structural and magnetic properties of the double perovskite LaKFeMoO 6 compound L1 High-temperature alloys the effect of palladium additions on the solidus/liquidus temperatures and wetting properties of Ag–CuO based air brazes 184 Homogenization time effects of homogenization time on the both martensitic transformations and mechanical properties of Fe–Mn–Si–Cr–Ni shape memory alloy 202 Hot uniaxial pressing microstructures and thermoelectric properties of Co-doped iron disilicides prepared by rapid solidification and hot pressing 338 Hydrogen absorbing materials EXAFS study of LaNi 5 and LaNi 4.5 Al 0.5 33 structure and bonding in BAlH 5 (B = Be, Ca, Sr) from first-principle calculations 225 thermal stability and hydrogen absorption/desorption properties of Mg 17 Al 12 produced by bulk mechanical alloying 241 electrochemical hydrogen storage of ball-milled Mg-rich Mg–Nd alloy with Ni powders 269 Hydrothermal hydrothermal synthesis and characterization of H9251-FeOOH and H9251-Fe 2 O 3 uniform nanocrystallines 216 Infrared spectroscopy infrared spectrum and compressibility of Ti 3 GeC 2 to 51 GPa 265 far infrared properties of PbTe doped with cerium 292 Insulating films DC-conduction mechanism in crystalline oxidised La and La–Mn films grown on p-Si substrate 6 Inter-diffusion inter-diffusion between Co 3 O 4 coatings and the oxide scale on Fe-22Cr 193 Interfaces the effect of palladium additions on the solidus/liquidus temperatures and wetting properties of Ag–CuO based air brazes 184 Intermetallic compound reactive wetting of Sn0.7Cu–xZn lead-free solders on Cu substrate 302 Intermetallics crystal structure and electrical resistivity studies of Gd(Fe 1H11002x Co x ) 2 intermetallics 53 high-temperature sliding wear resistance of a ductile metal-toughened Cr 13 Ni 5 Si 2 ternary metal silicide alloy 114 Iron disilicide microstructures and thermoelectric properties of Co-doped iron disilicides prepared by rapid solidification and hot pressing 338 K-doped LaMnO 3 structure and magnetic properties of substitution of K for La in LaMnO 3 perovskite 41 Kirkendall voids inter-diffusion between Co 3 O 4 coatings and the oxide scale on Fe-22Cr 193 La deficiency Ac magnetic susceptibility of the self-doped manganites La 0.9H11002x Sr 0.1 MnO 3 (x = 0.02 and 0.03) 11 Lacunar structure and magnetic properties of lanthanum and calcium-deficient La 0.5 Ca 0.5 MnO 3 manganites 63 Lanthana DC-conduction mechanism in crystalline oxidised La and La–Mn films grown on p-Si substrate 6 Lanthanum–manganese oxide DC-conduction mechanism in crystalline oxidised La and La–Mn films grown on p-Si substrate 6 Large magnetoresistance structural and magnetic properties of the double perovskite LaKFeMoO 6 compound L1 Laser high-temperature sliding wear resistance of a ductile metal-toughened Cr 13 Ni 5 Si 2 ternary metal silicide alloy 114 Lead tungstate effects of polyvinylpyrrolidone and cetyltrimethylammonium bromide on morphology of lead tungstate particles 73 Linear heating comments on “Precipitation kinetics of Al–1.12Mg 2 Si–0.35Si and Al–1.07Mg 2 Si–0.33Cu alloys” L4 Ln 0.95 MnO 3H11001H9254 high temperature thermal expansion and electrical conductivity of Ln 0.95 MnO 3H11001H9254 (Ln = La, Nd or Gd) 84 Low temperature growth low temperature synthesis and growth mechanism of Ag nanowires 261 Luminescence novel photoluminescence of SrZrO 3 nanocrystals synthesized through a facile combustion method L7 synthesis and VUV photoluminescence of green-emitting X 2 –Y 2 SiO 5 :Tb 3H11001 phosphor for PDP application L12 matrix-induced synthesis and photoluminescence of M 2 RENbO 6 : Eu 3H11001 (M = Ca, Sr, Ba; RE = Y, Gd, La) phosphors by hybrid precursors 246 novel YNbO 4 :RE 3H11001 (RE = Sm, Dy, Er) microcrystalline phosphors: Chemical co-precipitation synthesis from hybrid precursor and photoluminescent properties 251 preparation and luminescence property of Gd 2 O 2 S:Tb X-ray nano- phosphors using the complex precipitation method 313 novel Eu 3H11001 -doped red-emitting phosphor Gd 2 Mo 3 O 9 for white-light- emitting-diodes (WLEDs) application 352 Macroporous structure effect of heating rate on the fabrication of tunable ordered macroporous structures mediated by colloidal crystal template 345 Magnetisation structural and magnetic investigation of Co-rich Sm–Co unidirectionally solidified alloys 129 Subject Index of Volume 433 367 Magnetic measurements the effects of nitriding on the magnetic properties of Sm–Fe- and Sm–Fe–Ta-based materials 256 Magnetic properties structure and magnetic properties of substitution of K for La in LaMnO 3 perovskite 41 Magnetic transition magnetic and structural transitions in the melt-spun Heusler alloy Ni 53 Mn 25 Al 22 37 Magnetocaloric effect the phase formation and thermal hysteresis of Gd 5 Si 2 Ge 2 with the addition of transition elements (Mn, Fe, Co, Ni) 18 Magnetoresistance structure and magnetic properties of substitution of K for La in LaMnO 3 perovskite 41 Manganites Ac magnetic susceptibility of the self-doped manganites La 0.9H11002x Sr 0.1 MnO 3 (x = 0.02 and 0.03) 11 structure and magnetic properties of lanthanum and calcium-deficient La 0.5 Ca 0.5 MnO 3 manganites 63 Martensitic transformation magnetic and structural transitions in the melt-spun Heusler alloy Ni 53 Mn 25 Al 22 37 MAX phases infrared spectrum and compressibility of Ti 3 GeC 2 to 51 GPa 265 Mechanical alloying thermal stability and hydrogen absorption/desorption properties of Mg 17 Al 12 produced by bulk mechanical alloying 241 improved hydrogen release from LiB 0.33 N 0.67 H 2.67 with metal additives: Ni, Fe, and Zn 282 Melt-spinning technique magnetic and structural transitions in the melt-spun Heusler alloy Ni 53 Mn 25 Al 22 37 Metal hydrides synthesis and crystal structure of H9252-AlD 3 180 improved hydrogen release from LiB 0.33 N 0.67 H 2.67 with metal additives: Ni, Fe, and Zn 282 Metal silicide high-temperature sliding wear resistance of a ductile metal-toughened Cr 13 Ni 5 Si 2 ternary metal silicide alloy 114 Metallic glasses new crystalline phases formed in a slowly-cooled Zr-based metallic glass 120 oxidation behavior of multicomponent Zr-based amorphous alloys 162 glass transition and crystallization behavior of Zr 41 Ti 14 Cu 12.5 Ni 10 Be 22.5 glassy sphere solidified in a 52-m drop tube 233 Metallic-conduction behaviour of insulators DC-conduction mechanism in crystalline oxidised La and La–Mn films grown on p-Si substrate 6 Metals the effect of palladium additions on the solidus/liquidus temperatures and wetting properties of Ag–CuO based air brazes 184 aging response of the Ti–35Nb–7Zr–5Ta and Ti–35Nb–7Ta alloys 207 M-H loops the effect of Gd diffusion-doped on structural and superconducting proper- ties of YBa 2 Cu 3 O 7H11002x superconductors 46 Microstructure microstructure and creep behaviour of an Osprey processed and extruded Al–Cu–Mg–Ti–Ag alloy 97 high-temperature sliding wear resistance of a ductile metal-toughened Cr 13 Ni 5 Si 2 ternary metal silicide alloy 114 structural and magnetic investigation of Co-rich Sm–Co unidirectionally solidified alloys 129 microstructural characterization of Y 2 O 3 in in situ synthesized titanium matrix composites 140 thermoelastic martensitic transformation in Au–Cu–Al alloys doped with Co or Ir 332 crystallization of Nd 2 Fe 17 B x from stoichiometric melt composition 356 Microstructure characterization new crystalline phases formed in a slowly-cooled Zr-based metallic glass 120 MMoO 3 ·2H 2 O mono-disperse MMoO 3 ·2H 2 O (M = Mn, Co, Ni) compound nanocrystals: Syntheses, characterization and luminescent properties 324 Morphosynthesis effects of polyvinylpyrrolidone and cetyltrimethylammonium bromide on morphology of lead tungstate particles 73 Nanocrystallines hydrothermal synthesis and characterization of H9251-FeOOH and H9251-Fe 2 O 3 uniform nanocrystallines 216 Nanoindentation the characterization of plastic flow in three different bulk metallic glass systems 318 Nanopowder synthesis of highly sinterable YAG nanopowders by a modified co- precipitation method 328 Nanostructure mono-disperse MMoO 3 ·2H 2 O (M = Mn, Co, Ni) compound nanocrystals: Syntheses, characterization and luminescent properties 324 Nanostructured materials novel photoluminescence of SrZrO 3 nanocrystals synthesized through a facile combustion method L7 improved hydrogen release from LiB 0.33 N 0.67 H 2.67 with metal additives: Ni, Fe, and Zn 282 Nitride materials the effects of nitriding on the magnetic properties of Sm–Fe- and Sm–Fe–Ta-based materials 256 NTC BaBiO 3 -doped SrTiO 3 -based NTC thermistors 221 Nucleation the study of refinement for primary silicon in Cu–50 wt.%Si alloys 175 Optical properties synthesis and VUV photoluminescence of green-emitting X 2 –Y 2 SiO 5 :Tb 3H11001 phosphor for PDP application L12 Osprey process microstructure and creep behaviour of an Osprey processed and extruded Al–Cu–Mg–Ti–Ag alloy 97 Oxidation oxidation behavior of multicomponent Zr-based amorphous alloys 162 Oxide growth inter-diffusion between Co 3 O 4 coatings and the oxide scale on Fe-22Cr 193 Oxide materials novel photoluminescence of SrZrO 3 nanocrystals synthesized through a facile combustion method L7 Permanent magnets structural and magnetic investigation of Co-rich Sm–Co unidirectionally solidified alloys 129 the effects of nitriding on the magnetic properties of Sm–Fe- and Sm–Fe–Ta-based materials 256 Perovskites structure and magnetic properties of lanthanum and calcium-deficient La 0.5 Ca 0.5 MnO 3 manganites 63 Phase diagram phase equilibria in the Gd–Bi–Sb ternary system at room temperature 125 phase equilibria in the systems AgGaS 2 –SnS 2 , AgGaSe 2 –SnSe 2 171 Phase diagrams predictive calculation of phase formation in Al-rich Al–Zn–Mg–Cu–Sc–Zr alloys using a thermodynamic Mg-alloy database 108 computer simulations of interdiffusion processes in the quasiternary system Ga 2k Hg 3H110023k Se 3l Te 3H110023l 154 368 Subject Index of Volume 433 Phase formation the phase formation and thermal hysteresis of Gd 5 Si 2 Ge 2 with the addition of transition elements (Mn, Fe, Co, Ni) 18 Phase identification new crystalline phases formed in a slowly-cooled Zr-based metallic glass 120 Phosphors synthesis and VUV photoluminescence of green-emitting X 2 –Y 2 SiO 5 :Tb 3H11001 phosphor for PDP application L12 matrix-induced synthesis and photoluminescence of M 2 RENbO 6 : Eu 3H11001 (M = Ca, Sr, Ba; RE = Y, Gd, La) phosphors by hybrid precursors 246 novel YNbO 4 :RE 3H11001 (RE = Sm, Dy, Er) microcrystalline phosphors: Chemical co-precipitation synthesis from hybrid precursor and photo- luminescent properties 251 Photocatalysts combustion synthesis and photocatalytic properties of transition metal- incorporated ZnO 237 Plastic deformation the characterization of plastic flow in three different bulk metallic glass sys- tems 318 Polyvinylpyrrolidone effects of polyvinylpyrrolidone and cetyltrimethylammonium bromide on morphology of lead tungstate particles 73 Porous hydrothermal synthesis and characterization of H9251-FeOOH and H9251-Fe 2 O 3 uni- form nanocrystallines 216 Porous array effect of heating rate on the fabrication of tunable ordered macroporous structures mediated by colloidal crystal template 345 Powder neutron diffraction synthesis and crystal structure of H9252-AlD 3 180 Pre-annealing microstructures and thermoelectric properties of Co-doped iron disilicides prepared by rapid solidification and hot pressing 338 Precipitation comments on “Precipitation kinetics of Al–1.12Mg 2 Si–0.35Si and Al–1.07Mg 2 Si–0.33Cu alloys” L4 aging response of the Ti–35Nb–7Zr–5Ta and Ti–35Nb–7Ta alloys 207 Preheating effects of Si 3 N 4 addition on formation of aluminum nitride by self- propagating combustion synthesis 147 Quasi-binary section phase equilibria in the systems AgGaS 2 –SnS 2 , AgGaSe 2 –SnSe 2 171 Quasicrystals oxidation behavior of multicomponent Zr-based amorphous alloys 162 Rapid solidification glass transition and crystallization behavior of Zr 41 Ti 14 Cu 12.5 Ni 10 Be 22.5 glassy sphere solidified in a 52-m drop tube 233 microstructures and thermoelectric properties of Co-doped iron disilicides prepared by rapid solidification and hot pressing 338 crystallization of Nd 2 Fe 17 B x from stoichiometric melt composition 356 Rare earth alloys phase equilibria in the Gd–Bi–Sb ternary system at room temperature 125 electrochemical hydrogen storage of ball-milled Mg-rich Mg–Nd alloy with Ni powders 269 crystallization of Nd 2 Fe 17 B x from stoichiometric melt composition 356 Reactive wetting reactive wetting of Sn0.7Cu–xZn lead-free solders on Cu substrate 302 Red-emitting phosphor novel Eu 3H11001 -doped red-emitting phosphor Gd 2 Mo 3 O 9 for white-light- emitting-diodes (WLEDs) application 352 Refinement the study of refinement for primary silicon in Cu–50 wt.%Si alloys 175 Relaxation method determination of standard entropy of formation of Al 11 Nd 3 by heat capacity measurement from near absolute zero Kelvin 1 Richardson–Schottky mechanism DC-conduction mechanism in crystalline oxidised La and La–Mn films grown on p-Si substrate 6 Scanning electron microscopy structural and magnetic investigation of Co-rich Sm–Co unidirectionally solidified alloys 129 the effect of palladium additions on the solidus/liquidus temperatures and wetting properties of Ag–CuO based air brazes 184 mono-disperse MMoO 3 ·2H 2 O (M = Mn, Co, Ni) compound nanocrystals: Syntheses, characterization and luminescent properties 324 Scanning electron microscopy (SEM) oxidation behavior of multicomponent Zr-based amorphous alloys 162 Self-accommodation pattern thermoelastic martensitic transformation in Au–Cu–Al alloys doped with Co or Ir 332 SEM structural and magnetic investigation of Co-rich Sm–Co unidirectionally solidified alloys 129 crystallization of Nd 2 Fe 17 B x from stoichiometric melt composition 356 Semiconductors far infrared properties of PbTe doped with cerium 292 Shear band the characterization of plastic flow in three different bulk metallic glass systems 318 Si 3 N 4 effects of Si 3 N 4 addition on formation of aluminum nitride by self- propagating combustion synthesis 147 Sinter temperature influence of the sintering temperature on electrical property of the Ce 0.8 Sm 0.1 Y 0.1 O 1.9 electrolyte 274 Sintering effect of heating rate on the fabrication of tunable ordered macroporous structures mediated by colloidal crystal template 345 SOFC influence of the sintering temperature on electrical property of the Ce 0.8 Sm 0.1 Y 0.1 O 1.9 electrolyte 274 Sol–gel processes novel photoluminescence of SrZrO 3 nanocrystals synthesized through a facile combustion method L7 Sol–gel synthesis high temperature thermal expansion and electrical conductivity of Ln 0.95 MnO 3H11001H9254 (Ln = La, Nd or Gd) 84 Solid solutions phase equilibria in the systems AgGaS 2 –SnS 2 , AgGaSe 2 –SnSe 2 171 Solid state reactions comparison of superconducting properties of Ce added (Bi, Pb)-2212 with other rare earth additions 68 computer simulations of interdiffusion processes in the quasiternary system Ga 2k Hg 3H110023k Se 3l Te 3H110023l 154 novel Eu 3H11001 -doped red-emitting phosphor Gd 2 Mo 3 O 9 for white-light- emitting-diodes (WLEDs) application 352 Solid state synthesis high temperature thermal expansion and electrical conductivity of Ln 0.95 MnO 3H11001H9254 (Ln = La, Nd or Gd) 84 SrTiO 3 BaBiO 3 -doped SrTiO 3 -based NTC thermistors 221 Standard entropy of formation determination of standard entropy of formation of Al 11 Nd 3 by heat measurement from near absolute zero Kelvin 1 Structure structure and magnetic properties of substitution of K for La in LaMnO 3 perovskite 41 Synchrotron radiation synthesis and crystal structure of H9252-AlD 3 180 Synthesis structure and magnetic properties of substitution of K for La in LaMnO 3 perovskite 41 Subject Index of Volume 433 369 phase equilibria in the systems AgGaS 2 –SnS 2 , AgGaSe 2 –SnSe 2 171 TEM low temperature synthesis and growth mechanism of Ag nanowires 261 the peculiarity of contraction in the primary crystallization of amorphous Fe 73.5 Nb 3 Cu 1 Si 13.5 B 9 alloy 296 Texture microstructure and creep behaviour of an Osprey processed and extruded Al–Cu–Mg–Ti–Ag alloy 97 Thermal analysis comments on “Precipitation kinetics of Al–1.12Mg 2 Si–0.35Si and Al–1.07Mg 2 Si–0.33Cu alloys” L4 the effect of palladium additions on the solidus/liquidus temperatures and wetting properties of Ag–CuO based air brazes 184 growth, crystal structure and thermal properties of calcium bis(malate) dihydrate 211 thermal stability and hydrogen absorption/desorption properties of Mg 17 Al 12 produced by bulk mechanical alloying 241 improved hydrogen release from LiB 0.33 N 0.67 H 2.67 with metal additives: Ni, Fe, and Zn 282 Thermal conductivity effect of Mo substitution on the structural and transport properties of Bi 2 Sr 2 Ca 2 Cu 3H11002x Mo x O 10H11001y system 22 effect of the clusters of disordered atoms on thermal conductivity of Bi 0.85 Sb 0.15 alloys 279 Thermal expansion high temperature thermal expansion and electrical conductivity of Ln 0.95 MnO 3H11001H9254 (Ln = La, Nd or Gd) 84 the peculiarity of contraction in the primary crystallization of amorphous Fe 73.5 Nb 3 Cu 1 Si 13.5 B 9 alloy 296 Thermal hysteresis the phase formation and thermal hysteresis of Gd 5 Si 2 Ge 2 with the addition of transition elements (Mn, Fe, Co, Ni) 18 Thermally induced martensite effects of homogenization time on the both martensitic transformations and mechanical properties of Fe–Mn–Si–Cr–Ni shape memory alloy 202 Thermodynamic modeling predictive calculation of phase formation in Al-rich Al–Zn–Mg–Cu–Sc–Zr alloys using a thermodynamic Mg-alloy database 108 Thermodynamic properties structure and bonding in BAlH 5 (B = Be, Ca, Sr) from first-principle calculations 225 glass transition and crystallization behavior of Zr 41 Ti 14 Cu 12.5 Ni 10 Be 22.5 glassy sphere solidified in a 52-m drop tube 233 Thermoelastic martensitic transformation thermoelastic martensitic transformation in Au–Cu–Al alloys doped with Co or Ir 332 Thermoelectric effect of the clusters of disordered atoms on thermal conductivity of Bi 0.85 Sb 0.15 alloys 279 Thermoelectric power effect of Mo substitution on the structural and transport properties of Bi 2 Sr 2 Ca 2 Cu 3H11002x Mo x O 10H11001y system 22 Thermoelectric properties microstructures and thermoelectric properties of Co-doped iron disilicides prepared by rapid solidification and hot pressing 338 Third law entropy determination of standard entropy of formation of Al 11 Nd 3 by heat capacity measurement from near absolute zero Kelvin 1 Ti 3 GeC 2 infrared spectrum and compressibility of Ti 3 GeC 2 to 51 GPa 265 Titanium matrix composites microstructural characterization of Y 2 O 3 in in situ synthesized titanium matrix composites 140 Transition metal ions combustion synthesis and photocatalytic properties of transition metal- incorporated ZnO 237 Transition metal ternary carbides on the low temperature heat capacities of Ti 2 AlN and Ti 2 Al(N 0.5 C 0.5 ) 59 Transmission electron microscopy TEM studies of the initial stage growth and morphologies of bamboo- shaped carbon nanotubes synthesized by CVD 79 new crystalline phases formed in a slowly-cooled Zr-based metallic glass 120 Transparency synthesis of highly sinterable YAG nanopowders by a modified co- precipitation method 328 Wear high-temperature sliding wear resistance of a ductile metal-toughened Cr 13 Ni 5 Si 2 ternary metal silicide alloy 114 X-ray diffraction pressure- and temperature-dependent X-ray diffraction studies of NdCrO 3 91 oxidation behavior of multicomponent Zr-based amorphous alloys 162 aging response of the | 10.1016-S0925-8388(07)00600-7.xml |  | high - temperature |  |  | comma-level | Figure of merit | Subject Index of Volume 433 | Elsevier | 2007 | no
11741 | ['SrZrO'] | SrZrO | ZT | ZT |  | [295] | 295 | Kelvin^(1.0) |  | [0.33] | 0.33 |  |  |  | ({ Figure of merit at room temperature }: characterization and luminescent properties 324 Nanostructured materials novel photoluminescence of SrZrO 3 nanocrystals synthesized through a facile combustion method L7 improved hydrogen release from LiB 0.33 N 0.67 H 2.67 with metal additives: Ni) FROM: ac Susceptibility Ac magnetic susceptibility of the self-doped manganites La 0.9H11002x Sr 0.1 MnO 3 (x = 0.02 and 0.03) 11 Activation energy comments on “Precipitation kinetics of Al–1.12Mg 2 Si–0.35Si and Al–1.07Mg 2 Si–0.33Cu alloys” L4 Ag nanoparticles low temperature synthesis and growth mechanism of Ag nanowires 261 Ag nanowires low temperature synthesis and growth mechanism of Ag nanowires 261 Al 11 Nd 3 determination of standard entropy of formation of Al 11 Nd 3 by heat capacity measurement from near absolute zero Kelvin 1 Alane synthesis and crystal structure of H9252-AlD 3 180 AlN whiskers effects of Si 3 N 4 addition on formation of aluminum nitride by self- propagating combustion synthesis 147 AlP the study of refinement for primary silicon in Cu–50 wt.%Si alloys 175 Aluminium alloys microstructure and creep behaviour of an Osprey processed and extruded Al–Cu–Mg–Ti–Ag alloy 97 predictive calculation of phase formation in Al-rich Al–Zn–Mg–Cu–Sc–Zr alloys using a thermodynamic Mg-alloy database 108 Aluminum nitride effects of Si 3 N 4 addition on formation of aluminum nitride by self- propagating combustion synthesis 147 Al–Zn–Mg–Cu–Zr–Sc system predictive calculation of phase formation in Al-rich Al–Zn–Mg–Cu–Sc–Zr alloys using a thermodynamic Mg-alloy database 108 Amorphous materials the peculiarity of contraction in the primary crystallization of amorphous Fe 73.5 Nb 3 Cu 1 Si 13.5 B 9 alloy 296 Artificial opal effect of heating rate on the fabrication of tunable ordered macroporous structures mediated by colloidal crystal template 345 Au–Cu–Al alloys thermoelastic martensitic transformation in Au–Cu–Al alloys doped with Co or Ir 332 BaBiO 3 BaBiO 3 -doped SrTiO 3 -based NTC thermistors 221 Band structures first-principles investigation of wide-gap quaternary alloys Zn 1H11002x Mg x S y Te 1H11002y 306 BSCCO system effect of Mo substitution on the structural and transport properties of Bi 2 Sr 2 Ca 2 Cu 3H11002x Mo x O 10H11001y system 22 Bulk metallic glass the characterization of plastic flow in three different bulk metallic glass sys- tems 318 Bulk modulus pressure- and temperature-dependent X-ray diffraction studies of NdCrO 3 91 Carbon nanotubes TEM studies of the initial stage growth and morphologies of bamboo- shaped carbon nanotubes synthesized by CVD 79 Casting microstructural characterization of Y 2 O 3 in in situ synthesized titanium matrix composites 140 Ceramics on the low temperature heat capacities of Ti 2 AlN and Ti 2 Al(N 0.5 C 0.5 ) 59 effect of heating rate on the fabrication of tunable ordered macroporous structures mediated by colloidal crystal template 345 Ceria influence of the sintering temperature on electrical property of the Ce 0.8 Sm 0.1 Y 0.1 O 1.9 electrolyte 274 Cetyltrimethylammonium bromide effects of polyvinylpyrrolidone and cetyltrimethylammonium bromide on morphology of lead tungstate particles 73 Chalcogenides far infrared properties of PbTe doped with cerium 292 Chemical synthesis matrix-induced synthesis and photoluminescence of M 2 RENbO 6 : Eu 3H11001 (M = Ca, Sr, Ba; RE = Y, Gd, La) phosphors by hybrid precursors 246 novel YNbO 4 :RE 3H11001 (RE = Sm, Dy, Er) microcrystalline phosphors: Chemical co-precipitation synthesis from hybrid precursor and photo- luminescent properties 251 mono-disperse MMoO 3 ·2H 2 O (M = Mn, Co, Ni) compound nanocrystals: Syntheses, characterization and luminescent properties 324 Chemical vapor deposition TEM studies of the initial stage growth and morphologies of bamboo- shaped carbon nanotubes synthesized by CVD 79 Cluster effect of the clusters of disordered atoms on thermal conductivity of Bi 0.85 Sb 0.15 alloys 279 Co-doped influence of the sintering temperature on electrical property of the Ce 0.8 Sm 0.1 Y 0.1 O 1.9 electrolyte 274 Complex precipitation preparation and luminescence property of Gd 2 O 2 S:Tb X-ray nano- phosphors using the complex precipitation method 313 Computer simulations computer simulations of interdiffusion processes in the quasiternary system Ga 2k Hg 3H110023k Se 3l Te 3H110023l 154 structure and bonding in BAlH 5 (B = Be, Ca, Sr) from first-principle calculations 225 Contact resistance inter-diffusion between Co 3 O 4 coatings and the oxide scale on Fe-22Cr 193 Cooperative effect effects of polyvinylpyrrolidone and cetyltrimethylammonium bromide on morphology of lead tungstate particles 73 Elsevier B.V. doi:10.1016/S0925-8388(07)00600-7 Subject Index of Volume 433 Journal of Alloys and Compounds 433 (2007) 365–370 Co-precipitation synthesis of highly sinterable YAG nanopowders by a modified co- precipitation method 328 Creep microstructure and creep behaviour of an Osprey processed and extruded Al–Cu–Mg–Ti–Ag alloy 97 Critical current density the effect of Gd diffusion-doped on structural and superconducting properties of YBa 2 Cu 3 O 7H11002x superconductors 46 Crystal growth structural and magnetic investigation of Co-rich Sm–Co unidirectionally solidified alloys 129 growth, crystal structure and thermal properties of calcium bis(malate) dihydrate 211 thermal stability and hydrogen absorption/desorption properties of Mg 17 Al 12 produced by bulk mechanical alloying 241 the peculiarity of contraction in the primary crystallization of amorphous Fe 73.5 Nb 3 Cu 1 Si 13.5 B 9 alloy 296 Crystal structure structural and magnetic properties of the double perovskite LaKFeMoO 6 compound L1 crystal structure and electrical resistivity studies of Gd(Fe 1H11002x Co x ) 2 intermetallics 53 new crystalline phases formed in a slowly-cooled Zr-based metallic glass 120 phase equilibria in the systems AgGaS 2 –SnS 2 , AgGaSe 2 –SnSe 2 171 growth, crystal structure and thermal properties of calcium bis(malate) dihydrate 211 structure and bonding in BAlH 5 (B = Be, Ca, Sr) from first-principle calculations 225 thermal stability and hydrogen absorption/desorption properties of Mg 17 Al 12 produced by bulk mechanical alloying 241 Curie temperatures crystal structure and electrical resistivity studies of Gd(Fe 1H11002x Co x ) 2 intermetallics 53 Cu–Si alloy the study of refinement for primary silicon in Cu–50 wt.%Si alloys 175 Deformation induced martensite effects of homogenization time on the both martensitic transformations and mechanical properties of Fe–Mn–Si–Cr–Ni shape memory alloy 202 Deformation mechanisms microstructure and creep behaviour of an Osprey processed and extruded Al–Cu–Mg–Ti–Ag alloy 97 Dehydration synthesis of highly sinterable YAG nanopowders by a modified co- precipitation method 328 DFT first-principles investigation of wide-gap quaternary alloys Zn 1H11002x Mg x S y Te 1H11002y 306 Diamond anvil cell pressure- and temperature-dependent X-ray diffraction studies of NdCrO 3 91 Dielectric phenomena DC-conduction mechanism in crystalline oxidised La and La–Mn films grown on p-Si substrate 6 Diffusion computer simulations of interdiffusion processes in the quasiternary system Ga 2k Hg 3H110023k Se 3l Te 3H110023l 154 the effects of nitriding on the magnetic properties of Sm–Fe- and Sm–Fe–Ta-based materials 256 Diluent effects of Si 3 N 4 addition on formation of aluminum nitride by self-propa- gating combustion synthesis 147 Disordered systems computer simulations of interdiffusion processes in the quasiternary system Ga 2k Hg 3H110023k Se 3l Te 3H110023l 154 Domain wall Ac magnetic susceptibility of the self-doped manganites La 0.9H11002x Sr 0.1 MnO 3 (x = 0.02 and 0.03) 11 Double perovskite LaKFeMoO 6 compound structural and magnetic properties of the double perovskite LaKFeMoO 6 compound L1 Driving force reactive wetting of Sn0.7Cu–xZn lead-free solders on Cu substrate 302 Drop tube glass transition and crystallization behavior of Zr 41 Ti 14 Cu 12.5 Ni 10 Be 22.5 glassy sphere solidified in a 52-m drop tube 233 DSC comments on “Precipitation kinetics of Al–1.12Mg 2 Si–0.35Si and Al–1.07Mg 2 Si–0.33Cu alloys” L4 Electrical conductivity high temperature thermal expansion and electrical conductivity of Ln 0.95 MnO 3H11001H9254 (Ln = La, Nd or Gd) 84 Electrical property BaBiO 3 -doped SrTiO 3 -based NTC thermistors 221 Electrical resistivity crystal structure and electrical resistivity studies of Gd(Fe 1H11002x Co x ) 2 intermetallics 53 Electrical transport comparison of superconducting properties of Ce added (Bi, Pb)-2212 with other rare earth additions 68 Electrochemical reactions electrochemical hydrogen storage of ball-milled Mg-rich Mg–Nd alloy with Ni powders 269 Electrolyte influence of the sintering temperature on electrical property of the Ce 0.8 Sm 0.1 Y 0.1 O 1.9 electrolyte 274 Energy storage materials improved hydrogen release from LiB 0.33 N 0.67 H 2.67 with metal additives: Ni, Fe, and Zn 282 Energy transfer preparation and luminescence property of Gd 2 O 2 S:Tb X-ray nano- phosphors using the complex precipitation method 313 Enthalpy structure and bonding in BAlH 5 (B = Be, Ca, Sr) from first-principle calculations 225 thermoelastic martensitic transformation in Au–Cu–Al alloys doped with Co or Ir 332 Equation of state pressure- and temperature-dependent X-ray diffraction studies of NdCrO 3 91 EXAFS EXAFS study of LaNi 5 and LaNi 4.5 Al 0.5 33 Fe–Mn–Si–Cr–Ni alloy effects of homogenization time on the both martensitic transformations and mechanical properties of Fe–Mn–Si–Cr–Ni shape memory alloy 202 H9251-Fe 2 O 3 hydrothermal synthesis and characterization of H9251-FeOOH and H9251-Fe 2 O 3 uniform nanocrystallines 216 H9251-FeOOH hydrothermal synthesis and characterization of H9251-FeOOH and H9251-Fe 2 O 3 uniform nanocrystallines 216 Ferromagnetism structure and magnetic properties of lanthanum and calcium-deficient La 0.5 Ca 0.5 MnO 3 manganites 63 Figure of merit microstructures and thermoelectric properties of Co-doped iron disilicides prepared by rapid solidification and hot pressing 338 FP-LAPW first-principles investigation of wide-gap quaternary alloys Zn 1H11002x Mg x S y Te 1H11002y 306 366 Subject Index of Volume 433 Gas–solid reactions the effects of nitriding on the magnetic properties of Sm–Fe- and Sm–Fe–Ta-based materials 256 Gd–Bi–Sb system phase equilibria in the Gd–Bi–Sb ternary system at room temperature 125 Gd-diffusion the effect of Gd diffusion-doped on structural and superconducting properties of YBa 2 Cu 3 O 7H11002x superconductors 46 Glass-ceramic superconductors effect of Mo substitution on the structural and transport properties of Bi 2 Sr 2 Ca 2 Cu 3H11002x Mo x O 10H11001y system 22 Grain size effects of homogenization time on the both martensitic transformations and mechanical properties of Fe–Mn–Si–Cr–Ni shape memory alloy 202 Heat capacity determination of standard entropy of formation of Al 11 Nd 3 by heat capacity measurement from near absolute zero Kelvin 1 on the low temperature heat capacities of Ti 2 AlN and Ti 2 Al(N 0.5 C 0.5 ) 59 Heusler alloy magnetic and structural transitions in the melt-spun Heusler alloy Ni 53 Mn 25 Al 22 37 High pressure pressure- and temperature-dependent X-ray diffraction studies of NdCrO 3 91 infrared spectrum and compressibility of Ti 3 GeC 2 to 51 GPa 265 High T C superconductor comparison of superconducting properties of Ce added (Bi, Pb)-2212 with other rare earth additions 68 High temperature XRD high temperature thermal expansion and electrical conductivity of Ln 0.95 MnO 3H11001H9254 (Ln = La, Nd or Gd) 84 High transition temperature structural and magnetic properties of the double perovskite LaKFeMoO 6 compound L1 High-temperature alloys the effect of palladium additions on the solidus/liquidus temperatures and wetting properties of Ag–CuO based air brazes 184 Homogenization time effects of homogenization time on the both martensitic transformations and mechanical properties of Fe–Mn–Si–Cr–Ni shape memory alloy 202 Hot uniaxial pressing microstructures and thermoelectric properties of Co-doped iron disilicides prepared by rapid solidification and hot pressing 338 Hydrogen absorbing materials EXAFS study of LaNi 5 and LaNi 4.5 Al 0.5 33 structure and bonding in BAlH 5 (B = Be, Ca, Sr) from first-principle calculations 225 thermal stability and hydrogen absorption/desorption properties of Mg 17 Al 12 produced by bulk mechanical alloying 241 electrochemical hydrogen storage of ball-milled Mg-rich Mg–Nd alloy with Ni powders 269 Hydrothermal hydrothermal synthesis and characterization of H9251-FeOOH and H9251-Fe 2 O 3 uniform nanocrystallines 216 Infrared spectroscopy infrared spectrum and compressibility of Ti 3 GeC 2 to 51 GPa 265 far infrared properties of PbTe doped with cerium 292 Insulating films DC-conduction mechanism in crystalline oxidised La and La–Mn films grown on p-Si substrate 6 Inter-diffusion inter-diffusion between Co 3 O 4 coatings and the oxide scale on Fe-22Cr 193 Interfaces the effect of palladium additions on the solidus/liquidus temperatures and wetting properties of Ag–CuO based air brazes 184 Intermetallic compound reactive wetting of Sn0.7Cu–xZn lead-free solders on Cu substrate 302 Intermetallics crystal structure and electrical resistivity studies of Gd(Fe 1H11002x Co x ) 2 intermetallics 53 high-temperature sliding wear resistance of a ductile metal-toughened Cr 13 Ni 5 Si 2 ternary metal silicide alloy 114 Iron disilicide microstructures and thermoelectric properties of Co-doped iron disilicides prepared by rapid solidification and hot pressing 338 K-doped LaMnO 3 structure and magnetic properties of substitution of K for La in LaMnO 3 perovskite 41 Kirkendall voids inter-diffusion between Co 3 O 4 coatings and the oxide scale on Fe-22Cr 193 La deficiency Ac magnetic susceptibility of the self-doped manganites La 0.9H11002x Sr 0.1 MnO 3 (x = 0.02 and 0.03) 11 Lacunar structure and magnetic properties of lanthanum and calcium-deficient La 0.5 Ca 0.5 MnO 3 manganites 63 Lanthana DC-conduction mechanism in crystalline oxidised La and La–Mn films grown on p-Si substrate 6 Lanthanum–manganese oxide DC-conduction mechanism in crystalline oxidised La and La–Mn films grown on p-Si substrate 6 Large magnetoresistance structural and magnetic properties of the double perovskite LaKFeMoO 6 compound L1 Laser high-temperature sliding wear resistance of a ductile metal-toughened Cr 13 Ni 5 Si 2 ternary metal silicide alloy 114 Lead tungstate effects of polyvinylpyrrolidone and cetyltrimethylammonium bromide on morphology of lead tungstate particles 73 Linear heating comments on “Precipitation kinetics of Al–1.12Mg 2 Si–0.35Si and Al–1.07Mg 2 Si–0.33Cu alloys” L4 Ln 0.95 MnO 3H11001H9254 high temperature thermal expansion and electrical conductivity of Ln 0.95 MnO 3H11001H9254 (Ln = La, Nd or Gd) 84 Low temperature growth low temperature synthesis and growth mechanism of Ag nanowires 261 Luminescence novel photoluminescence of SrZrO 3 nanocrystals synthesized through a facile combustion method L7 synthesis and VUV photoluminescence of green-emitting X 2 –Y 2 SiO 5 :Tb 3H11001 phosphor for PDP application L12 matrix-induced synthesis and photoluminescence of M 2 RENbO 6 : Eu 3H11001 (M = Ca, Sr, Ba; RE = Y, Gd, La) phosphors by hybrid precursors 246 novel YNbO 4 :RE 3H11001 (RE = Sm, Dy, Er) microcrystalline phosphors: Chemical co-precipitation synthesis from hybrid precursor and photoluminescent properties 251 preparation and luminescence property of Gd 2 O 2 S:Tb X-ray nano- phosphors using the complex precipitation method 313 novel Eu 3H11001 -doped red-emitting phosphor Gd 2 Mo 3 O 9 for white-light- emitting-diodes (WLEDs) application 352 Macroporous structure effect of heating rate on the fabrication of tunable ordered macroporous structures mediated by colloidal crystal template 345 Magnetisation structural and magnetic investigation of Co-rich Sm–Co unidirectionally solidified alloys 129 Subject Index of Volume 433 367 Magnetic measurements the effects of nitriding on the magnetic properties of Sm–Fe- and Sm–Fe–Ta-based materials 256 Magnetic properties structure and magnetic properties of substitution of K for La in LaMnO 3 perovskite 41 Magnetic transition magnetic and structural transitions in the melt-spun Heusler alloy Ni 53 Mn 25 Al 22 37 Magnetocaloric effect the phase formation and thermal hysteresis of Gd 5 Si 2 Ge 2 with the addition of transition elements (Mn, Fe, Co, Ni) 18 Magnetoresistance structure and magnetic properties of substitution of K for La in LaMnO 3 perovskite 41 Manganites Ac magnetic susceptibility of the self-doped manganites La 0.9H11002x Sr 0.1 MnO 3 (x = 0.02 and 0.03) 11 structure and magnetic properties of lanthanum and calcium-deficient La 0.5 Ca 0.5 MnO 3 manganites 63 Martensitic transformation magnetic and structural transitions in the melt-spun Heusler alloy Ni 53 Mn 25 Al 22 37 MAX phases infrared spectrum and compressibility of Ti 3 GeC 2 to 51 GPa 265 Mechanical alloying thermal stability and hydrogen absorption/desorption properties of Mg 17 Al 12 produced by bulk mechanical alloying 241 improved hydrogen release from LiB 0.33 N 0.67 H 2.67 with metal additives: Ni, Fe, and Zn 282 Melt-spinning technique magnetic and structural transitions in the melt-spun Heusler alloy Ni 53 Mn 25 Al 22 37 Metal hydrides synthesis and crystal structure of H9252-AlD 3 180 improved hydrogen release from LiB 0.33 N 0.67 H 2.67 with metal additives: Ni, Fe, and Zn 282 Metal silicide high-temperature sliding wear resistance of a ductile metal-toughened Cr 13 Ni 5 Si 2 ternary metal silicide alloy 114 Metallic glasses new crystalline phases formed in a slowly-cooled Zr-based metallic glass 120 oxidation behavior of multicomponent Zr-based amorphous alloys 162 glass transition and crystallization behavior of Zr 41 Ti 14 Cu 12.5 Ni 10 Be 22.5 glassy sphere solidified in a 52-m drop tube 233 Metallic-conduction behaviour of insulators DC-conduction mechanism in crystalline oxidised La and La–Mn films grown on p-Si substrate 6 Metals the effect of palladium additions on the solidus/liquidus temperatures and wetting properties of Ag–CuO based air brazes 184 aging response of the Ti–35Nb–7Zr–5Ta and Ti–35Nb–7Ta alloys 207 M-H loops the effect of Gd diffusion-doped on structural and superconducting proper- ties of YBa 2 Cu 3 O 7H11002x superconductors 46 Microstructure microstructure and creep behaviour of an Osprey processed and extruded Al–Cu–Mg–Ti–Ag alloy 97 high-temperature sliding wear resistance of a ductile metal-toughened Cr 13 Ni 5 Si 2 ternary metal silicide alloy 114 structural and magnetic investigation of Co-rich Sm–Co unidirectionally solidified alloys 129 microstructural characterization of Y 2 O 3 in in situ synthesized titanium matrix composites 140 thermoelastic martensitic transformation in Au–Cu–Al alloys doped with Co or Ir 332 crystallization of Nd 2 Fe 17 B x from stoichiometric melt composition 356 Microstructure characterization new crystalline phases formed in a slowly-cooled Zr-based metallic glass 120 MMoO 3 ·2H 2 O mono-disperse MMoO 3 ·2H 2 O (M = Mn, Co, Ni) compound nanocrystals: Syntheses, characterization and luminescent properties 324 Morphosynthesis effects of polyvinylpyrrolidone and cetyltrimethylammonium bromide on morphology of lead tungstate particles 73 Nanocrystallines hydrothermal synthesis and characterization of H9251-FeOOH and H9251-Fe 2 O 3 uniform nanocrystallines 216 Nanoindentation the characterization of plastic flow in three different bulk metallic glass systems 318 Nanopowder synthesis of highly sinterable YAG nanopowders by a modified co- precipitation method 328 Nanostructure mono-disperse MMoO 3 ·2H 2 O (M = Mn, Co, Ni) compound nanocrystals: Syntheses, characterization and luminescent properties 324 Nanostructured materials novel photoluminescence of SrZrO 3 nanocrystals synthesized through a facile combustion method L7 improved hydrogen release from LiB 0.33 N 0.67 H 2.67 with metal additives: Ni, Fe, and Zn 282 Nitride materials the effects of nitriding on the magnetic properties of Sm–Fe- and Sm–Fe–Ta-based materials 256 NTC BaBiO 3 -doped SrTiO 3 -based NTC thermistors 221 Nucleation the study of refinement for primary silicon in Cu–50 wt.%Si alloys 175 Optical properties synthesis and VUV photoluminescence of green-emitting X 2 –Y 2 SiO 5 :Tb 3H11001 phosphor for PDP application L12 Osprey process microstructure and creep behaviour of an Osprey processed and extruded Al–Cu–Mg–Ti–Ag alloy 97 Oxidation oxidation behavior of multicomponent Zr-based amorphous alloys 162 Oxide growth inter-diffusion between Co 3 O 4 coatings and the oxide scale on Fe-22Cr 193 Oxide materials novel photoluminescence of SrZrO 3 nanocrystals synthesized through a facile combustion method L7 Permanent magnets structural and magnetic investigation of Co-rich Sm–Co unidirectionally solidified alloys 129 the effects of nitriding on the magnetic properties of Sm–Fe- and Sm–Fe–Ta-based materials 256 Perovskites structure and magnetic properties of lanthanum and calcium-deficient La 0.5 Ca 0.5 MnO 3 manganites 63 Phase diagram phase equilibria in the Gd–Bi–Sb ternary system at room temperature 125 phase equilibria in the systems AgGaS 2 –SnS 2 , AgGaSe 2 –SnSe 2 171 Phase diagrams predictive calculation of phase formation in Al-rich Al–Zn–Mg–Cu–Sc–Zr alloys using a thermodynamic Mg-alloy database 108 computer simulations of interdiffusion processes in the quasiternary system Ga 2k Hg 3H110023k Se 3l Te 3H110023l 154 368 Subject Index of Volume 433 Phase formation the phase formation and thermal hysteresis of Gd 5 Si 2 Ge 2 with the addition of transition elements (Mn, Fe, Co, Ni) 18 Phase identification new crystalline phases formed in a slowly-cooled Zr-based metallic glass 120 Phosphors synthesis and VUV photoluminescence of green-emitting X 2 –Y 2 SiO 5 :Tb 3H11001 phosphor for PDP application L12 matrix-induced synthesis and photoluminescence of M 2 RENbO 6 : Eu 3H11001 (M = Ca, Sr, Ba; RE = Y, Gd, La) phosphors by hybrid precursors 246 novel YNbO 4 :RE 3H11001 (RE = Sm, Dy, Er) microcrystalline phosphors: Chemical co-precipitation synthesis from hybrid precursor and photo- luminescent properties 251 Photocatalysts combustion synthesis and photocatalytic properties of transition metal- incorporated ZnO 237 Plastic deformation the characterization of plastic flow in three different bulk metallic glass sys- tems 318 Polyvinylpyrrolidone effects of polyvinylpyrrolidone and cetyltrimethylammonium bromide on morphology of lead tungstate particles 73 Porous hydrothermal synthesis and characterization of H9251-FeOOH and H9251-Fe 2 O 3 uni- form nanocrystallines 216 Porous array effect of heating rate on the fabrication of tunable ordered macroporous structures mediated by colloidal crystal template 345 Powder neutron diffraction synthesis and crystal structure of H9252-AlD 3 180 Pre-annealing microstructures and thermoelectric properties of Co-doped iron disilicides prepared by rapid solidification and hot pressing 338 Precipitation comments on “Precipitation kinetics of Al–1.12Mg 2 Si–0.35Si and Al–1.07Mg 2 Si–0.33Cu alloys” L4 aging response of the Ti–35Nb–7Zr–5Ta and Ti–35Nb–7Ta alloys 207 Preheating effects of Si 3 N 4 addition on formation of aluminum nitride by self- propagating combustion synthesis 147 Quasi-binary section phase equilibria in the systems AgGaS 2 –SnS 2 , AgGaSe 2 –SnSe 2 171 Quasicrystals oxidation behavior of multicomponent Zr-based amorphous alloys 162 Rapid solidification glass transition and crystallization behavior of Zr 41 Ti 14 Cu 12.5 Ni 10 Be 22.5 glassy sphere solidified in a 52-m drop tube 233 microstructures and thermoelectric properties of Co-doped iron disilicides prepared by rapid solidification and hot pressing 338 crystallization of Nd 2 Fe 17 B x from stoichiometric melt composition 356 Rare earth alloys phase equilibria in the Gd–Bi–Sb ternary system at room temperature 125 electrochemical hydrogen storage of ball-milled Mg-rich Mg–Nd alloy with Ni powders 269 crystallization of Nd 2 Fe 17 B x from stoichiometric melt composition 356 Reactive wetting reactive wetting of Sn0.7Cu–xZn lead-free solders on Cu substrate 302 Red-emitting phosphor novel Eu 3H11001 -doped red-emitting phosphor Gd 2 Mo 3 O 9 for white-light- emitting-diodes (WLEDs) application 352 Refinement the study of refinement for primary silicon in Cu–50 wt.%Si alloys 175 Relaxation method determination of standard entropy of formation of Al 11 Nd 3 by heat capacity measurement from near absolute zero Kelvin 1 Richardson–Schottky mechanism DC-conduction mechanism in crystalline oxidised La and La–Mn films grown on p-Si substrate 6 Scanning electron microscopy structural and magnetic investigation of Co-rich Sm–Co unidirectionally solidified alloys 129 the effect of palladium additions on the solidus/liquidus temperatures and wetting properties of Ag–CuO based air brazes 184 mono-disperse MMoO 3 ·2H 2 O (M = Mn, Co, Ni) compound nanocrystals: Syntheses, characterization and luminescent properties 324 Scanning electron microscopy (SEM) oxidation behavior of multicomponent Zr-based amorphous alloys 162 Self-accommodation pattern thermoelastic martensitic transformation in Au–Cu–Al alloys doped with Co or Ir 332 SEM structural and magnetic investigation of Co-rich Sm–Co unidirectionally solidified alloys 129 crystallization of Nd 2 Fe 17 B x from stoichiometric melt composition 356 Semiconductors far infrared properties of PbTe doped with cerium 292 Shear band the characterization of plastic flow in three different bulk metallic glass systems 318 Si 3 N 4 effects of Si 3 N 4 addition on formation of aluminum nitride by self- propagating combustion synthesis 147 Sinter temperature influence of the sintering temperature on electrical property of the Ce 0.8 Sm 0.1 Y 0.1 O 1.9 electrolyte 274 Sintering effect of heating rate on the fabrication of tunable ordered macroporous structures mediated by colloidal crystal template 345 SOFC influence of the sintering temperature on electrical property of the Ce 0.8 Sm 0.1 Y 0.1 O 1.9 electrolyte 274 Sol–gel processes novel photoluminescence of SrZrO 3 nanocrystals synthesized through a facile combustion method L7 Sol–gel synthesis high temperature thermal expansion and electrical conductivity of Ln 0.95 MnO 3H11001H9254 (Ln = La, Nd or Gd) 84 Solid solutions phase equilibria in the systems AgGaS 2 –SnS 2 , AgGaSe 2 –SnSe 2 171 Solid state reactions comparison of superconducting properties of Ce added (Bi, Pb)-2212 with other rare earth additions 68 computer simulations of interdiffusion processes in the quasiternary system Ga 2k Hg 3H110023k Se 3l Te 3H110023l 154 novel Eu 3H11001 -doped red-emitting phosphor Gd 2 Mo 3 O 9 for white-light- emitting-diodes (WLEDs) application 352 Solid state synthesis high temperature thermal expansion and electrical conductivity of Ln 0.95 MnO 3H11001H9254 (Ln = La, Nd or Gd) 84 SrTiO 3 BaBiO 3 -doped SrTiO 3 -based NTC thermistors 221 Standard entropy of formation determination of standard entropy of formation of Al 11 Nd 3 by heat measurement from near absolute zero Kelvin 1 Structure structure and magnetic properties of substitution of K for La in LaMnO 3 perovskite 41 Synchrotron radiation synthesis and crystal structure of H9252-AlD 3 180 Synthesis structure and magnetic properties of substitution of K for La in LaMnO 3 perovskite 41 Subject Index of Volume 433 369 phase equilibria in the systems AgGaS 2 –SnS 2 , AgGaSe 2 –SnSe 2 171 TEM low temperature synthesis and growth mechanism of Ag nanowires 261 the peculiarity of contraction in the primary crystallization of amorphous Fe 73.5 Nb 3 Cu 1 Si 13.5 B 9 alloy 296 Texture microstructure and creep behaviour of an Osprey processed and extruded Al–Cu–Mg–Ti–Ag alloy 97 Thermal analysis comments on “Precipitation kinetics of Al–1.12Mg 2 Si–0.35Si and Al–1.07Mg 2 Si–0.33Cu alloys” L4 the effect of palladium additions on the solidus/liquidus temperatures and wetting properties of Ag–CuO based air brazes 184 growth, crystal structure and thermal properties of calcium bis(malate) dihydrate 211 thermal stability and hydrogen absorption/desorption properties of Mg 17 Al 12 produced by bulk mechanical alloying 241 improved hydrogen release from LiB 0.33 N 0.67 H 2.67 with metal additives: Ni, Fe, and Zn 282 Thermal conductivity effect of Mo substitution on the structural and transport properties of Bi 2 Sr 2 Ca 2 Cu 3H11002x Mo x O 10H11001y system 22 effect of the clusters of disordered atoms on thermal conductivity of Bi 0.85 Sb 0.15 alloys 279 Thermal expansion high temperature thermal expansion and electrical conductivity of Ln 0.95 MnO 3H11001H9254 (Ln = La, Nd or Gd) 84 the peculiarity of contraction in the primary crystallization of amorphous Fe 73.5 Nb 3 Cu 1 Si 13.5 B 9 alloy 296 Thermal hysteresis the phase formation and thermal hysteresis of Gd 5 Si 2 Ge 2 with the addition of transition elements (Mn, Fe, Co, Ni) 18 Thermally induced martensite effects of homogenization time on the both martensitic transformations and mechanical properties of Fe–Mn–Si–Cr–Ni shape memory alloy 202 Thermodynamic modeling predictive calculation of phase formation in Al-rich Al–Zn–Mg–Cu–Sc–Zr alloys using a thermodynamic Mg-alloy database 108 Thermodynamic properties structure and bonding in BAlH 5 (B = Be, Ca, Sr) from first-principle calculations 225 glass transition and crystallization behavior of Zr 41 Ti 14 Cu 12.5 Ni 10 Be 22.5 glassy sphere solidified in a 52-m drop tube 233 Thermoelastic martensitic transformation thermoelastic martensitic transformation in Au–Cu–Al alloys doped with Co or Ir 332 Thermoelectric effect of the clusters of disordered atoms on thermal conductivity of Bi 0.85 Sb 0.15 alloys 279 Thermoelectric power effect of Mo substitution on the structural and transport properties of Bi 2 Sr 2 Ca 2 Cu 3H11002x Mo x O 10H11001y system 22 Thermoelectric properties microstructures and thermoelectric properties of Co-doped iron disilicides prepared by rapid solidification and hot pressing 338 Third law entropy determination of standard entropy of formation of Al 11 Nd 3 by heat capacity measurement from near absolute zero Kelvin 1 Ti 3 GeC 2 infrared spectrum and compressibility of Ti 3 GeC 2 to 51 GPa 265 Titanium matrix composites microstructural characterization of Y 2 O 3 in in situ synthesized titanium matrix composites 140 Transition metal ions combustion synthesis and photocatalytic properties of transition metal- incorporated ZnO 237 Transition metal ternary carbides on the low temperature heat capacities of Ti 2 AlN and Ti 2 Al(N 0.5 C 0.5 ) 59 Transmission electron microscopy TEM studies of the initial stage growth and morphologies of bamboo- shaped carbon nanotubes synthesized by CVD 79 new crystalline phases formed in a slowly-cooled Zr-based metallic glass 120 Transparency synthesis of highly sinterable YAG nanopowders by a modified co- precipitation method 328 Wear high-temperature sliding wear resistance of a ductile metal-toughened Cr 13 Ni 5 Si 2 ternary metal silicide alloy 114 X-ray diffraction pressure- and temperature-dependent X-ray diffraction studies of NdCrO 3 91 oxidation behavior of multicomponent Zr-based amorphous alloys 162 aging response of the Ti–35Nb–7Zr–5Ta and Ti–35Nb–7Ta alloys 207 growth, crystal structure and thermal properties of calcium bis(malate) dihydrate 211 mono-disperse MMoO 3 ·2H 2 O (M = Mn, Co, Ni) compound nanocrystals: Syntheses, characterization and luminescent properties 324 crystallization of Nd 2 Fe 17 B x from stoichiometric melt composition 356 X-ray phosphor preparation and luminescence property of Gd 2 O 2 S:Tb X-ray nano- phosphors using the complex precipitation method 313 X-ray powder diffraction phase equilibria in the Gd–Bi–Sb ternary system at room temperature 125 XRD high temperature thermal expansion and electrical conductivity of Ln 0.95 MnO 3H11001H9254 (Ln = La, Nd or Gd) 84 Y 2 O 3 microstructural characterization of Y 2 O 3 in in situ synthesized titanium matrix composites 140 YAG synthesis of highly sinterable YAG nanopowders by a modified co- precipitation method 328 YBCO superconductor the effect of Gd diffusion-doped on structural and superconducting properties of YBa 2 Cu 3 O 7H11002x superconductors 46 Zn 1H11002x Mg x S y Te 1H11002y first-principles investigation of wide-gap quaternary alloys Zn 1H11002x Mg x S y Te 1H11002y 306 ZnO combustion synthesis and photocatalytic properties of transition metal-incorporated ZnO 237 370 Subject Index of Volume 433 | 10.1016-S0925-8388(07)00600-7.xml |  |  |  |  | comma-level | Figure of merit | Subject Index of Volume 433 | Elsevier | 2007 | no
11742 | ['Zn 282 Nitride materials'] | Zn 282 Nitride materials | ZT | ZT |  | [295] | 295 | Kelvin^(1.0) |  | [2.0] | 2 |  |  |  | ({ Figure of merit }: and Zn 282 Nitride materials the effects of nitriding on the magnetic properties of Sm–Fe- and Sm–Fe–Ta-based materials 256 NTC BaBiO 3 -doped SrTiO 3 -based NTC thermistors 221 Nucleation the study of refinement for primary silicon in Cu–50 wt.%Si alloys 175 Optical properties synthesis and VUV photoluminescence of green-emitting X 2 –Y 2 SiO 5 :Tb 3H11001 phosphor for PDP application L12 Osprey process microstructure and creep behaviour of an Osprey processed and extruded Al–Cu–Mg–Ti–Ag alloy 97 Oxidation oxidation behavior of multicomponent Zr-based amorphous alloys 162 Oxide growth inter-diffusion between Co 3 O 4 coatings and the oxide scale on Fe-22Cr 193 Oxide materials novel photoluminescence of SrZrO 3 nanocrystals synthesized through a facile combustion method L7 Permanent magnets structural and magnetic investigation of Co-rich Sm–Co unidirectionally solidified alloys 129 the effects of nitriding on the magnetic properties of Sm–Fe- and Sm–Fe–Ta-based materials 256 Perovskites structure and magnetic properties of lanthanum and calcium-deficient La 0.5 Ca 0.5 MnO 3 manganites 63 Phase diagram phase equilibria in the Gd–Bi–Sb ternary system at room temperature 125 phase equilibria in the systems AgGaS 2 –SnS 2 ) FROM: ac Susceptibility Ac magnetic susceptibility of the self-doped manganites La 0.9H11002x Sr 0.1 MnO 3 (x = 0.02 and 0.03) 11 Activation energy comments on “Precipitation kinetics of Al–1.12Mg 2 Si–0.35Si and Al–1.07Mg 2 Si–0.33Cu alloys” L4 Ag nanoparticles low temperature synthesis and growth mechanism of Ag nanowires 261 Ag nanowires low temperature synthesis and growth mechanism of Ag nanowires 261 Al 11 Nd 3 determination of standard entropy of formation of Al 11 Nd 3 by heat capacity measurement from near absolute zero Kelvin 1 Alane synthesis and crystal structure of H9252-AlD 3 180 AlN whiskers effects of Si 3 N 4 addition on formation of aluminum nitride by self- propagating combustion synthesis 147 AlP the study of refinement for primary silicon in Cu–50 wt.%Si alloys 175 Aluminium alloys microstructure and creep behaviour of an Osprey processed and extruded Al–Cu–Mg–Ti–Ag alloy 97 predictive calculation of phase formation in Al-rich Al–Zn–Mg–Cu–Sc–Zr alloys using a thermodynamic Mg-alloy database 108 Aluminum nitride effects of Si 3 N 4 addition on formation of aluminum nitride by self- propagating combustion synthesis 147 Al–Zn–Mg–Cu–Zr–Sc system predictive calculation of phase formation in Al-rich Al–Zn–Mg–Cu–Sc–Zr alloys using a thermodynamic Mg-alloy database 108 Amorphous materials the peculiarity of contraction in the primary crystallization of amorphous Fe 73.5 Nb 3 Cu 1 Si 13.5 B 9 alloy 296 Artificial opal effect of heating rate on the fabrication of tunable ordered macroporous structures mediated by colloidal crystal template 345 Au–Cu–Al alloys thermoelastic martensitic transformation in Au–Cu–Al alloys doped with Co or Ir 332 BaBiO 3 BaBiO 3 -doped SrTiO 3 -based NTC thermistors 221 Band structures first-principles investigation of wide-gap quaternary alloys Zn 1H11002x Mg x S y Te 1H11002y 306 BSCCO system effect of Mo substitution on the structural and transport properties of Bi 2 Sr 2 Ca 2 Cu 3H11002x Mo x O 10H11001y system 22 Bulk metallic glass the characterization of plastic flow in three different bulk metallic glass sys- tems 318 Bulk modulus pressure- and temperature-dependent X-ray diffraction studies of NdCrO 3 91 Carbon nanotubes TEM studies of the initial stage growth and morphologies of bamboo- shaped carbon nanotubes synthesized by CVD 79 Casting microstructural characterization of Y 2 O 3 in in situ synthesized titanium matrix composites 140 Ceramics on the low temperature heat capacities of Ti 2 AlN and Ti 2 Al(N 0.5 C 0.5 ) 59 effect of heating rate on the fabrication of tunable ordered macroporous structures mediated by colloidal crystal template 345 Ceria influence of the sintering temperature on electrical property of the Ce 0.8 Sm 0.1 Y 0.1 O 1.9 electrolyte 274 Cetyltrimethylammonium bromide effects of polyvinylpyrrolidone and cetyltrimethylammonium bromide on morphology of lead tungstate particles 73 Chalcogenides far infrared properties of PbTe doped with cerium 292 Chemical synthesis matrix-induced synthesis and photoluminescence of M 2 RENbO 6 : Eu 3H11001 (M = Ca, Sr, Ba; RE = Y, Gd, La) phosphors by hybrid precursors 246 novel YNbO 4 :RE 3H11001 (RE = Sm, Dy, Er) microcrystalline phosphors: Chemical co-precipitation synthesis from hybrid precursor and photo- luminescent properties 251 mono-disperse MMoO 3 ·2H 2 O (M = Mn, Co, Ni) compound nanocrystals: Syntheses, characterization and luminescent properties 324 Chemical vapor deposition TEM studies of the initial stage growth and morphologies of bamboo- shaped carbon nanotubes synthesized by CVD 79 Cluster effect of the clusters of disordered atoms on thermal conductivity of Bi 0.85 Sb 0.15 alloys 279 Co-doped influence of the sintering temperature on electrical property of the Ce 0.8 Sm 0.1 Y 0.1 O 1.9 electrolyte 274 Complex precipitation preparation and luminescence property of Gd 2 O 2 S:Tb X-ray nano- phosphors using the complex precipitation method 313 Computer simulations computer simulations of interdiffusion processes in the quasiternary system Ga 2k Hg 3H110023k Se 3l Te 3H110023l 154 structure and bonding in BAlH 5 (B = Be, Ca, Sr) from first-principle calculations 225 Contact resistance inter-diffusion between Co 3 O 4 coatings and the oxide scale on Fe-22Cr 193 Cooperative effect effects of polyvinylpyrrolidone and cetyltrimethylammonium bromide on morphology of lead tungstate particles 73 Elsevier B.V. doi:10.1016/S0925-8388(07)00600-7 Subject Index of Volume 433 Journal of Alloys and Compounds 433 (2007) 365–370 Co-precipitation synthesis of highly sinterable YAG nanopowders by a modified co- precipitation method 328 Creep microstructure and creep behaviour of an Osprey processed and extruded Al–Cu–Mg–Ti–Ag alloy 97 Critical current density the effect of Gd diffusion-doped on structural and superconducting properties of YBa 2 Cu 3 O 7H11002x superconductors 46 Crystal growth structural and magnetic investigation of Co-rich Sm–Co unidirectionally solidified alloys 129 growth, crystal structure and thermal properties of calcium bis(malate) dihydrate 211 thermal stability and hydrogen absorption/desorption properties of Mg 17 Al 12 produced by bulk mechanical alloying 241 the peculiarity of contraction in the primary crystallization of amorphous Fe 73.5 Nb 3 Cu 1 Si 13.5 B 9 alloy 296 Crystal structure structural and magnetic properties of the double perovskite LaKFeMoO 6 compound L1 crystal structure and electrical resistivity studies of Gd(Fe 1H11002x Co x ) 2 intermetallics 53 new crystalline phases formed in a slowly-cooled Zr-based metallic glass 120 phase equilibria in the systems AgGaS 2 –SnS 2 , AgGaSe 2 –SnSe 2 171 growth, crystal structure and thermal properties of calcium bis(malate) dihydrate 211 structure and bonding in BAlH 5 (B = Be, Ca, Sr) from first-principle calculations 225 thermal stability and hydrogen absorption/desorption properties of Mg 17 Al 12 produced by bulk mechanical alloying 241 Curie temperatures crystal structure and electrical resistivity studies of Gd(Fe 1H11002x Co x ) 2 intermetallics 53 Cu–Si alloy the study of refinement for primary silicon in Cu–50 wt.%Si alloys 175 Deformation induced martensite effects of homogenization time on the both martensitic transformations and mechanical properties of Fe–Mn–Si–Cr–Ni shape memory alloy 202 Deformation mechanisms microstructure and creep behaviour of an Osprey processed and extruded Al–Cu–Mg–Ti–Ag alloy 97 Dehydration synthesis of highly sinterable YAG nanopowders by a modified co- precipitation method 328 DFT first-principles investigation of wide-gap quaternary alloys Zn 1H11002x Mg x S y Te 1H11002y 306 Diamond anvil cell pressure- and temperature-dependent X-ray diffraction studies of NdCrO 3 91 Dielectric phenomena DC-conduction mechanism in crystalline oxidised La and La–Mn films grown on p-Si substrate 6 Diffusion computer simulations of interdiffusion processes in the quasiternary system Ga 2k Hg 3H110023k Se 3l Te 3H110023l 154 the effects of nitriding on the magnetic properties of Sm–Fe- and Sm–Fe–Ta-based materials 256 Diluent effects of Si 3 N 4 addition on formation of aluminum nitride by self-propa- gating combustion synthesis 147 Disordered systems computer simulations of interdiffusion processes in the quasiternary system Ga 2k Hg 3H110023k Se 3l Te 3H110023l 154 Domain wall Ac magnetic susceptibility of the self-doped manganites La 0.9H11002x Sr 0.1 MnO 3 (x = 0.02 and 0.03) 11 Double perovskite LaKFeMoO 6 compound structural and magnetic properties of the double perovskite LaKFeMoO 6 compound L1 Driving force reactive wetting of Sn0.7Cu–xZn lead-free solders on Cu substrate 302 Drop tube glass transition and crystallization behavior of Zr 41 Ti 14 Cu 12.5 Ni 10 Be 22.5 glassy sphere solidified in a 52-m drop tube 233 DSC comments on “Precipitation kinetics of Al–1.12Mg 2 Si–0.35Si and Al–1.07Mg 2 Si–0.33Cu alloys” L4 Electrical conductivity high temperature thermal expansion and electrical conductivity of Ln 0.95 MnO 3H11001H9254 (Ln = La, Nd or Gd) 84 Electrical property BaBiO 3 -doped SrTiO 3 -based NTC thermistors 221 Electrical resistivity crystal structure and electrical resistivity studies of Gd(Fe 1H11002x Co x ) 2 intermetallics 53 Electrical transport comparison of superconducting properties of Ce added (Bi, Pb)-2212 with other rare earth additions 68 Electrochemical reactions electrochemical hydrogen storage of ball-milled Mg-rich Mg–Nd alloy with Ni powders 269 Electrolyte influence of the sintering temperature on electrical property of the Ce 0.8 Sm 0.1 Y 0.1 O 1.9 electrolyte 274 Energy storage materials improved hydrogen release from LiB 0.33 N 0.67 H 2.67 with metal additives: Ni, Fe, and Zn 282 Energy transfer preparation and luminescence property of Gd 2 O 2 S:Tb X-ray nano- phosphors using the complex precipitation method 313 Enthalpy structure and bonding in BAlH 5 (B = Be, Ca, Sr) from first-principle calculations 225 thermoelastic martensitic transformation in Au–Cu–Al alloys doped with Co or Ir 332 Equation of state pressure- and temperature-dependent X-ray diffraction studies of NdCrO 3 91 EXAFS EXAFS study of LaNi 5 and LaNi 4.5 Al 0.5 33 Fe–Mn–Si–Cr–Ni alloy effects of homogenization time on the both martensitic transformations and mechanical properties of Fe–Mn–Si–Cr–Ni shape memory alloy 202 H9251-Fe 2 O 3 hydrothermal synthesis and characterization of H9251-FeOOH and H9251-Fe 2 O 3 uniform nanocrystallines 216 H9251-FeOOH hydrothermal synthesis and characterization of H9251-FeOOH and H9251-Fe 2 O 3 uniform nanocrystallines 216 Ferromagnetism structure and magnetic properties of lanthanum and calcium-deficient La 0.5 Ca 0.5 MnO 3 manganites 63 Figure of merit microstructures and thermoelectric properties of Co-doped iron disilicides prepared by rapid solidification and hot pressing 338 FP-LAPW first-principles investigation of wide-gap quaternary alloys Zn 1H11002x Mg x S y Te 1H11002y 306 366 Subject Index of Volume 433 Gas–solid reactions the effects of nitriding on the magnetic properties of Sm–Fe- and Sm–Fe–Ta-based materials 256 Gd–Bi–Sb system phase equilibria in the Gd–Bi–Sb ternary system at room temperature 125 Gd-diffusion the effect of Gd diffusion-doped on structural and superconducting properties of YBa 2 Cu 3 O 7H11002x superconductors 46 Glass-ceramic superconductors effect of Mo substitution on the structural and transport properties of Bi 2 Sr 2 Ca 2 Cu 3H11002x Mo x O 10H11001y system 22 Grain size effects of homogenization time on the both martensitic transformations and mechanical properties of Fe–Mn–Si–Cr–Ni shape memory alloy 202 Heat capacity determination of standard entropy of formation of Al 11 Nd 3 by heat capacity measurement from near absolute zero Kelvin 1 on the low temperature heat capacities of Ti 2 AlN and Ti 2 Al(N 0.5 C 0.5 ) 59 Heusler alloy magnetic and structural transitions in the melt-spun Heusler alloy Ni 53 Mn 25 Al 22 37 High pressure pressure- and temperature-dependent X-ray diffraction studies of NdCrO 3 91 infrared spectrum and compressibility of Ti 3 GeC 2 to 51 GPa 265 High T C superconductor comparison of superconducting properties of Ce added (Bi, Pb)-2212 with other rare earth additions 68 High temperature XRD high temperature thermal expansion and electrical conductivity of Ln 0.95 MnO 3H11001H9254 (Ln = La, Nd or Gd) 84 High transition temperature structural and magnetic properties of the double perovskite LaKFeMoO 6 compound L1 High-temperature alloys the effect of palladium additions on the solidus/liquidus temperatures and wetting properties of Ag–CuO based air brazes 184 Homogenization time effects of homogenization time on the both martensitic transformations and mechanical properties of Fe–Mn–Si–Cr–Ni shape memory alloy 202 Hot uniaxial pressing microstructures and thermoelectric properties of Co-doped iron disilicides prepared by rapid solidification and hot pressing 338 Hydrogen absorbing materials EXAFS study of LaNi 5 and LaNi 4.5 Al 0.5 33 structure and bonding in BAlH 5 (B = Be, Ca, Sr) from first-principle calculations 225 thermal stability and hydrogen absorption/desorption properties of Mg 17 Al 12 produced by bulk mechanical alloying 241 electrochemical hydrogen storage of ball-milled Mg-rich Mg–Nd alloy with Ni powders 269 Hydrothermal hydrothermal synthesis and characterization of H9251-FeOOH and H9251-Fe 2 O 3 uniform nanocrystallines 216 Infrared spectroscopy infrared spectrum and compressibility of Ti 3 GeC 2 to 51 GPa 265 far infrared properties of PbTe doped with cerium 292 Insulating films DC-conduction mechanism in crystalline oxidised La and La–Mn films grown on p-Si substrate 6 Inter-diffusion inter-diffusion between Co 3 O 4 coatings and the oxide scale on Fe-22Cr 193 Interfaces the effect of palladium additions on the solidus/liquidus temperatures and wetting properties of Ag–CuO based air brazes 184 Intermetallic compound reactive wetting of Sn0.7Cu–xZn lead-free solders on Cu substrate 302 Intermetallics crystal structure and electrical resistivity studies of Gd(Fe 1H11002x Co x ) 2 intermetallics 53 high-temperature sliding wear resistance of a ductile metal-toughened Cr 13 Ni 5 Si 2 ternary metal silicide alloy 114 Iron disilicide microstructures and thermoelectric properties of Co-doped iron disilicides prepared by rapid solidification and hot pressing 338 K-doped LaMnO 3 structure and magnetic properties of substitution of K for La in LaMnO 3 perovskite 41 Kirkendall voids inter-diffusion between Co 3 O 4 coatings and the oxide scale on Fe-22Cr 193 La deficiency Ac magnetic susceptibility of the self-doped manganites La 0.9H11002x Sr 0.1 MnO 3 (x = 0.02 and 0.03) 11 Lacunar structure and magnetic properties of lanthanum and calcium-deficient La 0.5 Ca 0.5 MnO 3 manganites 63 Lanthana DC-conduction mechanism in crystalline oxidised La and La–Mn films grown on p-Si substrate 6 Lanthanum–manganese oxide DC-conduction mechanism in crystalline oxidised La and La–Mn films grown on p-Si substrate 6 Large magnetoresistance structural and magnetic properties of the double perovskite LaKFeMoO 6 compound L1 Laser high-temperature sliding wear resistance of a ductile metal-toughened Cr 13 Ni 5 Si 2 ternary metal silicide alloy 114 Lead tungstate effects of polyvinylpyrrolidone and cetyltrimethylammonium bromide on morphology of lead tungstate particles 73 Linear heating comments on “Precipitation kinetics of Al–1.12Mg 2 Si–0.35Si and Al–1.07Mg 2 Si–0.33Cu alloys” L4 Ln 0.95 MnO 3H11001H9254 high temperature thermal expansion and electrical conductivity of Ln 0.95 MnO 3H11001H9254 (Ln = La, Nd or Gd) 84 Low temperature growth low temperature synthesis and growth mechanism of Ag nanowires 261 Luminescence novel photoluminescence of SrZrO 3 nanocrystals synthesized through a facile combustion method L7 synthesis and VUV photoluminescence of green-emitting X 2 –Y 2 SiO 5 :Tb 3H11001 phosphor for PDP application L12 matrix-induced synthesis and photoluminescence of M 2 RENbO 6 : Eu 3H11001 (M = Ca, Sr, Ba; RE = Y, Gd, La) phosphors by hybrid precursors 246 novel YNbO 4 :RE 3H11001 (RE = Sm, Dy, Er) microcrystalline phosphors: Chemical co-precipitation synthesis from hybrid precursor and photoluminescent properties 251 preparation and luminescence property of Gd 2 O 2 S:Tb X-ray nano- phosphors using the complex precipitation method 313 novel Eu 3H11001 -doped red-emitting phosphor Gd 2 Mo 3 O 9 for white-light- emitting-diodes (WLEDs) application 352 Macroporous structure effect of heating rate on the fabrication of tunable ordered macroporous structures mediated by colloidal crystal template 345 Magnetisation structural and magnetic investigation of Co-rich Sm–Co unidirectionally solidified alloys 129 Subject Index of Volume 433 367 Magnetic measurements the effects of nitriding on the magnetic properties of Sm–Fe- and Sm–Fe–Ta-based materials 256 Magnetic properties structure and magnetic properties of substitution of K for La in LaMnO 3 perovskite 41 Magnetic transition magnetic and structural transitions in the melt-spun Heusler alloy Ni 53 Mn 25 Al 22 37 Magnetocaloric effect the phase formation and thermal hysteresis of Gd 5 Si 2 Ge 2 with the addition of transition elements (Mn, Fe, Co, Ni) 18 Magnetoresistance structure and magnetic properties of substitution of K for La in LaMnO 3 perovskite 41 Manganites Ac magnetic susceptibility of the self-doped manganites La 0.9H11002x Sr 0.1 MnO 3 (x = 0.02 and 0.03) 11 structure and magnetic properties of lanthanum and calcium-deficient La 0.5 Ca 0.5 MnO 3 manganites 63 Martensitic transformation magnetic and structural transitions in the melt-spun Heusler alloy Ni 53 Mn 25 Al 22 37 MAX phases infrared spectrum and compressibility of Ti 3 GeC 2 to 51 GPa 265 Mechanical alloying thermal stability and hydrogen absorption/desorption properties of Mg 17 Al 12 produced by bulk mechanical alloying 241 improved hydrogen release from LiB 0.33 N 0.67 H 2.67 with metal additives: Ni, Fe, and Zn 282 Melt-spinning technique magnetic and structural transitions in the melt-spun Heusler alloy Ni 53 Mn 25 Al 22 37 Metal hydrides synthesis and crystal structure of H9252-AlD 3 180 improved hydrogen release from LiB 0.33 N 0.67 H 2.67 with metal additives: Ni, Fe, and Zn 282 Metal silicide high-temperature sliding wear resistance of a ductile metal-toughened Cr 13 Ni 5 Si 2 ternary metal silicide alloy 114 Metallic glasses new crystalline phases formed in a slowly-cooled Zr-based metallic glass 120 oxidation behavior of multicomponent Zr-based amorphous alloys 162 glass transition and crystallization behavior of Zr 41 Ti 14 Cu 12.5 Ni 10 Be 22.5 glassy sphere solidified in a 52-m drop tube 233 Metallic-conduction behaviour of insulators DC-conduction mechanism in crystalline oxidised La and La–Mn films grown on p-Si substrate 6 Metals the effect of palladium additions on the solidus/liquidus temperatures and wetting properties of Ag–CuO based air brazes 184 aging response of the Ti–35Nb–7Zr–5Ta and Ti–35Nb–7Ta alloys 207 M-H loops the effect of Gd diffusion-doped on structural and superconducting proper- ties of YBa 2 Cu 3 O 7H11002x superconductors 46 Microstructure microstructure and creep behaviour of an Osprey processed and extruded Al–Cu–Mg–Ti–Ag alloy 97 high-temperature sliding wear resistance of a ductile metal-toughened Cr 13 Ni 5 Si 2 ternary metal silicide alloy 114 structural and magnetic investigation of Co-rich Sm–Co unidirectionally solidified alloys 129 microstructural characterization of Y 2 O 3 in in situ synthesized titanium matrix composites 140 thermoelastic martensitic transformation in Au–Cu–Al alloys doped with Co or Ir 332 crystallization of Nd 2 Fe 17 B x from stoichiometric melt composition 356 Microstructure characterization new crystalline phases formed in a slowly-cooled Zr-based metallic glass 120 MMoO 3 ·2H 2 O mono-disperse MMoO 3 ·2H 2 O (M = Mn, Co, Ni) compound nanocrystals: Syntheses, characterization and luminescent properties 324 Morphosynthesis effects of polyvinylpyrrolidone and cetyltrimethylammonium bromide on morphology of lead tungstate particles 73 Nanocrystallines hydrothermal synthesis and characterization of H9251-FeOOH and H9251-Fe 2 O 3 uniform nanocrystallines 216 Nanoindentation the characterization of plastic flow in three different bulk metallic glass systems 318 Nanopowder synthesis of highly sinterable YAG nanopowders by a modified co- precipitation method 328 Nanostructure mono-disperse MMoO 3 ·2H 2 O (M = Mn, Co, Ni) compound nanocrystals: Syntheses, characterization and luminescent properties 324 Nanostructured materials novel photoluminescence of SrZrO 3 nanocrystals synthesized through a facile combustion method L7 improved hydrogen release from LiB 0.33 N 0.67 H 2.67 with metal additives: Ni, Fe, and Zn 282 Nitride materials the effects of nitriding on the magnetic properties of Sm–Fe- and Sm–Fe–Ta-based materials 256 NTC BaBiO 3 -doped SrTiO 3 -based NTC thermistors 221 Nucleation the study of refinement for primary silicon in Cu–50 wt.%Si alloys 175 Optical properties synthesis and VUV photoluminescence of green-emitting X 2 –Y 2 SiO 5 :Tb 3H11001 phosphor for PDP application L12 Osprey process microstructure and creep behaviour of an Osprey processed and extruded Al–Cu–Mg–Ti–Ag alloy 97 Oxidation oxidation behavior of multicomponent Zr-based amorphous alloys 162 Oxide growth inter-diffusion between Co 3 O 4 coatings and the oxide scale on Fe-22Cr 193 Oxide materials novel photoluminescence of SrZrO 3 nanocrystals synthesized through a facile combustion method L7 Permanent magnets structural and magnetic investigation of Co-rich Sm–Co unidirectionally solidified alloys 129 the effects of nitriding on the magnetic properties of Sm–Fe- and Sm–Fe–Ta-based materials 256 Perovskites structure and magnetic properties of lanthanum and calcium-deficient La 0.5 Ca 0.5 MnO 3 manganites 63 Phase diagram phase equilibria in the Gd–Bi–Sb ternary system at room temperature 125 phase equilibria in the systems AgGaS 2 –SnS 2 , AgGaSe 2 –SnSe 2 171 Phase diagrams predictive calculation of phase formation in Al-rich Al–Zn–Mg–Cu–Sc–Zr alloys using a thermodynamic Mg-alloy database 108 computer simulations of interdiffusion processes in the quasiternary system Ga 2k Hg 3H110023k Se 3l Te 3H110023l 154 368 Subject Index of Volume 433 Phase formation the phase formation and thermal hysteresis of Gd 5 Si 2 Ge 2 with the addition of transition elements (Mn, Fe, Co, Ni) 18 Phase identification new crystalline phases formed in a slowly-cooled Zr-based metallic glass 120 Phosphors synthesis and VUV photoluminescence of green-emitting X 2 –Y 2 SiO 5 :Tb 3H11001 phosphor for PDP application L12 matrix-induced synthesis and photoluminescence of M 2 RENbO 6 : Eu 3H11001 (M = Ca, Sr, Ba; RE = Y, Gd, La) phosphors by hybrid precursors 246 novel YNbO 4 :RE 3H11001 (RE = Sm, Dy, Er) microcrystalline phosphors: Chemical co-precipitation synthesis from hybrid precursor and photo- luminescent properties 251 Photocatalysts combustion synthesis and photocatalytic properties of transition metal- incorporated ZnO 237 Plastic deformation the characterization of plastic flow in three different bulk metallic glass sys- tems 318 Polyvinylpyrrolidone effects of polyvinylpyrrolidone and cetyltrimethylammonium bromide on morphology of lead tungstate particles 73 Porous hydrothermal synthesis and characterization of H9251-FeOOH and H9251-Fe 2 O 3 uni- form nanocrystallines 216 Porous array effect of heating rate on the fabrication of tunable ordered macroporous structures mediated by colloidal crystal template 345 Powder neutron diffraction synthesis and crystal structure of H9252-AlD 3 180 Pre-annealing microstructures and thermoelectric properties of Co-doped iron disilicides prepared by rapid solidification and hot pressing 338 Precipitation comments on “Precipitation kinetics of Al–1.12Mg 2 Si–0.35Si and Al–1.07Mg 2 Si–0.33Cu alloys” L4 aging response of the Ti–35Nb–7Zr–5Ta and Ti–35Nb–7Ta alloys 207 Preheating effects of Si 3 N 4 addition on formation of aluminum nitride by self- propagating combustion synthesis 147 Quasi-binary section phase equilibria in the systems AgGaS 2 –SnS 2 , AgGaSe 2 –SnSe 2 171 Quasicrystals oxidation behavior of multicomponent Zr-based amorphous alloys 162 Rapid solidification glass transition and crystallization behavior of Zr 41 Ti 14 Cu 12.5 Ni 10 Be 22.5 glassy sphere solidified in a 52-m drop tube 233 microstructures and thermoelectric properties of Co-doped iron disilicides prepared by rapid solidification and hot pressing 338 crystallization of Nd 2 Fe 17 B x from stoichiometric melt composition 356 Rare earth alloys phase equilibria in the Gd–Bi–Sb ternary system at room temperature 125 electrochemical hydrogen storage of ball-milled Mg-rich Mg–Nd alloy with Ni powders 269 crystallization of Nd 2 Fe 17 B x from stoichiometric melt composition 356 Reactive wetting reactive wetting of Sn0.7Cu–xZn lead-free solders on Cu substrate 302 Red-emitting phosphor novel Eu 3H11001 -doped red-emitting phosphor Gd 2 Mo 3 O 9 for white-light- emitting-diodes (WLEDs) application 352 Refinement the study of refinement for primary silicon in Cu–50 wt.%Si alloys 175 Relaxation method determination of standard entropy of formation of Al 11 Nd 3 by heat capacity measurement from near absolute zero Kelvin 1 Richardson–Schottky mechanism DC-conduction mechanism in crystalline oxidised La and La–Mn films grown on p-Si substrate 6 Scanning electron microscopy structural and magnetic investigation of Co-rich Sm–Co unidirectionally solidified alloys 129 the effect of palladium additions on the solidus/liquidus temperatures and wetting properties of Ag–CuO based air brazes 184 mono-disperse MMoO 3 ·2H 2 O (M = Mn, Co, Ni) compound nanocrystals: Syntheses, characterization and luminescent properties 324 Scanning electron microscopy (SEM) oxidation behavior of multicomponent Zr-based amorphous alloys 162 Self-accommodation pattern thermoelastic martensitic transformation in Au–Cu–Al alloys doped with Co or Ir 332 SEM structural and magnetic investigation of Co-rich Sm–Co unidirectionally solidified alloys 129 crystallization of Nd 2 Fe 17 B x from stoichiometric melt composition 356 Semiconductors far infrared properties of PbTe doped with cerium 292 Shear band the characterization of plastic flow in three different bulk metallic glass systems 318 Si 3 N 4 effects of Si 3 N 4 addition on formation of aluminum nitride by self- propagating combustion synthesis 147 Sinter temperature influence of the sintering temperature on electrical property of the Ce 0.8 Sm 0.1 Y 0.1 O 1.9 electrolyte 274 Sintering effect of heating rate on the fabrication of tunable ordered macroporous structures mediated by colloidal crystal template 345 SOFC influence of the sintering temperature on electrical property of the Ce 0.8 Sm 0.1 Y 0.1 O 1.9 electrolyte 274 Sol–gel processes novel photoluminescence of SrZrO 3 nanocrystals synthesized through a facile combustion method L7 Sol–gel synthesis high temperature thermal expansion and electrical conductivity of Ln 0.95 MnO 3H11001H9254 (Ln = La, Nd or Gd) 84 Solid solutions phase equilibria in the systems AgGaS 2 –SnS 2 , AgGaSe 2 –SnSe 2 171 Solid state reactions comparison of superconducting properties of Ce added (Bi, Pb)-2212 with other rare earth additions 68 computer simulations of interdiffusion processes in the quasiternary system Ga 2k Hg 3H110023k Se 3l Te 3H110023l 154 novel Eu 3H11001 -doped red-emitting phosphor Gd 2 Mo 3 O 9 for white-light- emitting-diodes (WLEDs) application 352 Solid state synthesis high temperature thermal expansion and electrical conductivity of Ln 0.95 MnO 3H11001H9254 (Ln = La, Nd or Gd) 84 SrTiO 3 BaBiO 3 -doped SrTiO 3 -based NTC thermistors 221 Standard entropy of formation determination of standard entropy of formation of Al 11 Nd 3 by heat measurement from near absolute zero Kelvin 1 Structure structure and magnetic properties of substitution of K for La in LaMnO 3 perovskite 41 Synchrotron radiation synthesis and crystal structure of H9252-AlD 3 180 Synthesis structure and magnetic properties of substitution of K for La in LaMnO 3 perovskite 41 Subject Index of Volume 433 369 phase equilibria in the systems AgGaS 2 –SnS 2 , AgGaSe 2 –SnSe 2 171 TEM low temperature synthesis and growth mechanism of Ag nanowires 261 the peculiarity of contraction in the primary crystallization of amorphous Fe 73.5 Nb 3 Cu 1 Si 13.5 B 9 alloy 296 Texture microstructure and creep behaviour of an Osprey processed and extruded Al–Cu–Mg–Ti–Ag alloy 97 Thermal analysis comments on “Precipitation kinetics of Al–1.12Mg 2 Si–0.35Si and Al–1.07Mg 2 Si–0.33Cu alloys” L4 the effect of palladium additions on the solidus/liquidus temperatures and wetting properties of Ag–CuO based air brazes 184 growth, crystal structure and thermal properties of calcium bis(malate) dihydrate 211 thermal stability and hydrogen absorption/desorption properties of Mg 17 Al 12 produced by bulk mechanical alloying 241 improved hydrogen release from LiB 0.33 N 0.67 H 2.67 with metal additives: Ni, Fe, and Zn 282 Thermal conductivity effect of Mo substitution on the structural and transport properties of Bi 2 Sr 2 Ca 2 Cu 3H11002x Mo x O 10H11001y system 22 effect of the clusters of disordered atoms on thermal conductivity of Bi 0.85 Sb 0.15 alloys 279 Thermal expansion high temperature thermal expansion and electrical conductivity of Ln 0.95 MnO 3H11001H9254 (Ln = La, Nd or Gd) 84 the peculiarity of contraction in the primary crystallization of amorphous Fe 73.5 Nb 3 Cu 1 Si 13.5 B 9 alloy 296 Thermal hysteresis the phase formation and thermal hysteresis of Gd 5 Si 2 Ge 2 with the addition of transition elements (Mn, Fe, Co, Ni) 18 Thermally induced martensite effects of homogenization time on the both martensitic transformations and mechanical properties of Fe–Mn–Si–Cr–Ni shape memory alloy 202 Thermodynamic modeling predictive calculation of phase formation in Al-rich Al–Zn–Mg–Cu–Sc–Zr alloys using a thermodynamic Mg-alloy database 108 Thermodynamic properties structure and bonding in BAlH 5 (B = Be, Ca, Sr) from first-principle calculations 225 glass transition and crystallization behavior of Zr 41 Ti 14 Cu 12.5 Ni 10 Be 22.5 glassy sphere solidified in a 52-m drop tube 233 Thermoelastic martensitic transformation thermoelastic martensitic transformation in Au–Cu–Al alloys doped with Co or Ir 332 Thermoelectric effect of the clusters of disordered atoms on thermal conductivity of Bi 0.85 Sb 0.15 alloys 279 Thermoelectric power effect of Mo substitution on the structural and transport properties of Bi 2 Sr 2 Ca 2 Cu 3H11002x Mo x O 10H11001y system 22 Thermoelectric properties microstructures and thermoelectric properties of Co-doped iron disilicides prepared by rapid solidification and hot pressing 338 Third law entropy determination of standard entropy of formation of Al 11 Nd 3 by heat capacity measurement from near absolute zero Kelvin 1 Ti 3 GeC 2 infrared spectrum and compressibility of Ti 3 GeC 2 to 51 GPa 265 Titanium matrix composites microstructural characterization of Y 2 O 3 in in situ synthesized titanium matrix composites 140 Transition metal ions combustion synthesis and photocatalytic properties of transition metal- incorporated ZnO 237 Transition metal ternary carbides on the low temperature heat capacities of Ti 2 AlN and Ti 2 Al(N 0.5 C 0.5 ) 59 Transmission electron microscopy TEM studies of the initial stage growth and morphologies of bamboo- shaped carbon nanotubes synthesized by CVD 79 new crystalline phases formed in a slowly-cooled Zr-based metallic glass 120 Transparency synthesis of highly sinterable YAG nanopowders by a modified co- precipitation method 328 Wear high-temperature sliding wear resistance of a ductile metal-toughened Cr 13 Ni 5 Si 2 ternary metal silicide alloy 114 X-ray diffraction pressure- and temperature-dependent X-ray diffraction studies of NdCrO 3 91 oxidation behavior of multicomponent Zr-based amorphous alloys 162 aging response of the Ti–35Nb–7Zr–5Ta and Ti–35Nb–7Ta alloys 207 growth, crystal structure and thermal properties of calcium bis(malate) dihydrate 211 mono-disperse MMoO 3 ·2H 2 O (M = Mn, Co, Ni) compound nanocrystals: Syntheses, characterization and luminescent properties 324 crystallization of Nd 2 Fe 17 B x from stoichiometric melt composition 356 X-ray phosphor preparation and luminescence property of Gd 2 O 2 S:Tb X-ray nano- phosphors usi | 10.1016-S0925-8388(07)00600-7.xml |  | alloys |  |  | comma-level | Figure of merit | Subject Index of Volume 433 | Elsevier | 2007 | no
11743 | ['AgGaSe'] | AgGaSe | ZT | ZT |  | [295] | 295 | Kelvin^(1.0) |  | [2.0] | 2 |  |  |  | ({ Figure of merit at room temperature }: AgGaSe 2 –SnSe 2 171 Phase diagrams predictive calculation of phase formation in Al-rich Al–Zn–Mg–Cu–Sc–Zr alloys using a thermodynamic Mg-alloy database 108 computer simulations of interdiffusion processes in the quasiternary system Ga 2k Hg 3H110023k Se 3l Te 3H110023l 154 368 Subject Index of Volume 433 Phase formation the phase formation and thermal hysteresis of Gd 5 Si 2 Ge 2 with the addition of transition elements (Mn) FROM: ac Susceptibility Ac magnetic susceptibility of the self-doped manganites La 0.9H11002x Sr 0.1 MnO 3 (x = 0.02 and 0.03) 11 Activation energy comments on “Precipitation kinetics of Al–1.12Mg 2 Si–0.35Si and Al–1.07Mg 2 Si–0.33Cu alloys” L4 Ag nanoparticles low temperature synthesis and growth mechanism of Ag nanowires 261 Ag nanowires low temperature synthesis and growth mechanism of Ag nanowires 261 Al 11 Nd 3 determination of standard entropy of formation of Al 11 Nd 3 by heat capacity measurement from near absolute zero Kelvin 1 Alane synthesis and crystal structure of H9252-AlD 3 180 AlN whiskers effects of Si 3 N 4 addition on formation of aluminum nitride by self- propagating combustion synthesis 147 AlP the study of refinement for primary silicon in Cu–50 wt.%Si alloys 175 Aluminium alloys microstructure and creep behaviour of an Osprey processed and extruded Al–Cu–Mg–Ti–Ag alloy 97 predictive calculation of phase formation in Al-rich Al–Zn–Mg–Cu–Sc–Zr alloys using a thermodynamic Mg-alloy database 108 Aluminum nitride effects of Si 3 N 4 addition on formation of aluminum nitride by self- propagating combustion synthesis 147 Al–Zn–Mg–Cu–Zr–Sc system predictive calculation of phase formation in Al-rich Al–Zn–Mg–Cu–Sc–Zr alloys using a thermodynamic Mg-alloy database 108 Amorphous materials the peculiarity of contraction in the primary crystallization of amorphous Fe 73.5 Nb 3 Cu 1 Si 13.5 B 9 alloy 296 Artificial opal effect of heating rate on the fabrication of tunable ordered macroporous structures mediated by colloidal crystal template 345 Au–Cu–Al alloys thermoelastic martensitic transformation in Au–Cu–Al alloys doped with Co or Ir 332 BaBiO 3 BaBiO 3 -doped SrTiO 3 -based NTC thermistors 221 Band structures first-principles investigation of wide-gap quaternary alloys Zn 1H11002x Mg x S y Te 1H11002y 306 BSCCO system effect of Mo substitution on the structural and transport properties of Bi 2 Sr 2 Ca 2 Cu 3H11002x Mo x O 10H11001y system 22 Bulk metallic glass the characterization of plastic flow in three different bulk metallic glass sys- tems 318 Bulk modulus pressure- and temperature-dependent X-ray diffraction studies of NdCrO 3 91 Carbon nanotubes TEM studies of the initial stage growth and morphologies of bamboo- shaped carbon nanotubes synthesized by CVD 79 Casting microstructural characterization of Y 2 O 3 in in situ synthesized titanium matrix composites 140 Ceramics on the low temperature heat capacities of Ti 2 AlN and Ti 2 Al(N 0.5 C 0.5 ) 59 effect of heating rate on the fabrication of tunable ordered macroporous structures mediated by colloidal crystal template 345 Ceria influence of the sintering temperature on electrical property of the Ce 0.8 Sm 0.1 Y 0.1 O 1.9 electrolyte 274 Cetyltrimethylammonium bromide effects of polyvinylpyrrolidone and cetyltrimethylammonium bromide on morphology of lead tungstate particles 73 Chalcogenides far infrared properties of PbTe doped with cerium 292 Chemical synthesis matrix-induced synthesis and photoluminescence of M 2 RENbO 6 : Eu 3H11001 (M = Ca, Sr, Ba; RE = Y, Gd, La) phosphors by hybrid precursors 246 novel YNbO 4 :RE 3H11001 (RE = Sm, Dy, Er) microcrystalline phosphors: Chemical co-precipitation synthesis from hybrid precursor and photo- luminescent properties 251 mono-disperse MMoO 3 ·2H 2 O (M = Mn, Co, Ni) compound nanocrystals: Syntheses, characterization and luminescent properties 324 Chemical vapor deposition TEM studies of the initial stage growth and morphologies of bamboo- shaped carbon nanotubes synthesized by CVD 79 Cluster effect of the clusters of disordered atoms on thermal conductivity of Bi 0.85 Sb 0.15 alloys 279 Co-doped influence of the sintering temperature on electrical property of the Ce 0.8 Sm 0.1 Y 0.1 O 1.9 electrolyte 274 Complex precipitation preparation and luminescence property of Gd 2 O 2 S:Tb X-ray nano- phosphors using the complex precipitation method 313 Computer simulations computer simulations of interdiffusion processes in the quasiternary system Ga 2k Hg 3H110023k Se 3l Te 3H110023l 154 structure and bonding in BAlH 5 (B = Be, Ca, Sr) from first-principle calculations 225 Contact resistance inter-diffusion between Co 3 O 4 coatings and the oxide scale on Fe-22Cr 193 Cooperative effect effects of polyvinylpyrrolidone and cetyltrimethylammonium bromide on morphology of lead tungstate particles 73 Elsevier B.V. doi:10.1016/S0925-8388(07)00600-7 Subject Index of Volume 433 Journal of Alloys and Compounds 433 (2007) 365–370 Co-precipitation synthesis of highly sinterable YAG nanopowders by a modified co- precipitation method 328 Creep microstructure and creep behaviour of an Osprey processed and extruded Al–Cu–Mg–Ti–Ag alloy 97 Critical current density the effect of Gd diffusion-doped on structural and superconducting properties of YBa 2 Cu 3 O 7H11002x superconductors 46 Crystal growth structural and magnetic investigation of Co-rich Sm–Co unidirectionally solidified alloys 129 growth, crystal structure and thermal properties of calcium bis(malate) dihydrate 211 thermal stability and hydrogen absorption/desorption properties of Mg 17 Al 12 produced by bulk mechanical alloying 241 the peculiarity of contraction in the primary crystallization of amorphous Fe 73.5 Nb 3 Cu 1 Si 13.5 B 9 alloy 296 Crystal structure structural and magnetic properties of the double perovskite LaKFeMoO 6 compound L1 crystal structure and electrical resistivity studies of Gd(Fe 1H11002x Co x ) 2 intermetallics 53 new crystalline phases formed in a slowly-cooled Zr-based metallic glass 120 phase equilibria in the systems AgGaS 2 –SnS 2 , AgGaSe 2 –SnSe 2 171 growth, crystal structure and thermal properties of calcium bis(malate) dihydrate 211 structure and bonding in BAlH 5 (B = Be, Ca, Sr) from first-principle calculations 225 thermal stability and hydrogen absorption/desorption properties of Mg 17 Al 12 produced by bulk mechanical alloying 241 Curie temperatures crystal structure and electrical resistivity studies of Gd(Fe 1H11002x Co x ) 2 intermetallics 53 Cu–Si alloy the study of refinement for primary silicon in Cu–50 wt.%Si alloys 175 Deformation induced martensite effects of homogenization time on the both martensitic transformations and mechanical properties of Fe–Mn–Si–Cr–Ni shape memory alloy 202 Deformation mechanisms microstructure and creep behaviour of an Osprey processed and extruded Al–Cu–Mg–Ti–Ag alloy 97 Dehydration synthesis of highly sinterable YAG nanopowders by a modified co- precipitation method 328 DFT first-principles investigation of wide-gap quaternary alloys Zn 1H11002x Mg x S y Te 1H11002y 306 Diamond anvil cell pressure- and temperature-dependent X-ray diffraction studies of NdCrO 3 91 Dielectric phenomena DC-conduction mechanism in crystalline oxidised La and La–Mn films grown on p-Si substrate 6 Diffusion computer simulations of interdiffusion processes in the quasiternary system Ga 2k Hg 3H110023k Se 3l Te 3H110023l 154 the effects of nitriding on the magnetic properties of Sm–Fe- and Sm–Fe–Ta-based materials 256 Diluent effects of Si 3 N 4 addition on formation of aluminum nitride by self-propa- gating combustion synthesis 147 Disordered systems computer simulations of interdiffusion processes in the quasiternary system Ga 2k Hg 3H110023k Se 3l Te 3H110023l 154 Domain wall Ac magnetic susceptibility of the self-doped manganites La 0.9H11002x Sr 0.1 MnO 3 (x = 0.02 and 0.03) 11 Double perovskite LaKFeMoO 6 compound structural and magnetic properties of the double perovskite LaKFeMoO 6 compound L1 Driving force reactive wetting of Sn0.7Cu–xZn lead-free solders on Cu substrate 302 Drop tube glass transition and crystallization behavior of Zr 41 Ti 14 Cu 12.5 Ni 10 Be 22.5 glassy sphere solidified in a 52-m drop tube 233 DSC comments on “Precipitation kinetics of Al–1.12Mg 2 Si–0.35Si and Al–1.07Mg 2 Si–0.33Cu alloys” L4 Electrical conductivity high temperature thermal expansion and electrical conductivity of Ln 0.95 MnO 3H11001H9254 (Ln = La, Nd or Gd) 84 Electrical property BaBiO 3 -doped SrTiO 3 -based NTC thermistors 221 Electrical resistivity crystal structure and electrical resistivity studies of Gd(Fe 1H11002x Co x ) 2 intermetallics 53 Electrical transport comparison of superconducting properties of Ce added (Bi, Pb)-2212 with other rare earth additions 68 Electrochemical reactions electrochemical hydrogen storage of ball-milled Mg-rich Mg–Nd alloy with Ni powders 269 Electrolyte influence of the sintering temperature on electrical property of the Ce 0.8 Sm 0.1 Y 0.1 O 1.9 electrolyte 274 Energy storage materials improved hydrogen release from LiB 0.33 N 0.67 H 2.67 with metal additives: Ni, Fe, and Zn 282 Energy transfer preparation and luminescence property of Gd 2 O 2 S:Tb X-ray nano- phosphors using the complex precipitation method 313 Enthalpy structure and bonding in BAlH 5 (B = Be, Ca, Sr) from first-principle calculations 225 thermoelastic martensitic transformation in Au–Cu–Al alloys doped with Co or Ir 332 Equation of state pressure- and temperature-dependent X-ray diffraction studies of NdCrO 3 91 EXAFS EXAFS study of LaNi 5 and LaNi 4.5 Al 0.5 33 Fe–Mn–Si–Cr–Ni alloy effects of homogenization time on the both martensitic transformations and mechanical properties of Fe–Mn–Si–Cr–Ni shape memory alloy 202 H9251-Fe 2 O 3 hydrothermal synthesis and characterization of H9251-FeOOH and H9251-Fe 2 O 3 uniform nanocrystallines 216 H9251-FeOOH hydrothermal synthesis and characterization of H9251-FeOOH and H9251-Fe 2 O 3 uniform nanocrystallines 216 Ferromagnetism structure and magnetic properties of lanthanum and calcium-deficient La 0.5 Ca 0.5 MnO 3 manganites 63 Figure of merit microstructures and thermoelectric properties of Co-doped iron disilicides prepared by rapid solidification and hot pressing 338 FP-LAPW first-principles investigation of wide-gap quaternary alloys Zn 1H11002x Mg x S y Te 1H11002y 306 366 Subject Index of Volume 433 Gas–solid reactions the effects of nitriding on the magnetic properties of Sm–Fe- and Sm–Fe–Ta-based materials 256 Gd–Bi–Sb system phase equilibria in the Gd–Bi–Sb ternary system at room temperature 125 Gd-diffusion the effect of Gd diffusion-doped on structural and superconducting properties of YBa 2 Cu 3 O 7H11002x superconductors 46 Glass-ceramic superconductors effect of Mo substitution on the structural and transport properties of Bi 2 Sr 2 Ca 2 Cu 3H11002x Mo x O 10H11001y system 22 Grain size effects of homogenization time on the both martensitic transformations and mechanical properties of Fe–Mn–Si–Cr–Ni shape memory alloy 202 Heat capacity determination of standard entropy of formation of Al 11 Nd 3 by heat capacity measurement from near absolute zero Kelvin 1 on the low temperature heat capacities of Ti 2 AlN and Ti 2 Al(N 0.5 C 0.5 ) 59 Heusler alloy magnetic and structural transitions in the melt-spun Heusler alloy Ni 53 Mn 25 Al 22 37 High pressure pressure- and temperature-dependent X-ray diffraction studies of NdCrO 3 91 infrared spectrum and compressibility of Ti 3 GeC 2 to 51 GPa 265 High T C superconductor comparison of superconducting properties of Ce added (Bi, Pb)-2212 with other rare earth additions 68 High temperature XRD high temperature thermal expansion and electrical conductivity of Ln 0.95 MnO 3H11001H9254 (Ln = La, Nd or Gd) 84 High transition temperature structural and magnetic properties of the double perovskite LaKFeMoO 6 compound L1 High-temperature alloys the effect of palladium additions on the solidus/liquidus temperatures and wetting properties of Ag–CuO based air brazes 184 Homogenization time effects of homogenization time on the both martensitic transformations and mechanical properties of Fe–Mn–Si–Cr–Ni shape memory alloy 202 Hot uniaxial pressing microstructures and thermoelectric properties of Co-doped iron disilicides prepared by rapid solidification and hot pressing 338 Hydrogen absorbing materials EXAFS study of LaNi 5 and LaNi 4.5 Al 0.5 33 structure and bonding in BAlH 5 (B = Be, Ca, Sr) from first-principle calculations 225 thermal stability and hydrogen absorption/desorption properties of Mg 17 Al 12 produced by bulk mechanical alloying 241 electrochemical hydrogen storage of ball-milled Mg-rich Mg–Nd alloy with Ni powders 269 Hydrothermal hydrothermal synthesis and characterization of H9251-FeOOH and H9251-Fe 2 O 3 uniform nanocrystallines 216 Infrared spectroscopy infrared spectrum and compressibility of Ti 3 GeC 2 to 51 GPa 265 far infrared properties of PbTe doped with cerium 292 Insulating films DC-conduction mechanism in crystalline oxidised La and La–Mn films grown on p-Si substrate 6 Inter-diffusion inter-diffusion between Co 3 O 4 coatings and the oxide scale on Fe-22Cr 193 Interfaces the effect of palladium additions on the solidus/liquidus temperatures and wetting properties of Ag–CuO based air brazes 184 Intermetallic compound reactive wetting of Sn0.7Cu–xZn lead-free solders on Cu substrate 302 Intermetallics crystal structure and electrical resistivity studies of Gd(Fe 1H11002x Co x ) 2 intermetallics 53 high-temperature sliding wear resistance of a ductile metal-toughened Cr 13 Ni 5 Si 2 ternary metal silicide alloy 114 Iron disilicide microstructures and thermoelectric properties of Co-doped iron disilicides prepared by rapid solidification and hot pressing 338 K-doped LaMnO 3 structure and magnetic properties of substitution of K for La in LaMnO 3 perovskite 41 Kirkendall voids inter-diffusion between Co 3 O 4 coatings and the oxide scale on Fe-22Cr 193 La deficiency Ac magnetic susceptibility of the self-doped manganites La 0.9H11002x Sr 0.1 MnO 3 (x = 0.02 and 0.03) 11 Lacunar structure and magnetic properties of lanthanum and calcium-deficient La 0.5 Ca 0.5 MnO 3 manganites 63 Lanthana DC-conduction mechanism in crystalline oxidised La and La–Mn films grown on p-Si substrate 6 Lanthanum–manganese oxide DC-conduction mechanism in crystalline oxidised La and La–Mn films grown on p-Si substrate 6 Large magnetoresistance structural and magnetic properties of the double perovskite LaKFeMoO 6 compound L1 Laser high-temperature sliding wear resistance of a ductile metal-toughened Cr 13 Ni 5 Si 2 ternary metal silicide alloy 114 Lead tungstate effects of polyvinylpyrrolidone and cetyltrimethylammonium bromide on morphology of lead tungstate particles 73 Linear heating comments on “Precipitation kinetics of Al–1.12Mg 2 Si–0.35Si and Al–1.07Mg 2 Si–0.33Cu alloys” L4 Ln 0.95 MnO 3H11001H9254 high temperature thermal expansion and electrical conductivity of Ln 0.95 MnO 3H11001H9254 (Ln = La, Nd or Gd) 84 Low temperature growth low temperature synthesis and growth mechanism of Ag nanowires 261 Luminescence novel photoluminescence of SrZrO 3 nanocrystals synthesized through a facile combustion method L7 synthesis and VUV photoluminescence of green-emitting X 2 –Y 2 SiO 5 :Tb 3H11001 phosphor for PDP application L12 matrix-induced synthesis and photoluminescence of M 2 RENbO 6 : Eu 3H11001 (M = Ca, Sr, Ba; RE = Y, Gd, La) phosphors by hybrid precursors 246 novel YNbO 4 :RE 3H11001 (RE = Sm, Dy, Er) microcrystalline phosphors: Chemical co-precipitation synthesis from hybrid precursor and photoluminescent properties 251 preparation and luminescence property of Gd 2 O 2 S:Tb X-ray nano- phosphors using the complex precipitation method 313 novel Eu 3H11001 -doped red-emitting phosphor Gd 2 Mo 3 O 9 for white-light- emitting-diodes (WLEDs) application 352 Macroporous structure effect of heating rate on the fabrication of tunable ordered macroporous structures mediated by colloidal crystal template 345 Magnetisation structural and magnetic investigation of Co-rich Sm–Co unidirectionally solidified alloys 129 Subject Index of Volume 433 367 Magnetic measurements the effects of nitriding on the magnetic properties of Sm–Fe- and Sm–Fe–Ta-based materials 256 Magnetic properties structure and magnetic properties of substitution of K for La in LaMnO 3 perovskite 41 Magnetic transition magnetic and structural transitions in the melt-spun Heusler alloy Ni 53 Mn 25 Al 22 37 Magnetocaloric effect the phase formation and thermal hysteresis of Gd 5 Si 2 Ge 2 with the addition of transition elements (Mn, Fe, Co, Ni) 18 Magnetoresistance structure and magnetic properties of substitution of K for La in LaMnO 3 perovskite 41 Manganites Ac magnetic susceptibility of the self-doped manganites La 0.9H11002x Sr 0.1 MnO 3 (x = 0.02 and 0.03) 11 structure and magnetic properties of lanthanum and calcium-deficient La 0.5 Ca 0.5 MnO 3 manganites 63 Martensitic transformation magnetic and structural transitions in the melt-spun Heusler alloy Ni 53 Mn 25 Al 22 37 MAX phases infrared spectrum and compressibility of Ti 3 GeC 2 to 51 GPa 265 Mechanical alloying thermal stability and hydrogen absorption/desorption properties of Mg 17 Al 12 produced by bulk mechanical alloying 241 improved hydrogen release from LiB 0.33 N 0.67 H 2.67 with metal additives: Ni, Fe, and Zn 282 Melt-spinning technique magnetic and structural transitions in the melt-spun Heusler alloy Ni 53 Mn 25 Al 22 37 Metal hydrides synthesis and crystal structure of H9252-AlD 3 180 improved hydrogen release from LiB 0.33 N 0.67 H 2.67 with metal additives: Ni, Fe, and Zn 282 Metal silicide high-temperature sliding wear resistance of a ductile metal-toughened Cr 13 Ni 5 Si 2 ternary metal silicide alloy 114 Metallic glasses new crystalline phases formed in a slowly-cooled Zr-based metallic glass 120 oxidation behavior of multicomponent Zr-based amorphous alloys 162 glass transition and crystallization behavior of Zr 41 Ti 14 Cu 12.5 Ni 10 Be 22.5 glassy sphere solidified in a 52-m drop tube 233 Metallic-conduction behaviour of insulators DC-conduction mechanism in crystalline oxidised La and La–Mn films grown on p-Si substrate 6 Metals the effect of palladium additions on the solidus/liquidus temperatures and wetting properties of Ag–CuO based air brazes 184 aging response of the Ti–35Nb–7Zr–5Ta and Ti–35Nb–7Ta alloys 207 M-H loops the effect of Gd diffusion-doped on structural and superconducting proper- ties of YBa 2 Cu 3 O 7H11002x superconductors 46 Microstructure microstructure and creep behaviour of an Osprey processed and extruded Al–Cu–Mg–Ti–Ag alloy 97 high-temperature sliding wear resistance of a ductile metal-toughened Cr 13 Ni 5 Si 2 ternary metal silicide alloy 114 structural and magnetic investigation of Co-rich Sm–Co unidirectionally solidified alloys 129 microstructural characterization of Y 2 O 3 in in situ synthesized titanium matrix composites 140 thermoelastic martensitic transformation in Au–Cu–Al alloys doped with Co or Ir 332 crystallization of Nd 2 Fe 17 B x from stoichiometric melt composition 356 Microstructure characterization new crystalline phases formed in a slowly-cooled Zr-based metallic glass 120 MMoO 3 ·2H 2 O mono-disperse MMoO 3 ·2H 2 O (M = Mn, Co, Ni) compound nanocrystals: Syntheses, characterization and luminescent properties 324 Morphosynthesis effects of polyvinylpyrrolidone and cetyltrimethylammonium bromide on morphology of lead tungstate particles 73 Nanocrystallines hydrothermal synthesis and characterization of H9251-FeOOH and H9251-Fe 2 O 3 uniform nanocrystallines 216 Nanoindentation the characterization of plastic flow in three different bulk metallic glass systems 318 Nanopowder synthesis of highly sinterable YAG nanopowders by a modified co- precipitation method 328 Nanostructure mono-disperse MMoO 3 ·2H 2 O (M = Mn, Co, Ni) compound nanocrystals: Syntheses, characterization and luminescent properties 324 Nanostructured materials novel photoluminescence of SrZrO 3 nanocrystals synthesized through a facile combustion method L7 improved hydrogen release from LiB 0.33 N 0.67 H 2.67 with metal additives: Ni, Fe, and Zn 282 Nitride materials the effects of nitriding on the magnetic properties of Sm–Fe- and Sm–Fe–Ta-based materials 256 NTC BaBiO 3 -doped SrTiO 3 -based NTC thermistors 221 Nucleation the study of refinement for primary silicon in Cu–50 wt.%Si alloys 175 Optical properties synthesis and VUV photoluminescence of green-emitting X 2 –Y 2 SiO 5 :Tb 3H11001 phosphor for PDP application L12 Osprey process microstructure and creep behaviour of an Osprey processed and extruded Al–Cu–Mg–Ti–Ag alloy 97 Oxidation oxidation behavior of multicomponent Zr-based amorphous alloys 162 Oxide growth inter-diffusion between Co 3 O 4 coatings and the oxide scale on Fe-22Cr 193 Oxide materials novel photoluminescence of SrZrO 3 nanocrystals synthesized through a facile combustion method L7 Permanent magnets structural and magnetic investigation of Co-rich Sm–Co unidirectionally solidified alloys 129 the effects of nitriding on the magnetic properties of Sm–Fe- and Sm–Fe–Ta-based materials 256 Perovskites structure and magnetic properties of lanthanum and calcium-deficient La 0.5 Ca 0.5 MnO 3 manganites 63 Phase diagram phase equilibria in the Gd–Bi–Sb ternary system at room temperature 125 phase equilibria in the systems AgGaS 2 –SnS 2 , AgGaSe 2 –SnSe 2 171 Phase diagrams predictive calculation of phase formation in Al-rich Al–Zn–Mg–Cu–Sc–Zr alloys using a thermodynamic Mg-alloy database 108 computer simulations of interdiffusion processes in the quasiternary system Ga 2k Hg 3H110023k Se 3l Te 3H110023l 154 368 Subject Index of Volume 433 Phase formation the phase formation and thermal hysteresis of Gd 5 Si 2 Ge 2 with the addition of transition elements (Mn, Fe, Co, Ni) 18 Phase identification new crystalline phases formed in a slowly-cooled Zr-based metallic glass 120 Phosphors synthesis and VUV photoluminescence of green-emitting X 2 –Y 2 SiO 5 :Tb 3H11001 phosphor for PDP application L12 matrix-induced synthesis and photoluminescence of M 2 RENbO 6 : Eu 3H11001 (M = Ca, Sr, Ba; RE = Y, Gd, La) phosphors by hybrid precursors 246 novel YNbO 4 :RE 3H11001 (RE = Sm, Dy, Er) microcrystalline phosphors: Chemical co-precipitation synthesis from hybrid precursor and photo- luminescent properties 251 Photocatalysts combustion synthesis and photocatalytic properties of transition metal- incorporated ZnO 237 Plastic deformation the characterization of plastic flow in three different bulk metallic glass sys- tems 318 Polyvinylpyrrolidone effects of polyvinylpyrrolidone and cetyltrimethylammonium bromide on morphology of lead tungstate particles 73 Porous hydrothermal synthesis and characterization of H9251-FeOOH and H9251-Fe 2 O 3 uni- form nanocrystallines 216 Porous array effect of heating rate on the fabrication of tunable ordered macroporous structures mediated by colloidal crystal template 345 Powder neutron diffraction synthesis and crystal structure of H9252-AlD 3 180 Pre-annealing microstructures and thermoelectric properties of Co-doped iron disilicides prepared by rapid solidification and hot pressing 338 Precipitation comments on “Precipitation kinetics of Al–1.12Mg 2 Si–0.35Si and Al–1.07Mg 2 Si–0.33Cu alloys” L4 aging response of the Ti–35Nb–7Zr–5Ta and Ti–35Nb–7Ta alloys 207 Preheating effects of Si 3 N 4 addition on formation of aluminum nitride by self- propagating combustion synthesis 147 Quasi-binary section phase equilibria in the systems AgGaS 2 –SnS 2 , AgGaSe 2 –SnSe 2 171 Quasicrystals oxidation behavior of multicomponent Zr-based amorphous alloys 162 Rapid solidification glass transition and crystallization behavior of Zr 41 Ti 14 Cu 12.5 Ni 10 Be 22.5 glassy sphere solidified in a 52-m drop tube 233 microstructures and thermoelectric properties of Co-doped iron disilicides prepared by rapid solidification and hot pressing 338 crystallization of Nd 2 Fe 17 B x from stoichiometric melt composition 356 Rare earth alloys phase equilibria in the Gd–Bi–Sb ternary system at room temperature 125 electrochemical hydrogen storage of ball-milled Mg-rich Mg–Nd alloy with Ni powders 269 crystallization of Nd 2 Fe 17 B x from stoichiometric melt composition 356 Reactive wetting reactive wetting of Sn0.7Cu–xZn lead-free solders on Cu substrate 302 Red-emitting phosphor novel Eu 3H11001 -doped red-emitting phosphor Gd 2 Mo 3 O 9 for white-light- emitting-diodes (WLEDs) application 352 Refinement the study of refinement for primary silicon in Cu–50 wt.%Si alloys 175 Relaxation method determination of standard entropy of formation of Al 11 Nd 3 by heat capacity measurement from near absolute zero Kelvin 1 Richardson–Schottky mechanism DC-conduction mechanism in crystalline oxidised La and La–Mn films grown on p-Si substrate 6 Scanning electron microscopy structural and magnetic investigation of Co-rich Sm–Co unidirectionally solidified alloys 129 the effect of palladium additions on the solidus/liquidus temperatures and wetting properties of Ag–CuO based air brazes 184 mono-disperse MMoO 3 ·2H 2 O (M = Mn, Co, Ni) compound nanocrystals: Syntheses, characterization and luminescent properties 324 Scanning electron microscopy (SEM) oxidation behavior of multicomponent Zr-based amorphous alloys 162 Self-accommodation pattern thermoelastic martensitic transformation in Au–Cu–Al alloys doped with Co or Ir 332 SEM structural and magnetic investigation of Co-rich Sm–Co unidirectionally solidified alloys 129 crystallization of Nd 2 Fe 17 B x from stoichiometric melt composition 356 Semiconductors far infrared properties of PbTe doped with cerium 292 Shear band the characterization of plastic flow in three different bulk metallic glass systems 318 Si 3 N 4 effects of Si 3 N 4 addition on formation of aluminum nitride by self- propagating combustion synthesis 147 Sinter temperature influence of the sintering temperature on electrical property of the Ce 0.8 Sm 0.1 Y 0.1 O 1.9 electrolyte 274 Sintering effect of heating rate on the fabrication of tunable ordered macroporous structures mediated by colloidal crystal template 345 SOFC influence of the sintering temperature on electrical property of the Ce 0.8 Sm 0.1 Y 0.1 O 1.9 electrolyte 274 Sol–gel processes novel photoluminescence of SrZrO 3 nanocrystals synthesized through a facile combustion method L7 Sol–gel synthesis high temperature thermal expansion and electrical conductivity of Ln 0.95 MnO 3H11001H9254 (Ln = La, Nd or Gd) 84 Solid solutions phase equilibria in the systems AgGaS 2 –SnS 2 , AgGaSe 2 –SnSe 2 171 Solid state reactions comparison of superconducting properties of Ce added (Bi, Pb)-2212 with other rare earth additions 68 computer simulations of interdiffusion processes in the quasiternary system Ga 2k Hg 3H110023k Se 3l Te 3H110023l 154 novel Eu 3H11001 -doped red-emitting phosphor Gd 2 Mo 3 O 9 for white-light- emitting-diodes (WLEDs) application 352 Solid state synthesis high temperature thermal expansion and electrical conductivity of Ln 0.95 MnO 3H11001H9254 (Ln = La, Nd or Gd) 84 SrTiO 3 BaBiO 3 -doped SrTiO 3 -based NTC thermistors 221 Standard entropy of formation determination of standard entropy of formation of Al 11 Nd 3 by heat measurement from near absolute zero Kelvin 1 Structure structure and magnetic properties of substitution of K for La in LaMnO 3 perovskite 41 Synchrotron radiation synthesis and crystal structure of H9252-AlD 3 180 Synthesis structure and magnetic properties of substitution of K for La in LaMnO 3 perovskite 41 Subject Index of Volume 433 369 phase equilibria in the systems AgGaS 2 –SnS 2 , AgGaSe 2 –SnSe 2 171 TEM low temperature synthesis and growth mechanism of Ag nanowires 261 the peculiarity of contraction in the primary crystallization of amorphous Fe 73.5 Nb 3 Cu 1 Si 13.5 B 9 alloy 296 Texture microstructure and creep behaviour of an Osprey processed and extruded Al–Cu–Mg–Ti–Ag alloy 97 Thermal analysis comments on “Precipitation kinetics of Al–1.12Mg 2 Si–0.35Si and Al–1.07Mg 2 Si–0.33Cu alloys” L4 the effect of palladium additions on the solidus/liquidus temperatures and wetting properties of Ag–CuO based air brazes 184 growth, crystal structure and thermal properties of calcium bis(malate) dihydrate 211 thermal stability and hydrogen absorption/desorption properties of Mg 17 Al 12 produced by bulk mechanical alloying 241 improved hydrogen release from LiB 0.33 N 0.67 H 2.67 with metal additives: Ni, Fe, and Zn 282 Thermal conductivity effect of Mo substitution on the structural and transport properties of Bi 2 Sr 2 Ca 2 Cu 3H11002x Mo x O 10H11001y system 22 effect of the clusters of disordered atoms on thermal conductivity of Bi 0.85 Sb 0.15 alloys 279 Thermal expansion high temperature thermal expansion and electrical conductivity of Ln 0.95 MnO 3H11001H9254 (Ln = La, Nd or Gd) 84 the peculiarity of contraction in the primary crystallization of amorphous Fe 73.5 Nb 3 Cu 1 Si 13.5 B 9 alloy 296 Thermal hysteresis the phase formation and thermal hysteresis of Gd 5 Si 2 Ge 2 with the addition of transition elements (Mn, Fe, Co, Ni) 18 Thermally induced martensite effects of homogenization time on the both martensitic transformations and mechanical properties of Fe–Mn–Si–Cr–Ni shape memory alloy 202 Thermodynamic modeling predictive calculation of phase formation in Al-rich Al–Zn–Mg–Cu–Sc–Zr alloys using a thermodynamic Mg-alloy database 108 Thermodynamic properties structure and bonding in BAlH 5 (B = Be, Ca, Sr) from first-principle calculations 225 glass transition and crystallization behavior of Zr 41 Ti 14 Cu 12.5 Ni 10 Be 22.5 glassy sphere solidified in a 52-m drop tube 233 Thermoelastic martensitic transformation thermoelastic martensitic transformation in Au–Cu–Al alloys doped with Co or Ir 332 Thermoelectric effect of the clusters of disordered atoms on thermal conductivity of Bi 0.85 Sb 0.15 alloys 279 Thermoelectric power effect of Mo substitution on the structural and transport properties of Bi 2 Sr 2 Ca 2 Cu 3H11002x Mo x O 10H11001y system 22 Thermoelectric properties microstructures and thermoelectric properties of Co-doped iron disilicides prepared by rapid solidification and hot pressing 338 Third law entropy determination of standard entropy of formation of Al 11 Nd 3 by heat capacity measurement from near absolute zero Kelvin 1 Ti 3 GeC 2 infrared spectrum and compressibility of Ti 3 GeC 2 to 51 GPa 265 Titanium matrix composites microstructural characterization of Y 2 O 3 in in situ synthesized titanium matrix composites 140 Transition metal ions combustion synthesis and photocatalytic properties of transition metal- incorporated ZnO 237 Transition metal ternary carbides on the low temperature heat capacities of Ti 2 AlN and Ti 2 Al(N 0.5 C 0.5 ) 59 Transmission electron microscopy TEM studies of the initial stage growth and morphologies of bamboo- shaped carbon nanotubes synthesized by CVD 79 new crystalline phases formed in a slowly-cooled Zr-based metallic glass 120 Transparency synthesis of highly sinterable YAG nanopowders by a modified co- precipitation method 328 Wear high-temperature sliding wear resistance of a ductile metal-toughened Cr 13 Ni 5 Si 2 ternary metal silicide alloy 114 X-ray diffraction pressure- and temperature-dependent X-ray diffraction studies of NdCrO 3 91 oxidation behavior of multicomponent Zr-based amorphous alloys 162 aging response of the Ti–35Nb–7Zr–5Ta and Ti–35Nb–7Ta alloys 207 growth, crystal structure and thermal properties of calcium bis(malate) dihydrate 211 mono-disperse MMoO 3 ·2H 2 O (M = Mn, Co, Ni) compound nanocrystals: Syntheses, characterization and luminescent properties 324 crystallization of Nd 2 Fe 17 B x from stoichiometric melt composition 356 X-ray phosphor preparation and luminescence property of Gd 2 O 2 S:Tb X-ray nano- phosphors using the complex precipitation method 313 X-ray powder diffraction phase equilibria in the Gd–Bi–Sb ternary system at room temperature 125 XRD high temperature thermal expansion and electrical conductivity of Ln 0.95 MnO 3H11001H9254 (Ln = La, Nd or Gd) 84 Y 2 O 3 microstructural characterization of Y 2 O 3 in in situ synthesized titanium matrix composites 140 YAG synthesis of highly sinterable YAG nanopowders by a modified co- precipitation method 328 YBCO superconductor the effect of Gd diffusion-doped on structural and superconducting properties of YBa 2 Cu 3 O 7H11002x superconductors 46 Zn 1H11002x Mg x S y Te 1H11002y first-principles investigation of wide-gap quaternary alloys Zn 1H11002x Mg x S y Te 1H11002y 306 ZnO combustion synthesis and photocatalytic properties of tran | 10.1016-S0925-8388(07)00600-7.xml |  | -alloy |  |  | comma-level | Figure of merit | Subject Index of Volume 433 | Elsevier | 2007 | no
11744 | ['SiO 5 : Tb 3H11001 phosphor'] | SiO 5 : Tb 3H11001 phosphor | ZT | ZT |  | [295] | 295 | Kelvin^(1.0) |  | [2.0] | 2 |  |  |  | ({ Figure of merit at room temperature }: Ni) 18 Phase identification new crystalline phases formed in a slowly-cooled Zr-based metallic glass 120 Phosphors synthesis and VUV photoluminescence of green-emitting X 2 –Y 2 SiO 5 :Tb 3H11001 phosphor for PDP application L12 matrix-induced synthesis and photoluminescence of M 2 RENbO 6 : Eu 3H11001 (M = Ca) FROM: ac Susceptibility Ac magnetic susceptibility of the self-doped manganites La 0.9H11002x Sr 0.1 MnO 3 (x = 0.02 and 0.03) 11 Activation energy comments on “Precipitation kinetics of Al–1.12Mg 2 Si–0.35Si and Al–1.07Mg 2 Si–0.33Cu alloys” L4 Ag nanoparticles low temperature synthesis and growth mechanism of Ag nanowires 261 Ag nanowires low temperature synthesis and growth mechanism of Ag nanowires 261 Al 11 Nd 3 determination of standard entropy of formation of Al 11 Nd 3 by heat capacity measurement from near absolute zero Kelvin 1 Alane synthesis and crystal structure of H9252-AlD 3 180 AlN whiskers effects of Si 3 N 4 addition on formation of aluminum nitride by self- propagating combustion synthesis 147 AlP the study of refinement for primary silicon in Cu–50 wt.%Si alloys 175 Aluminium alloys microstructure and creep behaviour of an Osprey processed and extruded Al–Cu–Mg–Ti–Ag alloy 97 predictive calculation of phase formation in Al-rich Al–Zn–Mg–Cu–Sc–Zr alloys using a thermodynamic Mg-alloy database 108 Aluminum nitride effects of Si 3 N 4 addition on formation of aluminum nitride by self- propagating combustion synthesis 147 Al–Zn–Mg–Cu–Zr–Sc system predictive calculation of phase formation in Al-rich Al–Zn–Mg–Cu–Sc–Zr alloys using a thermodynamic Mg-alloy database 108 Amorphous materials the peculiarity of contraction in the primary crystallization of amorphous Fe 73.5 Nb 3 Cu 1 Si 13.5 B 9 alloy 296 Artificial opal effect of heating rate on the fabrication of tunable ordered macroporous structures mediated by colloidal crystal template 345 Au–Cu–Al alloys thermoelastic martensitic transformation in Au–Cu–Al alloys doped with Co or Ir 332 BaBiO 3 BaBiO 3 -doped SrTiO 3 -based NTC thermistors 221 Band structures first-principles investigation of wide-gap quaternary alloys Zn 1H11002x Mg x S y Te 1H11002y 306 BSCCO system effect of Mo substitution on the structural and transport properties of Bi 2 Sr 2 Ca 2 Cu 3H11002x Mo x O 10H11001y system 22 Bulk metallic glass the characterization of plastic flow in three different bulk metallic glass sys- tems 318 Bulk modulus pressure- and temperature-dependent X-ray diffraction studies of NdCrO 3 91 Carbon nanotubes TEM studies of the initial stage growth and morphologies of bamboo- shaped carbon nanotubes synthesized by CVD 79 Casting microstructural characterization of Y 2 O 3 in in situ synthesized titanium matrix composites 140 Ceramics on the low temperature heat capacities of Ti 2 AlN and Ti 2 Al(N 0.5 C 0.5 ) 59 effect of heating rate on the fabrication of tunable ordered macroporous structures mediated by colloidal crystal template 345 Ceria influence of the sintering temperature on electrical property of the Ce 0.8 Sm 0.1 Y 0.1 O 1.9 electrolyte 274 Cetyltrimethylammonium bromide effects of polyvinylpyrrolidone and cetyltrimethylammonium bromide on morphology of lead tungstate particles 73 Chalcogenides far infrared properties of PbTe doped with cerium 292 Chemical synthesis matrix-induced synthesis and photoluminescence of M 2 RENbO 6 : Eu 3H11001 (M = Ca, Sr, Ba; RE = Y, Gd, La) phosphors by hybrid precursors 246 novel YNbO 4 :RE 3H11001 (RE = Sm, Dy, Er) microcrystalline phosphors: Chemical co-precipitation synthesis from hybrid precursor and photo- luminescent properties 251 mono-disperse MMoO 3 ·2H 2 O (M = Mn, Co, Ni) compound nanocrystals: Syntheses, characterization and luminescent properties 324 Chemical vapor deposition TEM studies of the initial stage growth and morphologies of bamboo- shaped carbon nanotubes synthesized by CVD 79 Cluster effect of the clusters of disordered atoms on thermal conductivity of Bi 0.85 Sb 0.15 alloys 279 Co-doped influence of the sintering temperature on electrical property of the Ce 0.8 Sm 0.1 Y 0.1 O 1.9 electrolyte 274 Complex precipitation preparation and luminescence property of Gd 2 O 2 S:Tb X-ray nano- phosphors using the complex precipitation method 313 Computer simulations computer simulations of interdiffusion processes in the quasiternary system Ga 2k Hg 3H110023k Se 3l Te 3H110023l 154 structure and bonding in BAlH 5 (B = Be, Ca, Sr) from first-principle calculations 225 Contact resistance inter-diffusion between Co 3 O 4 coatings and the oxide scale on Fe-22Cr 193 Cooperative effect effects of polyvinylpyrrolidone and cetyltrimethylammonium bromide on morphology of lead tungstate particles 73 Elsevier B.V. doi:10.1016/S0925-8388(07)00600-7 Subject Index of Volume 433 Journal of Alloys and Compounds 433 (2007) 365–370 Co-precipitation synthesis of highly sinterable YAG nanopowders by a modified co- precipitation method 328 Creep microstructure and creep behaviour of an Osprey processed and extruded Al–Cu–Mg–Ti–Ag alloy 97 Critical current density the effect of Gd diffusion-doped on structural and superconducting properties of YBa 2 Cu 3 O 7H11002x superconductors 46 Crystal growth structural and magnetic investigation of Co-rich Sm–Co unidirectionally solidified alloys 129 growth, crystal structure and thermal properties of calcium bis(malate) dihydrate 211 thermal stability and hydrogen absorption/desorption properties of Mg 17 Al 12 produced by bulk mechanical alloying 241 the peculiarity of contraction in the primary crystallization of amorphous Fe 73.5 Nb 3 Cu 1 Si 13.5 B 9 alloy 296 Crystal structure structural and magnetic properties of the double perovskite LaKFeMoO 6 compound L1 crystal structure and electrical resistivity studies of Gd(Fe 1H11002x Co x ) 2 intermetallics 53 new crystalline phases formed in a slowly-cooled Zr-based metallic glass 120 phase equilibria in the systems AgGaS 2 –SnS 2 , AgGaSe 2 –SnSe 2 171 growth, crystal structure and thermal properties of calcium bis(malate) dihydrate 211 structure and bonding in BAlH 5 (B = Be, Ca, Sr) from first-principle calculations 225 thermal stability and hydrogen absorption/desorption properties of Mg 17 Al 12 produced by bulk mechanical alloying 241 Curie temperatures crystal structure and electrical resistivity studies of Gd(Fe 1H11002x Co x ) 2 intermetallics 53 Cu–Si alloy the study of refinement for primary silicon in Cu–50 wt.%Si alloys 175 Deformation induced martensite effects of homogenization time on the both martensitic transformations and mechanical properties of Fe–Mn–Si–Cr–Ni shape memory alloy 202 Deformation mechanisms microstructure and creep behaviour of an Osprey processed and extruded Al–Cu–Mg–Ti–Ag alloy 97 Dehydration synthesis of highly sinterable YAG nanopowders by a modified co- precipitation method 328 DFT first-principles investigation of wide-gap quaternary alloys Zn 1H11002x Mg x S y Te 1H11002y 306 Diamond anvil cell pressure- and temperature-dependent X-ray diffraction studies of NdCrO 3 91 Dielectric phenomena DC-conduction mechanism in crystalline oxidised La and La–Mn films grown on p-Si substrate 6 Diffusion computer simulations of interdiffusion processes in the quasiternary system Ga 2k Hg 3H110023k Se 3l Te 3H110023l 154 the effects of nitriding on the magnetic properties of Sm–Fe- and Sm–Fe–Ta-based materials 256 Diluent effects of Si 3 N 4 addition on formation of aluminum nitride by self-propa- gating combustion synthesis 147 Disordered systems computer simulations of interdiffusion processes in the quasiternary system Ga 2k Hg 3H110023k Se 3l Te 3H110023l 154 Domain wall Ac magnetic susceptibility of the self-doped manganites La 0.9H11002x Sr 0.1 MnO 3 (x = 0.02 and 0.03) 11 Double perovskite LaKFeMoO 6 compound structural and magnetic properties of the double perovskite LaKFeMoO 6 compound L1 Driving force reactive wetting of Sn0.7Cu–xZn lead-free solders on Cu substrate 302 Drop tube glass transition and crystallization behavior of Zr 41 Ti 14 Cu 12.5 Ni 10 Be 22.5 glassy sphere solidified in a 52-m drop tube 233 DSC comments on “Precipitation kinetics of Al–1.12Mg 2 Si–0.35Si and Al–1.07Mg 2 Si–0.33Cu alloys” L4 Electrical conductivity high temperature thermal expansion and electrical conductivity of Ln 0.95 MnO 3H11001H9254 (Ln = La, Nd or Gd) 84 Electrical property BaBiO 3 -doped SrTiO 3 -based NTC thermistors 221 Electrical resistivity crystal structure and electrical resistivity studies of Gd(Fe 1H11002x Co x ) 2 intermetallics 53 Electrical transport comparison of superconducting properties of Ce added (Bi, Pb)-2212 with other rare earth additions 68 Electrochemical reactions electrochemical hydrogen storage of ball-milled Mg-rich Mg–Nd alloy with Ni powders 269 Electrolyte influence of the sintering temperature on electrical property of the Ce 0.8 Sm 0.1 Y 0.1 O 1.9 electrolyte 274 Energy storage materials improved hydrogen release from LiB 0.33 N 0.67 H 2.67 with metal additives: Ni, Fe, and Zn 282 Energy transfer preparation and luminescence property of Gd 2 O 2 S:Tb X-ray nano- phosphors using the complex precipitation method 313 Enthalpy structure and bonding in BAlH 5 (B = Be, Ca, Sr) from first-principle calculations 225 thermoelastic martensitic transformation in Au–Cu–Al alloys doped with Co or Ir 332 Equation of state pressure- and temperature-dependent X-ray diffraction studies of NdCrO 3 91 EXAFS EXAFS study of LaNi 5 and LaNi 4.5 Al 0.5 33 Fe–Mn–Si–Cr–Ni alloy effects of homogenization time on the both martensitic transformations and mechanical properties of Fe–Mn–Si–Cr–Ni shape memory alloy 202 H9251-Fe 2 O 3 hydrothermal synthesis and characterization of H9251-FeOOH and H9251-Fe 2 O 3 uniform nanocrystallines 216 H9251-FeOOH hydrothermal synthesis and characterization of H9251-FeOOH and H9251-Fe 2 O 3 uniform nanocrystallines 216 Ferromagnetism structure and magnetic properties of lanthanum and calcium-deficient La 0.5 Ca 0.5 MnO 3 manganites 63 Figure of merit microstructures and thermoelectric properties of Co-doped iron disilicides prepared by rapid solidification and hot pressing 338 FP-LAPW first-principles investigation of wide-gap quaternary alloys Zn 1H11002x Mg x S y Te 1H11002y 306 366 Subject Index of Volume 433 Gas–solid reactions the effects of nitriding on the magnetic properties of Sm–Fe- and Sm–Fe–Ta-based materials 256 Gd–Bi–Sb system phase equilibria in the Gd–Bi–Sb ternary system at room temperature 125 Gd-diffusion the effect of Gd diffusion-doped on structural and superconducting properties of YBa 2 Cu 3 O 7H11002x superconductors 46 Glass-ceramic superconductors effect of Mo substitution on the structural and transport properties of Bi 2 Sr 2 Ca 2 Cu 3H11002x Mo x O 10H11001y system 22 Grain size effects of homogenization time on the both martensitic transformations and mechanical properties of Fe–Mn–Si–Cr–Ni shape memory alloy 202 Heat capacity determination of standard entropy of formation of Al 11 Nd 3 by heat capacity measurement from near absolute zero Kelvin 1 on the low temperature heat capacities of Ti 2 AlN and Ti 2 Al(N 0.5 C 0.5 ) 59 Heusler alloy magnetic and structural transitions in the melt-spun Heusler alloy Ni 53 Mn 25 Al 22 37 High pressure pressure- and temperature-dependent X-ray diffraction studies of NdCrO 3 91 infrared spectrum and compressibility of Ti 3 GeC 2 to 51 GPa 265 High T C superconductor comparison of superconducting properties of Ce added (Bi, Pb)-2212 with other rare earth additions 68 High temperature XRD high temperature thermal expansion and electrical conductivity of Ln 0.95 MnO 3H11001H9254 (Ln = La, Nd or Gd) 84 High transition temperature structural and magnetic properties of the double perovskite LaKFeMoO 6 compound L1 High-temperature alloys the effect of palladium additions on the solidus/liquidus temperatures and wetting properties of Ag–CuO based air brazes 184 Homogenization time effects of homogenization time on the both martensitic transformations and mechanical properties of Fe–Mn–Si–Cr–Ni shape memory alloy 202 Hot uniaxial pressing microstructures and thermoelectric properties of Co-doped iron disilicides prepared by rapid solidification and hot pressing 338 Hydrogen absorbing materials EXAFS study of LaNi 5 and LaNi 4.5 Al 0.5 33 structure and bonding in BAlH 5 (B = Be, Ca, Sr) from first-principle calculations 225 thermal stability and hydrogen absorption/desorption properties of Mg 17 Al 12 produced by bulk mechanical alloying 241 electrochemical hydrogen storage of ball-milled Mg-rich Mg–Nd alloy with Ni powders 269 Hydrothermal hydrothermal synthesis and characterization of H9251-FeOOH and H9251-Fe 2 O 3 uniform nanocrystallines 216 Infrared spectroscopy infrared spectrum and compressibility of Ti 3 GeC 2 to 51 GPa 265 far infrared properties of PbTe doped with cerium 292 Insulating films DC-conduction mechanism in crystalline oxidised La and La–Mn films grown on p-Si substrate 6 Inter-diffusion inter-diffusion between Co 3 O 4 coatings and the oxide scale on Fe-22Cr 193 Interfaces the effect of palladium additions on the solidus/liquidus temperatures and wetting properties of Ag–CuO based air brazes 184 Intermetallic compound reactive wetting of Sn0.7Cu–xZn lead-free solders on Cu substrate 302 Intermetallics crystal structure and electrical resistivity studies of Gd(Fe 1H11002x Co x ) 2 intermetallics 53 high-temperature sliding wear resistance of a ductile metal-toughened Cr 13 Ni 5 Si 2 ternary metal silicide alloy 114 Iron disilicide microstructures and thermoelectric properties of Co-doped iron disilicides prepared by rapid solidification and hot pressing 338 K-doped LaMnO 3 structure and magnetic properties of substitution of K for La in LaMnO 3 perovskite 41 Kirkendall voids inter-diffusion between Co 3 O 4 coatings and the oxide scale on Fe-22Cr 193 La deficiency Ac magnetic susceptibility of the self-doped manganites La 0.9H11002x Sr 0.1 MnO 3 (x = 0.02 and 0.03) 11 Lacunar structure and magnetic properties of lanthanum and calcium-deficient La 0.5 Ca 0.5 MnO 3 manganites 63 Lanthana DC-conduction mechanism in crystalline oxidised La and La–Mn films grown on p-Si substrate 6 Lanthanum–manganese oxide DC-conduction mechanism in crystalline oxidised La and La–Mn films grown on p-Si substrate 6 Large magnetoresistance structural and magnetic properties of the double perovskite LaKFeMoO 6 compound L1 Laser high-temperature sliding wear resistance of a ductile metal-toughened Cr 13 Ni 5 Si 2 ternary metal silicide alloy 114 Lead tungstate effects of polyvinylpyrrolidone and cetyltrimethylammonium bromide on morphology of lead tungstate particles 73 Linear heating comments on “Precipitation kinetics of Al–1.12Mg 2 Si–0.35Si and Al–1.07Mg 2 Si–0.33Cu alloys” L4 Ln 0.95 MnO 3H11001H9254 high temperature thermal expansion and electrical conductivity of Ln 0.95 MnO 3H11001H9254 (Ln = La, Nd or Gd) 84 Low temperature growth low temperature synthesis and growth mechanism of Ag nanowires 261 Luminescence novel photoluminescence of SrZrO 3 nanocrystals synthesized through a facile combustion method L7 synthesis and VUV photoluminescence of green-emitting X 2 –Y 2 SiO 5 :Tb 3H11001 phosphor for PDP application L12 matrix-induced synthesis and photoluminescence of M 2 RENbO 6 : Eu 3H11001 (M = Ca, Sr, Ba; RE = Y, Gd, La) phosphors by hybrid precursors 246 novel YNbO 4 :RE 3H11001 (RE = Sm, Dy, Er) microcrystalline phosphors: Chemical co-precipitation synthesis from hybrid precursor and photoluminescent properties 251 preparation and luminescence property of Gd 2 O 2 S:Tb X-ray nano- phosphors using the complex precipitation method 313 novel Eu 3H11001 -doped red-emitting phosphor Gd 2 Mo 3 O 9 for white-light- emitting-diodes (WLEDs) application 352 Macroporous structure effect of heating rate on the fabrication of tunable ordered macroporous structures mediated by colloidal crystal template 345 Magnetisation structural and magnetic investigation of Co-rich Sm–Co unidirectionally solidified alloys 129 Subject Index of Volume 433 367 Magnetic measurements the effects of nitriding on the magnetic properties of Sm–Fe- and Sm–Fe–Ta-based materials 256 Magnetic properties structure and magnetic properties of substitution of K for La in LaMnO 3 perovskite 41 Magnetic transition magnetic and structural transitions in the melt-spun Heusler alloy Ni 53 Mn 25 Al 22 37 Magnetocaloric effect the phase formation and thermal hysteresis of Gd 5 Si 2 Ge 2 with the addition of transition elements (Mn, Fe, Co, Ni) 18 Magnetoresistance structure and magnetic properties of substitution of K for La in LaMnO 3 perovskite 41 Manganites Ac magnetic susceptibility of the self-doped manganites La 0.9H11002x Sr 0.1 MnO 3 (x = 0.02 and 0.03) 11 structure and magnetic properties of lanthanum and calcium-deficient La 0.5 Ca 0.5 MnO 3 manganites 63 Martensitic transformation magnetic and structural transitions in the melt-spun Heusler alloy Ni 53 Mn 25 Al 22 37 MAX phases infrared spectrum and compressibility of Ti 3 GeC 2 to 51 GPa 265 Mechanical alloying thermal stability and hydrogen absorption/desorption properties of Mg 17 Al 12 produced by bulk mechanical alloying 241 improved hydrogen release from LiB 0.33 N 0.67 H 2.67 with metal additives: Ni, Fe, and Zn 282 Melt-spinning technique magnetic and structural transitions in the melt-spun Heusler alloy Ni 53 Mn 25 Al 22 37 Metal hydrides synthesis and crystal structure of H9252-AlD 3 180 improved hydrogen release from LiB 0.33 N 0.67 H 2.67 with metal additives: Ni, Fe, and Zn 282 Metal silicide high-temperature sliding wear resistance of a ductile metal-toughened Cr 13 Ni 5 Si 2 ternary metal silicide alloy 114 Metallic glasses new crystalline phases formed in a slowly-cooled Zr-based metallic glass 120 oxidation behavior of multicomponent Zr-based amorphous alloys 162 glass transition and crystallization behavior of Zr 41 Ti 14 Cu 12.5 Ni 10 Be 22.5 glassy sphere solidified in a 52-m drop tube 233 Metallic-conduction behaviour of insulators DC-conduction mechanism in crystalline oxidised La and La–Mn films grown on p-Si substrate 6 Metals the effect of palladium additions on the solidus/liquidus temperatures and wetting properties of Ag–CuO based air brazes 184 aging response of the Ti–35Nb–7Zr–5Ta and Ti–35Nb–7Ta alloys 207 M-H loops the effect of Gd diffusion-doped on structural and superconducting proper- ties of YBa 2 Cu 3 O 7H11002x superconductors 46 Microstructure microstructure and creep behaviour of an Osprey processed and extruded Al–Cu–Mg–Ti–Ag alloy 97 high-temperature sliding wear resistance of a ductile metal-toughened Cr 13 Ni 5 Si 2 ternary metal silicide alloy 114 structural and magnetic investigation of Co-rich Sm–Co unidirectionally solidified alloys 129 microstructural characterization of Y 2 O 3 in in situ synthesized titanium matrix composites 140 thermoelastic martensitic transformation in Au–Cu–Al alloys doped with Co or Ir 332 crystallization of Nd 2 Fe 17 B x from stoichiometric melt composition 356 Microstructure characterization new crystalline phases formed in a slowly-cooled Zr-based metallic glass 120 MMoO 3 ·2H 2 O mono-disperse MMoO 3 ·2H 2 O (M = Mn, Co, Ni) compound nanocrystals: Syntheses, characterization and luminescent properties 324 Morphosynthesis effects of polyvinylpyrrolidone and cetyltrimethylammonium bromide on morphology of lead tungstate particles 73 Nanocrystallines hydrothermal synthesis and characterization of H9251-FeOOH and H9251-Fe 2 O 3 uniform nanocrystallines 216 Nanoindentation the characterization of plastic flow in three different bulk metallic glass systems 318 Nanopowder synthesis of highly sinterable YAG nanopowders by a modified co- precipitation method 328 Nanostructure mono-disperse MMoO 3 ·2H 2 O (M = Mn, Co, Ni) compound nanocrystals: Syntheses, characterization and luminescent properties 324 Nanostructured materials novel photoluminescence of SrZrO 3 nanocrystals synthesized through a facile combustion method L7 improved hydrogen release from LiB 0.33 N 0.67 H 2.67 with metal additives: Ni, Fe, and Zn 282 Nitride materials the effects of nitriding on the magnetic properties of Sm–Fe- and Sm–Fe–Ta-based materials 256 NTC BaBiO 3 -doped SrTiO 3 -based NTC thermistors 221 Nucleation the study of refinement for primary silicon in Cu–50 wt.%Si alloys 175 Optical properties synthesis and VUV photoluminescence of green-emitting X 2 –Y 2 SiO 5 :Tb 3H11001 phosphor for PDP application L12 Osprey process microstructure and creep behaviour of an Osprey processed and extruded Al–Cu–Mg–Ti–Ag alloy 97 Oxidation oxidation behavior of multicomponent Zr-based amorphous alloys 162 Oxide growth inter-diffusion between Co 3 O 4 coatings and the oxide scale on Fe-22Cr 193 Oxide materials novel photoluminescence of SrZrO 3 nanocrystals synthesized through a facile combustion method L7 Permanent magnets structural and magnetic investigation of Co-rich Sm–Co unidirectionally solidified alloys 129 the effects of nitriding on the magnetic properties of Sm–Fe- and Sm–Fe–Ta-based materials 256 Perovskites structure and magnetic properties of lanthanum and calcium-deficient La 0.5 Ca 0.5 MnO 3 manganites 63 Phase diagram phase equilibria in the Gd–Bi–Sb ternary system at room temperature 125 phase equilibria in the systems AgGaS 2 –SnS 2 , AgGaSe 2 –SnSe 2 171 Phase diagrams predictive calculation of phase formation in Al-rich Al–Zn–Mg–Cu–Sc–Zr alloys using a thermodynamic Mg-alloy database 108 computer simulations of interdiffusion processes in the quasiternary system Ga 2k Hg 3H110023k Se 3l Te 3H110023l 154 368 Subject Index of Volume 433 Phase formation the phase formation and thermal hysteresis of Gd 5 Si 2 Ge 2 with the addition of transition elements (Mn, Fe, Co, Ni) 18 Phase identification new crystalline phases formed in a slowly-cooled Zr-based metallic glass 120 Phosphors synthesis and VUV photoluminescence of green-emitting X 2 –Y 2 SiO 5 :Tb 3H11001 phosphor for PDP application L12 matrix-induced synthesis and photoluminescence of M 2 RENbO 6 : Eu 3H11001 (M = Ca, Sr, Ba; RE = Y, Gd, La) phosphors by hybrid precursors 246 novel YNbO 4 :RE 3H11001 (RE = Sm, Dy, Er) microcrystalline phosphors: Chemical co-precipitation synthesis from hybrid precursor and photo- luminescent properties 251 Photocatalysts combustion synthesis and photocatalytic properties of transition metal- incorporated ZnO 237 Plastic deformation the characterization of plastic flow in three different bulk metallic glass sys- tems 318 Polyvinylpyrrolidone effects of polyvinylpyrrolidone and cetyltrimethylammonium bromide on morphology of lead tungstate particles 73 Porous hydrothermal synthesis and characterization of H9251-FeOOH and H9251-Fe 2 O 3 uni- form nanocrystallines 216 Porous array effect of heating rate on the fabrication of tunable ordered macroporous structures mediated by colloidal crystal template 345 Powder neutron diffraction synthesis and crystal structure of H9252-AlD 3 180 Pre-annealing microstructures and thermoelectric properties of Co-doped iron disilicides prepared by rapid solidification and hot pressing 338 Precipitation comments on “Precipitation kinetics of Al–1.12Mg 2 Si–0.35Si and Al–1.07Mg 2 Si–0.33Cu alloys” L4 aging response of the Ti–35Nb–7Zr–5Ta and Ti–35Nb–7Ta alloys 207 Preheating effects of Si 3 N 4 addition on formation of aluminum nitride by self- propagating combustion synthesis 147 Quasi-binary section phase equilibria in the systems AgGaS 2 –SnS 2 , AgGaSe 2 –SnSe 2 171 Quasicrystals oxidation behavior of multicomponent Zr-based amorphous alloys 162 Rapid solidification glass transition and crystallization behavior of Zr 41 Ti 14 Cu 12.5 Ni 10 Be 22.5 glassy sphere solidified in a 52-m drop tube 233 microstructures and thermoelectric properties of Co-doped iron disilicides prepared by rapid solidification and hot pressing 338 crystallization of Nd 2 Fe 17 B x from stoichiometric melt composition 356 Rare earth alloys phase equilibria in the Gd–Bi–Sb ternary system at room temperature 125 electrochemical hydrogen storage of ball-milled Mg-rich Mg–Nd alloy with Ni powders 269 crystallization of Nd 2 Fe 17 B x from stoichiometric melt composition 356 Reactive wetting reactive wetting of Sn0.7Cu–xZn lead-free solders on Cu substrate 302 Red-emitting phosphor novel Eu 3H11001 -doped red-emitting phosphor Gd 2 Mo 3 O 9 for white-light- emitting-diodes (WLEDs) application 352 Refinement the study of refinement for primary silicon in Cu–50 wt.%Si alloys 175 Relaxation method determination of standard entropy of formation of Al 11 Nd 3 by heat capacity measurement from near absolute zero Kelvin 1 Richardson–Schottky mechanism DC-conduction mechanism in crystalline oxidised La and La–Mn films grown on p-Si substrate 6 Scanning electron microscopy structural and magnetic investigation of Co-rich Sm–Co unidirectionally solidified alloys 129 the effect of palladium additions on the solidus/liquidus temperatures and wetting properties of Ag–CuO based air brazes 184 mono-disperse MMoO 3 ·2H 2 O (M = Mn, Co, Ni) compound nanocrystals: Syntheses, characterization and luminescent properties 324 Scanning electron microscopy (SEM) oxidation behavior of multicomponent Zr-based amorphous alloys 162 Self-accommodation pattern thermoelastic martensitic transformation in Au–Cu–Al alloys doped with Co or Ir 332 SEM structural and magnetic investigation of Co-rich Sm–Co unidirectionally solidified alloys 129 crystallization of Nd 2 Fe 17 B x from stoichiometric melt composition 356 Semiconductors far infrared properties of PbTe doped with cerium 292 Shear band the characterization of plastic flow in three different bulk metallic glass systems 318 Si 3 N 4 effects of Si 3 N 4 addition on formation of aluminum nitride by self- propagating combustion synthesis 147 Sinter temperature influence of the sintering temperature on electrical property of the Ce 0.8 Sm 0.1 Y 0.1 O 1.9 electrolyte 274 Sintering effect of heating rate on the fabrication of tunable ordered macroporous structures mediated by colloidal crystal template 345 SOFC influence of the sintering temperature on electrical property of the Ce 0.8 Sm 0.1 Y 0.1 O 1.9 electrolyte 274 Sol–gel processes novel photoluminescence of SrZrO 3 nanocrystals synthesized through a facile combustion method L7 Sol–gel synthesis high temperature thermal expansion and electrical conductivity of Ln 0.95 MnO 3H11001H9254 (Ln = La, Nd or Gd) 84 Solid solutions phase equilibria in the systems AgGaS 2 –SnS 2 , AgGaSe 2 –SnSe 2 171 Solid state reactions comparison of superconducting properties of Ce added (Bi, Pb)-2212 with other rare earth additions 68 computer simulations of interdiffusion processes in the quasiternary system Ga 2k Hg 3H110023k Se 3l Te 3H110023l 154 novel Eu 3H11001 -doped red-emitting phosphor Gd 2 Mo 3 O 9 for white-light- emitting-diodes (WLEDs) application 352 Solid state synthesis high temperature thermal expansion and electrical conductivity of Ln 0.95 MnO 3H11001H9254 (Ln = La, Nd or Gd) 84 SrTiO 3 BaBiO 3 -doped SrTiO 3 -based NTC thermistors 221 Standard entropy of formation determination of standard entropy of formation of Al 11 Nd 3 by heat measurement from near absolute zero Kelvin 1 Structure structure and magnetic properties of substitution of K for La in LaMnO 3 perovskite 41 Synchrotron radiation synthesis and crystal structure of H9252-AlD 3 180 Synthesis structure and magnetic properties of substitution of K for La in LaMnO 3 perovskite 41 Subject Index of Volume 433 369 phase equilibria in the systems AgGaS 2 –SnS 2 , AgGaSe 2 –SnSe 2 171 TEM low temperature synthesis and growth mechanism of Ag nanowires 261 the peculiarity of contraction in the primary crystallization of amorphous Fe 73.5 Nb 3 Cu 1 Si 13.5 B 9 alloy 296 Texture microstructure and creep behaviour of an Osprey processed and extruded Al–Cu–Mg–Ti–Ag alloy 97 Thermal analysis comments on “Precipitation kinetics of Al–1.12Mg 2 Si–0.35Si and Al–1.07Mg 2 Si–0.33Cu alloys” L4 the effect of palladium additions on the solidus/liquidus temperatures and wetting properties of Ag–CuO based air brazes 184 growth, crystal structure and thermal properties of calcium bis(malate) dihydrate 211 thermal stability and hydrogen absorption/desorption properties of Mg 17 Al 12 produced by bulk mechanical alloying 241 improved hydrogen release from LiB 0.33 N 0.67 H 2.67 with metal additives: Ni, Fe, and Zn 282 Thermal conductivity effect of Mo substitution on the structural and transport properties of Bi 2 Sr 2 Ca 2 Cu 3H11002x Mo x O 10H11001y system 22 effect of the clusters of disordered atoms on thermal conductivity of Bi 0.85 Sb 0.15 alloys 279 Thermal expansion high temperature thermal expansion and electrical conductivity of Ln 0.95 MnO 3H11001H9254 (Ln = La, Nd or Gd) 84 the peculiarity of contraction in the primary crystallization of amorphous Fe 73.5 Nb 3 Cu 1 Si 13.5 B 9 alloy 296 Thermal hysteresis the phase formation and thermal hysteresis of Gd 5 Si 2 Ge 2 with the addition of transition elements (Mn, Fe, Co, Ni) 18 Thermally induced martensite effects of homogenization time on the both martensitic transformations and mechanical properties of Fe–Mn–Si–Cr–Ni shape memory alloy 202 Thermodynamic modeling predictive calculation of phase formation in Al-rich Al–Zn–Mg–Cu–Sc–Zr alloys using a thermodynamic Mg-alloy database 108 Thermodynamic properties structure and bonding in BAlH 5 (B = Be, Ca, Sr) from first-principle calculations 225 glass transition and crystallization behavior of Zr 41 Ti 14 Cu 12.5 Ni 10 Be 22.5 glassy sphere solidified in a 52-m drop tube 233 Thermoelastic martensitic transformation thermoelastic martensitic transformation in Au–Cu–Al alloys doped with Co or Ir 332 Thermoelectric effect of the clusters of disordered atoms on thermal conductivity of Bi 0.85 Sb 0.15 alloys 279 Thermoelectric power effect of Mo substitution on the structural and transport properties of Bi 2 Sr 2 Ca 2 Cu 3H11002x Mo x O 10H11001y system 22 Thermoelectric properties microstructures and thermoelectric properties of Co-doped iron disilicides prepared by rapid solidification and hot pressing 338 Third law entropy determination of standard entropy of formation of Al 11 Nd 3 by heat capacity measurement from near absolute zero Kelvin 1 Ti 3 GeC 2 infrared spectrum and compressibility of Ti 3 GeC 2 to 51 GPa 265 Titanium matrix composites microstructural characterization of Y 2 O 3 in in situ synthesized titanium matrix composites 140 Transition metal ions combustion synthesis and photocatalytic properties of transition metal- incorporated ZnO 237 Transition metal ternary carbides on the low temperature heat capacities of Ti 2 AlN and Ti 2 Al(N 0.5 C 0.5 ) 59 Transmission electron microscopy TEM studies of the initial stage growth and morphologies of bamboo- shaped carbon nanotubes synthesized by CVD 79 new crystalline phases formed in a slowly-cooled Zr-based metallic glass 120 Transparency synthesis of highly sinterable YAG nanopowders by a modified co- precipitation method 328 Wear high-temperature sliding wear resistance of a ductile metal-toughened Cr 13 Ni 5 Si 2 ternary metal silicide alloy 114 X-ray diffraction pressure- and temperature-dependent X-ray diffraction studies of NdCrO 3 91 oxidation behavior of multicomponent Zr-based amorphous alloys 162 aging response of the Ti–35Nb–7Zr–5Ta and Ti–35Nb–7Ta alloys 207 growth, crystal structure and thermal properties of calcium bis(malate) dihydrate 211 mono-disperse MMoO 3 ·2H 2 O (M = Mn, Co, Ni) compound nanocrystals: Syntheses, characterization and luminescent properties 324 crystallization of Nd 2 Fe 17 B x from stoichiometric melt composition 356 X-ray phosphor preparation and luminescence property of Gd 2 O 2 S:Tb X-ray nano- phosphors using the complex precipitation method 313 X-ray powder diffraction phase equilibria in the Gd–Bi–Sb ternary system at room temperature 125 XRD high temperature thermal expansion and electrical conductivity of Ln 0.95 MnO 3H11001H9254 (Ln = La, Nd or Gd) 84 Y 2 O 3 microstructural characterization of Y 2 O 3 in in situ synthesized titanium matrix composites 140 YAG synthesis of highly sinterable YAG nanopowders by a modified co- precipitation method 328 YBCO superconductor the effect of Gd diffusion-doped on structural and superconducting properties of YBa 2 Cu 3 O 7H11002x superconductors 46 Zn 1H11002x Mg x S y Te 1H11002y first-principles investigation of wide-gap quaternary alloys Zn 1H11002x Mg x S y Te 1H11002y 306 ZnO combustion synthesis and photocatalytic properties of transition metal-incorporated ZnO 237 370 Subject Index of Volume 433 | 10.1016-S0925-8388(07)00600-7.xml |  |  |  |  | comma-level | Figure of merit | Subject Index of Volume 433 | Elsevier | 2007 | no
11745 | ['transition metal- incorporated ZnO'] | transition metal- incorporated ZnO | ZT | ZT |  | [295] | 295 | Kelvin^(1.0) |  | [2.0] | 2 |  |  |  | ({ Figure of merit at room temperature }: Er) microcrystalline phosphors: Chemical co-precipitation synthesis from hybrid precursor and photo- luminescent properties 251 Photocatalysts combustion synthesis and photocatalytic properties of transition metal- incorporated ZnO 237 Plastic deformation the characterization of plastic flow in three different bulk metallic glass sys- tems 318 Polyvinylpyrrolidone effects of polyvinylpyrrolidone and cetyltrimethylammonium bromide on morphology of lead tungstate particles 73 Porous hydrothermal synthesis and characterization of H9251-FeOOH and H9251-Fe 2 O 3 uni- form nanocrystallines 216 Porous array effect of heating rate on the fabrication of tunable ordered macroporous structures mediated by colloidal crystal template 345 Powder neutron diffraction synthesis and crystal structure of H9252-AlD 3 180 Pre-annealing microstructures and thermoelectric properties of Co-doped iron disilicides prepared by rapid solidification and hot pressing 338 Precipitation comments on “Precipitation kinetics of Al–1.12Mg 2 Si–0.35Si and Al–1.07Mg 2 Si–0.33Cu alloys” L4 aging response of the Ti–35Nb–7Zr–5Ta and Ti–35Nb–7Ta alloys 207 Preheating effects of Si 3 N 4 addition on formation of aluminum nitride by self- propagating combustion synthesis 147 Quasi-binary section phase equilibria in the systems AgGaS 2 –SnS 2 ) FROM: ac Susceptibility Ac magnetic susceptibility of the self-doped manganites La 0.9H11002x Sr 0.1 MnO 3 (x = 0.02 and 0.03) 11 Activation energy comments on “Precipitation kinetics of Al–1.12Mg 2 Si–0.35Si and Al–1.07Mg 2 Si–0.33Cu alloys” L4 Ag nanoparticles low temperature synthesis and growth mechanism of Ag nanowires 261 Ag nanowires low temperature synthesis and growth mechanism of Ag nanowires 261 Al 11 Nd 3 determination of standard entropy of formation of Al 11 Nd 3 by heat capacity measurement from near absolute zero Kelvin 1 Alane synthesis and crystal structure of H9252-AlD 3 180 AlN whiskers effects of Si 3 N 4 addition on formation of aluminum nitride by self- propagating combustion synthesis 147 AlP the study of refinement for primary silicon in Cu–50 wt.%Si alloys 175 Aluminium alloys microstructure and creep behaviour of an Osprey processed and extruded Al–Cu–Mg–Ti–Ag alloy 97 predictive calculation of phase formation in Al-rich Al–Zn–Mg–Cu–Sc–Zr alloys using a thermodynamic Mg-alloy database 108 Aluminum nitride effects of Si 3 N 4 addition on formation of aluminum nitride by self- propagating combustion synthesis 147 Al–Zn–Mg–Cu–Zr–Sc system predictive calculation of phase formation in Al-rich Al–Zn–Mg–Cu–Sc–Zr alloys using a thermodynamic Mg-alloy database 108 Amorphous materials the peculiarity of contraction in the primary crystallization of amorphous Fe 73.5 Nb 3 Cu 1 Si 13.5 B 9 alloy 296 Artificial opal effect of heating rate on the fabrication of tunable ordered macroporous structures mediated by colloidal crystal template 345 Au–Cu–Al alloys thermoelastic martensitic transformation in Au–Cu–Al alloys doped with Co or Ir 332 BaBiO 3 BaBiO 3 -doped SrTiO 3 -based NTC thermistors 221 Band structures first-principles investigation of wide-gap quaternary alloys Zn 1H11002x Mg x S y Te 1H11002y 306 BSCCO system effect of Mo substitution on the structural and transport properties of Bi 2 Sr 2 Ca 2 Cu 3H11002x Mo x O 10H11001y system 22 Bulk metallic glass the characterization of plastic flow in three different bulk metallic glass sys- tems 318 Bulk modulus pressure- and temperature-dependent X-ray diffraction studies of NdCrO 3 91 Carbon nanotubes TEM studies of the initial stage growth and morphologies of bamboo- shaped carbon nanotubes synthesized by CVD 79 Casting microstructural characterization of Y 2 O 3 in in situ synthesized titanium matrix composites 140 Ceramics on the low temperature heat capacities of Ti 2 AlN and Ti 2 Al(N 0.5 C 0.5 ) 59 effect of heating rate on the fabrication of tunable ordered macroporous structures mediated by colloidal crystal template 345 Ceria influence of the sintering temperature on electrical property of the Ce 0.8 Sm 0.1 Y 0.1 O 1.9 electrolyte 274 Cetyltrimethylammonium bromide effects of polyvinylpyrrolidone and cetyltrimethylammonium bromide on morphology of lead tungstate particles 73 Chalcogenides far infrared properties of PbTe doped with cerium 292 Chemical synthesis matrix-induced synthesis and photoluminescence of M 2 RENbO 6 : Eu 3H11001 (M = Ca, Sr, Ba; RE = Y, Gd, La) phosphors by hybrid precursors 246 novel YNbO 4 :RE 3H11001 (RE = Sm, Dy, Er) microcrystalline phosphors: Chemical co-precipitation synthesis from hybrid precursor and photo- luminescent properties 251 mono-disperse MMoO 3 ·2H 2 O (M = Mn, Co, Ni) compound nanocrystals: Syntheses, characterization and luminescent properties 324 Chemical vapor deposition TEM studies of the initial stage growth and morphologies of bamboo- shaped carbon nanotubes synthesized by CVD 79 Cluster effect of the clusters of disordered atoms on thermal conductivity of Bi 0.85 Sb 0.15 alloys 279 Co-doped influence of the sintering temperature on electrical property of the Ce 0.8 Sm 0.1 Y 0.1 O 1.9 electrolyte 274 Complex precipitation preparation and luminescence property of Gd 2 O 2 S:Tb X-ray nano- phosphors using the complex precipitation method 313 Computer simulations computer simulations of interdiffusion processes in the quasiternary system Ga 2k Hg 3H110023k Se 3l Te 3H110023l 154 structure and bonding in BAlH 5 (B = Be, Ca, Sr) from first-principle calculations 225 Contact resistance inter-diffusion between Co 3 O 4 coatings and the oxide scale on Fe-22Cr 193 Cooperative effect effects of polyvinylpyrrolidone and cetyltrimethylammonium bromide on morphology of lead tungstate particles 73 Elsevier B.V. doi:10.1016/S0925-8388(07)00600-7 Subject Index of Volume 433 Journal of Alloys and Compounds 433 (2007) 365–370 Co-precipitation synthesis of highly sinterable YAG nanopowders by a modified co- precipitation method 328 Creep microstructure and creep behaviour of an Osprey processed and extruded Al–Cu–Mg–Ti–Ag alloy 97 Critical current density the effect of Gd diffusion-doped on structural and superconducting properties of YBa 2 Cu 3 O 7H11002x superconductors 46 Crystal growth structural and magnetic investigation of Co-rich Sm–Co unidirectionally solidified alloys 129 growth, crystal structure and thermal properties of calcium bis(malate) dihydrate 211 thermal stability and hydrogen absorption/desorption properties of Mg 17 Al 12 produced by bulk mechanical alloying 241 the peculiarity of contraction in the primary crystallization of amorphous Fe 73.5 Nb 3 Cu 1 Si 13.5 B 9 alloy 296 Crystal structure structural and magnetic properties of the double perovskite LaKFeMoO 6 compound L1 crystal structure and electrical resistivity studies of Gd(Fe 1H11002x Co x ) 2 intermetallics 53 new crystalline phases formed in a slowly-cooled Zr-based metallic glass 120 phase equilibria in the systems AgGaS 2 –SnS 2 , AgGaSe 2 –SnSe 2 171 growth, crystal structure and thermal properties of calcium bis(malate) dihydrate 211 structure and bonding in BAlH 5 (B = Be, Ca, Sr) from first-principle calculations 225 thermal stability and hydrogen absorption/desorption properties of Mg 17 Al 12 produced by bulk mechanical alloying 241 Curie temperatures crystal structure and electrical resistivity studies of Gd(Fe 1H11002x Co x ) 2 intermetallics 53 Cu–Si alloy the study of refinement for primary silicon in Cu–50 wt.%Si alloys 175 Deformation induced martensite effects of homogenization time on the both martensitic transformations and mechanical properties of Fe–Mn–Si–Cr–Ni shape memory alloy 202 Deformation mechanisms microstructure and creep behaviour of an Osprey processed and extruded Al–Cu–Mg–Ti–Ag alloy 97 Dehydration synthesis of highly sinterable YAG nanopowders by a modified co- precipitation method 328 DFT first-principles investigation of wide-gap quaternary alloys Zn 1H11002x Mg x S y Te 1H11002y 306 Diamond anvil cell pressure- and temperature-dependent X-ray diffraction studies of NdCrO 3 91 Dielectric phenomena DC-conduction mechanism in crystalline oxidised La and La–Mn films grown on p-Si substrate 6 Diffusion computer simulations of interdiffusion processes in the quasiternary system Ga 2k Hg 3H110023k Se 3l Te 3H110023l 154 the effects of nitriding on the magnetic properties of Sm–Fe- and Sm–Fe–Ta-based materials 256 Diluent effects of Si 3 N 4 addition on formation of aluminum nitride by self-propa- gating combustion synthesis 147 Disordered systems computer simulations of interdiffusion processes in the quasiternary system Ga 2k Hg 3H110023k Se 3l Te 3H110023l 154 Domain wall Ac magnetic susceptibility of the self-doped manganites La 0.9H11002x Sr 0.1 MnO 3 (x = 0.02 and 0.03) 11 Double perovskite LaKFeMoO 6 compound structural and magnetic properties of the double perovskite LaKFeMoO 6 compound L1 Driving force reactive wetting of Sn0.7Cu–xZn lead-free solders on Cu substrate 302 Drop tube glass transition and crystallization behavior of Zr 41 Ti 14 Cu 12.5 Ni 10 Be 22.5 glassy sphere solidified in a 52-m drop tube 233 DSC comments on “Precipitation kinetics of Al–1.12Mg 2 Si–0.35Si and Al–1.07Mg 2 Si–0.33Cu alloys” L4 Electrical conductivity high temperature thermal expansion and electrical conductivity of Ln 0.95 MnO 3H11001H9254 (Ln = La, Nd or Gd) 84 Electrical property BaBiO 3 -doped SrTiO 3 -based NTC thermistors 221 Electrical resistivity crystal structure and electrical resistivity studies of Gd(Fe 1H11002x Co x ) 2 intermetallics 53 Electrical transport comparison of superconducting properties of Ce added (Bi, Pb)-2212 with other rare earth additions 68 Electrochemical reactions electrochemical hydrogen storage of ball-milled Mg-rich Mg–Nd alloy with Ni powders 269 Electrolyte influence of the sintering temperature on electrical property of the Ce 0.8 Sm 0.1 Y 0.1 O 1.9 electrolyte 274 Energy storage materials improved hydrogen release from LiB 0.33 N 0.67 H 2.67 with metal additives: Ni, Fe, and Zn 282 Energy transfer preparation and luminescence property of Gd 2 O 2 S:Tb X-ray nano- phosphors using the complex precipitation method 313 Enthalpy structure and bonding in BAlH 5 (B = Be, Ca, Sr) from first-principle calculations 225 thermoelastic martensitic transformation in Au–Cu–Al alloys doped with Co or Ir 332 Equation of state pressure- and temperature-dependent X-ray diffraction studies of NdCrO 3 91 EXAFS EXAFS study of LaNi 5 and LaNi 4.5 Al 0.5 33 Fe–Mn–Si–Cr–Ni alloy effects of homogenization time on the both martensitic transformations and mechanical properties of Fe–Mn–Si–Cr–Ni shape memory alloy 202 H9251-Fe 2 O 3 hydrothermal synthesis and characterization of H9251-FeOOH and H9251-Fe 2 O 3 uniform nanocrystallines 216 H9251-FeOOH hydrothermal synthesis and characterization of H9251-FeOOH and H9251-Fe 2 O 3 uniform nanocrystallines 216 Ferromagnetism structure and magnetic properties of lanthanum and calcium-deficient La 0.5 Ca 0.5 MnO 3 manganites 63 Figure of merit microstructures and thermoelectric properties of Co-doped iron disilicides prepared by rapid solidification and hot pressing 338 FP-LAPW first-principles investigation of wide-gap quaternary alloys Zn 1H11002x Mg x S y Te 1H11002y 306 366 Subject Index of Volume 433 Gas–solid reactions the effects of nitriding on the magnetic properties of Sm–Fe- and Sm–Fe–Ta-based materials 256 Gd–Bi–Sb system phase equilibria in the Gd–Bi–Sb ternary system at room temperature 125 Gd-diffusion the effect of Gd diffusion-doped on structural and superconducting properties of YBa 2 Cu 3 O 7H11002x superconductors 46 Glass-ceramic superconductors effect of Mo substitution on the structural and transport properties of Bi 2 Sr 2 Ca 2 Cu 3H11002x Mo x O 10H11001y system 22 Grain size effects of homogenization time on the both martensitic transformations and mechanical properties of Fe–Mn–Si–Cr–Ni shape memory alloy 202 Heat capacity determination of standard entropy of formation of Al 11 Nd 3 by heat capacity measurement from near absolute zero Kelvin 1 on the low temperature heat capacities of Ti 2 AlN and Ti 2 Al(N 0.5 C 0.5 ) 59 Heusler alloy magnetic and structural transitions in the melt-spun Heusler alloy Ni 53 Mn 25 Al 22 37 High pressure pressure- and temperature-dependent X-ray diffraction studies of NdCrO 3 91 infrared spectrum and compressibility of Ti 3 GeC 2 to 51 GPa 265 High T C superconductor comparison of superconducting properties of Ce added (Bi, Pb)-2212 with other rare earth additions 68 High temperature XRD high temperature thermal expansion and electrical conductivity of Ln 0.95 MnO 3H11001H9254 (Ln = La, Nd or Gd) 84 High transition temperature structural and magnetic properties of the double perovskite LaKFeMoO 6 compound L1 High-temperature alloys the effect of palladium additions on the solidus/liquidus temperatures and wetting properties of Ag–CuO based air brazes 184 Homogenization time effects of homogenization time on the both martensitic transformations and mechanical properties of Fe–Mn–Si–Cr–Ni shape memory alloy 202 Hot uniaxial pressing microstructures and thermoelectric properties of Co-doped iron disilicides prepared by rapid solidification and hot pressing 338 Hydrogen absorbing materials EXAFS study of LaNi 5 and LaNi 4.5 Al 0.5 33 structure and bonding in BAlH 5 (B = Be, Ca, Sr) from first-principle calculations 225 thermal stability and hydrogen absorption/desorption properties of Mg 17 Al 12 produced by bulk mechanical alloying 241 electrochemical hydrogen storage of ball-milled Mg-rich Mg–Nd alloy with Ni powders 269 Hydrothermal hydrothermal synthesis and characterization of H9251-FeOOH and H9251-Fe 2 O 3 uniform nanocrystallines 216 Infrared spectroscopy infrared spectrum and compressibility of Ti 3 GeC 2 to 51 GPa 265 far infrared properties of PbTe doped with cerium 292 Insulating films DC-conduction mechanism in crystalline oxidised La and La–Mn films grown on p-Si substrate 6 Inter-diffusion inter-diffusion between Co 3 O 4 coatings and the oxide scale on Fe-22Cr 193 Interfaces the effect of palladium additions on the solidus/liquidus temperatures and wetting properties of Ag–CuO based air brazes 184 Intermetallic compound reactive wetting of Sn0.7Cu–xZn lead-free solders on Cu substrate 302 Intermetallics crystal structure and electrical resistivity studies of Gd(Fe 1H11002x Co x ) 2 intermetallics 53 high-temperature sliding wear resistance of a ductile metal-toughened Cr 13 Ni 5 Si 2 ternary metal silicide alloy 114 Iron disilicide microstructures and thermoelectric properties of Co-doped iron disilicides prepared by rapid solidification and hot pressing 338 K-doped LaMnO 3 structure and magnetic properties of substitution of K for La in LaMnO 3 perovskite 41 Kirkendall voids inter-diffusion between Co 3 O 4 coatings and the oxide scale on Fe-22Cr 193 La deficiency Ac magnetic susceptibility of the self-doped manganites La 0.9H11002x Sr 0.1 MnO 3 (x = 0.02 and 0.03) 11 Lacunar structure and magnetic properties of lanthanum and calcium-deficient La 0.5 Ca 0.5 MnO 3 manganites 63 Lanthana DC-conduction mechanism in crystalline oxidised La and La–Mn films grown on p-Si substrate 6 Lanthanum–manganese oxide DC-conduction mechanism in crystalline oxidised La and La–Mn films grown on p-Si substrate 6 Large magnetoresistance structural and magnetic properties of the double perovskite LaKFeMoO 6 compound L1 Laser high-temperature sliding wear resistance of a ductile metal-toughened Cr 13 Ni 5 Si 2 ternary metal silicide alloy 114 Lead tungstate effects of polyvinylpyrrolidone and cetyltrimethylammonium bromide on morphology of lead tungstate particles 73 Linear heating comments on “Precipitation kinetics of Al–1.12Mg 2 Si–0.35Si and Al–1.07Mg 2 Si–0.33Cu alloys” L4 Ln 0.95 MnO 3H11001H9254 high temperature thermal expansion and electrical conductivity of Ln 0.95 MnO 3H11001H9254 (Ln = La, Nd or Gd) 84 Low temperature growth low temperature synthesis and growth mechanism of Ag nanowires 261 Luminescence novel photoluminescence of SrZrO 3 nanocrystals synthesized through a facile combustion method L7 synthesis and VUV photoluminescence of green-emitting X 2 –Y 2 SiO 5 :Tb 3H11001 phosphor for PDP application L12 matrix-induced synthesis and photoluminescence of M 2 RENbO 6 : Eu 3H11001 (M = Ca, Sr, Ba; RE = Y, Gd, La) phosphors by hybrid precursors 246 novel YNbO 4 :RE 3H11001 (RE = Sm, Dy, Er) microcrystalline phosphors: Chemical co-precipitation synthesis from hybrid precursor and photoluminescent properties 251 preparation and luminescence property of Gd 2 O 2 S:Tb X-ray nano- phosphors using the complex precipitation method 313 novel Eu 3H11001 -doped red-emitting phosphor Gd 2 Mo 3 O 9 for white-light- emitting-diodes (WLEDs) application 352 Macroporous structure effect of heating rate on the fabrication of tunable ordered macroporous structures mediated by colloidal crystal template 345 Magnetisation structural and magnetic investigation of Co-rich Sm–Co unidirectionally solidified alloys 129 Subject Index of Volume 433 367 Magnetic measurements the effects of nitriding on the magnetic properties of Sm–Fe- and Sm–Fe–Ta-based materials 256 Magnetic properties structure and magnetic properties of substitution of K for La in LaMnO 3 perovskite 41 Magnetic transition magnetic and structural transitions in the melt-spun Heusler alloy Ni 53 Mn 25 Al 22 37 Magnetocaloric effect the phase formation and thermal hysteresis of Gd 5 Si 2 Ge 2 with the addition of transition elements (Mn, Fe, Co, Ni) 18 Magnetoresistance structure and magnetic properties of substitution of K for La in LaMnO 3 perovskite 41 Manganites Ac magnetic susceptibility of the self-doped manganites La 0.9H11002x Sr 0.1 MnO 3 (x = 0.02 and 0.03) 11 structure and magnetic properties of lanthanum and calcium-deficient La 0.5 Ca 0.5 MnO 3 manganites 63 Martensitic transformation magnetic and structural transitions in the melt-spun Heusler alloy Ni 53 Mn 25 Al 22 37 MAX phases infrared spectrum and compressibility of Ti 3 GeC 2 to 51 GPa 265 Mechanical alloying thermal stability and hydrogen absorption/desorption properties of Mg 17 Al 12 produced by bulk mechanical alloying 241 improved hydrogen release from LiB 0.33 N 0.67 H 2.67 with metal additives: Ni, Fe, and Zn 282 Melt-spinning technique magnetic and structural transitions in the melt-spun Heusler alloy Ni 53 Mn 25 Al 22 37 Metal hydrides synthesis and crystal structure of H9252-AlD 3 180 improved hydrogen release from LiB 0.33 N 0.67 H 2.67 with metal additives: Ni, Fe, and Zn 282 Metal silicide high-temperature sliding wear resistance of a ductile metal-toughened Cr 13 Ni 5 Si 2 ternary metal silicide alloy 114 Metallic glasses new crystalline phases formed in a slowly-cooled Zr-based metallic glass 120 oxidation behavior of multicomponent Zr-based amorphous alloys 162 glass transition and crystallization behavior of Zr 41 Ti 14 Cu 12.5 Ni 10 Be 22.5 glassy sphere solidified in a 52-m drop tube 233 Metallic-conduction behaviour of insulators DC-conduction mechanism in crystalline oxidised La and La–Mn films grown on p-Si substrate 6 Metals the effect of palladium additions on the solidus/liquidus temperatures and wetting properties of Ag–CuO based air brazes 184 aging response of the Ti–35Nb–7Zr–5Ta and Ti–35Nb–7Ta alloys 207 M-H loops the effect of Gd diffusion-doped on structural and superconducting proper- ties of YBa 2 Cu 3 O 7H11002x superconductors 46 Microstructure microstructure and creep behaviour of an Osprey processed and extruded Al–Cu–Mg–Ti–Ag alloy 97 high-temperature sliding wear resistance of a ductile metal-toughened Cr 13 Ni 5 Si 2 ternary metal silicide alloy 114 structural and magnetic investigation of Co-rich Sm–Co unidirectionally solidified alloys 129 microstructural characterization of Y 2 O 3 in in situ synthesized titanium matrix composites 140 thermoelastic martensitic transformation in Au–Cu–Al alloys doped with Co or Ir 332 crystallization of Nd 2 Fe 17 B x from stoichiometric melt composition 356 Microstructure characterization new crystalline phases formed in a slowly-cooled Zr-based metallic glass 120 MMoO 3 ·2H 2 O mono-disperse MMoO 3 ·2H 2 O (M = Mn, Co, Ni) compound nanocrystals: Syntheses, characterization and luminescent properties 324 Morphosynthesis effects of polyvinylpyrrolidone and cetyltrimethylammonium bromide on morphology of lead tungstate particles 73 Nanocrystallines hydrothermal synthesis and characterization of H9251-FeOOH and H9251-Fe 2 O 3 uniform nanocrystallines 216 Nanoindentation the characterization of plastic flow in three different bulk metallic glass systems 318 Nanopowder synthesis of highly sinterable YAG nanopowders by a modified co- precipitation method 328 Nanostructure mono-disperse MMoO 3 ·2H 2 O (M = Mn, Co, Ni) compound nanocrystals: Syntheses, characterization and luminescent properties 324 Nanostructured materials novel photoluminescence of SrZrO 3 nanocrystals synthesized through a facile combustion method L7 improved hydrogen release from LiB 0.33 N 0.67 H 2.67 with metal additives: Ni, Fe, and Zn 282 Nitride materials the effects of nitriding on the magnetic properties of Sm–Fe- and Sm–Fe–Ta-based materials 256 NTC BaBiO 3 -doped SrTiO 3 -based NTC thermistors 221 Nucleation the study of refinement for primary silicon in Cu–50 wt.%Si alloys 175 Optical properties synthesis and VUV photoluminescence of green-emitting X 2 –Y 2 SiO 5 :Tb 3H11001 phosphor for PDP application L12 Osprey process microstructure and creep behaviour of an Osprey processed and extruded Al–Cu–Mg–Ti–Ag alloy 97 Oxidation oxidation behavior of multicomponent Zr-based amorphous alloys 162 Oxide growth inter-diffusion between Co 3 O 4 coatings and the oxide scale on Fe-22Cr 193 Oxide materials novel photoluminescence of SrZrO 3 nanocrystals synthesized through a facile combustion method L7 Permanent magnets structural and magnetic investigation of Co-rich Sm–Co unidirectionally solidified alloys 129 the effects of nitriding on the magnetic properties of Sm–Fe- and Sm–Fe–Ta-based materials 256 Perovskites structure and magnetic properties of lanthanum and calcium-deficient La 0.5 Ca 0.5 MnO 3 manganites 63 Phase diagram phase equilibria in the Gd–Bi–Sb ternary system at room temperature 125 phase equilibria in the systems AgGaS 2 –SnS 2 , AgGaSe 2 –SnSe 2 171 Phase diagrams predictive calculation of phase formation in Al-rich Al–Zn–Mg–Cu–Sc–Zr alloys using a thermodynamic Mg-alloy database 108 computer simulations of interdiffusion processes in the quasiternary system Ga 2k Hg 3H110023k Se 3l Te 3H110023l 154 368 Subject Index of Volume 433 Phase formation the phase formation and thermal hysteresis of Gd 5 Si 2 Ge 2 with the addition of transition elements (Mn, Fe, Co, Ni) 18 Phase identification new crystalline phases formed in a slowly-cooled Zr-based metallic glass 120 Phosphors synthesis and VUV photoluminescence of green-emitting X 2 –Y 2 SiO 5 :Tb 3H11001 phosphor for PDP application L12 matrix-induced synthesis and photoluminescence of M 2 RENbO 6 : Eu 3H11001 (M = Ca, Sr, Ba; RE = Y, Gd, La) phosphors by hybrid precursors 246 novel YNbO 4 :RE 3H11001 (RE = Sm, Dy, Er) microcrystalline phosphors: Chemical co-precipitation synthesis from hybrid precursor and photo- luminescent properties 251 Photocatalysts combustion synthesis and photocatalytic properties of transition metal- incorporated ZnO 237 Plastic deformation the characterization of plastic flow in three different bulk metallic glass sys- tems 318 Polyvinylpyrrolidone effects of polyvinylpyrrolidone and cetyltrimethylammonium bromide on morphology of lead tungstate particles 73 Porous hydrothermal synthesis and characterization of H9251-FeOOH and H9251-Fe 2 O 3 uni- form nanocrystallines 216 Porous array effect of heating rate on the fabrication of tunable ordered macroporous structures mediated by colloidal crystal template 345 Powder neutron diffraction synthesis and crystal structure of H9252-AlD 3 180 Pre-annealing microstructures and thermoelectric properties of Co-doped iron disilicides prepared by rapid solidification and hot pressing 338 Precipitation comments on “Precipitation kinetics of Al–1.12Mg 2 Si–0.35Si and Al–1.07Mg 2 Si–0.33Cu alloys” L4 aging response of the Ti–35Nb–7Zr–5Ta and Ti–35Nb–7Ta alloys 207 Preheating effects of Si 3 N 4 addition on formation of aluminum nitride by self- propagating combustion synthesis 147 Quasi-binary section phase equilibria in the systems AgGaS 2 –SnS 2 , AgGaSe 2 –SnSe 2 171 Quasicrystals oxidation behavior of multicomponent Zr-based amorphous alloys 162 Rapid solidification glass transition and crystallization behavior of Zr 41 Ti 14 Cu 12.5 Ni 10 Be 22.5 glassy sphere solidified in a 52-m drop tube 233 microstructures and thermoelectric properties of Co-doped iron disilicides prepared by rapid solidification and hot pressing 338 crystallization of Nd 2 Fe 17 B x from stoichiometric melt composition 356 Rare earth alloys phase equilibria in the Gd–Bi–Sb ternary system at room temperature 125 electrochemical hydrogen storage of ball-milled Mg-rich Mg–Nd alloy with Ni powders 269 crystallization of Nd 2 Fe 17 B x from stoichiometric melt composition 356 Reactive wetting reactive wetting of Sn0.7Cu–xZn lead-free solders on Cu substrate 302 Red-emitting phosphor novel Eu 3H11001 -doped red-emitting phosphor Gd 2 Mo 3 O 9 for white-light- emitting-diodes (WLEDs) application 352 Refinement the study of refinement for primary silicon in Cu–50 wt.%Si alloys 175 Relaxation method determination of standard entropy of formation of Al 11 Nd 3 by heat capacity measurement from near absolute zero Kelvin 1 Richardson–Schottky mechanism DC-conduction mechanism in crystalline oxidised La and La–Mn films grown on p-Si substrate 6 Scanning electron microscopy structural and magnetic investigation of Co-rich Sm–Co unidirectionally solidified alloys 129 the effect of palladium additions on the solidus/liquidus temperatures and wetting properties of Ag–CuO based air brazes 184 mono-disperse MMoO 3 ·2H 2 O (M = Mn, Co, Ni) compound nanocrystals: Syntheses, characterization and luminescent properties 324 Scanning electron microscopy (SEM) oxidation behavior of multicomponent Zr-based amorphous alloys 162 Self-accommodation pattern thermoelastic martensitic transformation in Au–Cu–Al alloys doped with Co or Ir 332 SEM structural and magnetic investigation of Co-rich Sm–Co unidirectionally solidified alloys 129 crystallization of Nd 2 Fe 17 B x from stoichiometric melt composition 356 Semiconductors far infrared properties of PbTe doped with cerium 292 Shear band the characterization of plastic flow in three different bulk metallic glass systems 318 Si 3 N 4 effects of Si 3 N 4 addition on formation of aluminum nitride by self- propagating combustion synthesis 147 Sinter temperature influence of the sintering temperature on electrical property of the Ce 0.8 Sm 0.1 Y 0.1 O 1.9 electrolyte 274 Sintering effect of heating rate on the fabrication of tunable ordered macroporous structures mediated by colloidal crystal template 345 SOFC influence of the sintering temperature on electrical property of the Ce 0.8 Sm 0.1 Y 0.1 O 1.9 electrolyte 274 Sol–gel processes novel photoluminescence of SrZrO 3 nanocrystals synthesized through a facile combustion method L7 Sol–gel synthesis high temperature thermal expansion and electrical conductivity of Ln 0.95 MnO 3H11001H9254 (Ln = La, Nd or Gd) 84 Solid solutions phase equilibria in the systems AgGaS 2 –SnS 2 , AgGaSe 2 –SnSe 2 171 Solid state reactions comparison of superconducting properties of Ce added (Bi, Pb)-2212 with other rare earth additions 68 computer simulations of interdiffusion processes in the quasiternary system Ga 2k Hg 3H110023k Se 3l Te 3H110023l 154 novel Eu 3H11001 -doped red-emitting phosphor Gd 2 Mo 3 O 9 for white-light- emitting-diodes (WLEDs) application 352 Solid state synthesis high temperature thermal expansion and electrical conductivity of Ln 0.95 MnO 3H11001H9254 (Ln = La, Nd or Gd) 84 SrTiO 3 BaBiO 3 -doped SrTiO 3 -based NTC thermistors 221 Standard entropy of formation determination of standard entropy of formation of Al 11 Nd 3 by heat measurement from near absolute zero Kelvin 1 Structure structure and magnetic properties of substitution of K for La in LaMnO 3 perovskite 41 Synchrotron radiation synthesis and crystal structure of H9252-AlD 3 180 Synthesis structure and magnetic properties of substitution of K for La in LaMnO 3 perovskite 41 Subject Index of Volume 433 369 phase equilibria in the systems AgGaS 2 –SnS 2 , AgGaSe 2 –SnSe 2 171 TEM low temperature synthesis and growth mechanism of Ag nanowires 261 the peculiarity of contraction in the primary crystallization of amorphous Fe 73.5 Nb 3 Cu 1 Si 13.5 B 9 alloy 296 Texture microstructure and creep behaviour of an Osprey processed and extruded Al–Cu–Mg–Ti–Ag alloy 97 Thermal analysis comments on “Precipitation kinetics of Al–1.12Mg 2 Si–0.35Si and Al–1.07Mg 2 Si–0.33Cu alloys” L4 the effect of palladium additions on the solidus/liquidus temperatures and wetting properties of Ag–CuO based air brazes 184 growth, crystal structure and thermal properties of calcium bis(malate) dihydrate 211 thermal stability and hydrogen absorption/desorption properties of Mg 17 Al 12 produced by bulk mechanical alloying 241 improved hydrogen release from LiB 0.33 N 0.67 H 2.67 with metal additives: Ni, Fe, and Zn 282 Thermal conductivity effect of Mo substitution on the structural and transport properties of Bi 2 Sr 2 Ca 2 Cu 3H11002x Mo x O 10H11001y system 22 effect of the clusters of disordered atoms on thermal conductivity of Bi 0.85 Sb 0.15 alloys 279 Thermal expansion high temperature thermal expansion and electrical conductivity of Ln 0.95 MnO 3H11001H9254 (Ln = La, Nd or Gd) 84 the peculiarity of contraction in the primary crystallization of amorphous Fe 73.5 Nb 3 Cu 1 Si 13.5 B 9 alloy 296 Thermal hysteresis the phase formation and thermal hysteresis of Gd 5 Si 2 Ge 2 with the addition of transition elements (Mn, Fe, Co, Ni) 18 Thermally induced martensite effects of homogenization time on the both martensitic transformations and mechanical properties of Fe–Mn–Si–Cr–Ni shape memory alloy 202 Thermodynamic modeling predictive calculation of phase formation in Al-rich Al–Zn–Mg–Cu–Sc–Zr alloys using a thermodynamic Mg-alloy database 108 Thermodynamic properties structure and bonding in BAlH 5 (B = Be, Ca, Sr) from first-principle calculations 225 glass transition and crystallization behavior of Zr 41 Ti 14 Cu 12.5 Ni 10 Be 22.5 glassy sphere solidified in a 52-m drop tube 233 Thermoelastic martensitic transformation thermoelastic martensitic transformation in Au–Cu–Al alloys doped with Co or Ir 332 Thermoelectric effect of the clusters of disordered atoms on thermal conductivity of Bi 0.85 Sb 0.15 alloys 279 Thermoelectric power effect of Mo substitution on the structural and transport properties of Bi 2 Sr 2 Ca 2 Cu 3H11002x Mo x O 10H11001y system 22 Thermoelectric properties microstructures and thermoelectric properties of Co-doped iron disilicides prepared by rapid solidification and hot pressing 338 Third law entropy determination of standard entropy of formation of Al 11 Nd 3 by heat capacity measurement from near absolute zero Kelvin 1 Ti 3 GeC 2 infrared spectrum and compressibility of Ti 3 GeC 2 to 51 GPa 265 Titanium matrix composites microstructural characterization of Y 2 O 3 in in situ synthesized titanium matrix composites 140 Transition metal ions combustion synthesis and photocatalytic properties of transition metal- incorporated ZnO 237 Transition metal ternary carbides on the low temperature heat capacities of Ti 2 AlN and Ti 2 Al(N 0.5 C 0.5 ) 59 Transmission electron microscopy TEM studies of the initial stage growth and morphologies of bamboo- shaped carbon nanotubes synthesized by CVD 79 new crystalline phases formed in a slowly-cooled Zr-based metallic glass 120 Transparency synthesis of highly sinterable YAG nanopowders by a modified co- precipitation method 328 Wear high-temperature sliding wear resistance of a ductile metal-toughened Cr 13 Ni 5 Si 2 ternary metal silicide alloy 114 X-ray diffraction pressure- and temperature-dependent X-ray diffraction studies of NdCrO 3 91 oxidation behavior of multicomponent Zr-based amorphous alloys 162 aging response of the Ti–35Nb–7Zr–5Ta and Ti–35Nb–7Ta alloys 207 growth, crystal structure and thermal properties of calcium bis(malate) dihydrate 211 mono-disperse MMoO 3 ·2H 2 O (M = Mn, Co, Ni) compound nanocrystals: Syntheses, characterization and luminescent properties 324 crystallization of Nd 2 Fe 17 B x from stoichiometric melt compositio | 10.1016-S0925-8388(07)00600-7.xml |  | deformation |  |  | comma-level | Figure of merit | Subject Index of Volume 433 | Elsevier | 2007 | no
11746 | ['AgGaSe'] | AgGaSe | ZT | ZT |  | [295] | 295 | Kelvin^(1.0) |  | [2.0] | 2 |  |  |  | ({ Figure of merit }: AgGaSe 2 –SnSe 2 171 Quasicrystals oxidation behavior of multicomponent Zr-based amorphous alloys 162 Rapid solidification glass transition and crystallization behavior of Zr 41 Ti 14 Cu 12.5 Ni 10 Be 22.5 glassy sphere solidified in a 52-m drop tube 233 microstructures and thermoelectric properties of Co-doped iron disilicides prepared by rapid solidification and hot pressing 338 crystallization of Nd 2 Fe 17 B x from stoichiometric melt composition 356 Rare earth alloys phase equilibria in the Gd–Bi–Sb ternary system at room temperature 125 electrochemical hydrogen storage of ball-milled Mg-rich Mg–Nd alloy with Ni powders 269 crystallization of Nd 2 Fe 17 B x from stoichiometric melt composition 356 Reactive wetting reactive wetting of Sn0.7Cu–xZn lead-free solders on Cu substrate 302 Red-emitting phosphor novel Eu 3H11001 -doped red-emitting phosphor Gd 2 Mo 3 O 9 for white-light- emitting-diodes (WLEDs) application 352 Refinement the study of refinement for primary silicon in Cu–50 wt.%Si alloys 175 Relaxation method determination of standard entropy of formation of Al 11 Nd 3 by heat capacity measurement from near absolute zero Kelvin 1 Richardson–Schottky mechanism DC-conduction mechanism in crystalline oxidised La and La–Mn films grown on p-Si substrate 6 Scanning electron microscopy structural and magnetic investigation of Co-rich Sm–Co unidirectionally solidified alloys 129 the effect of palladium additions on the solidus/liquidus temperatures and wetting properties of Ag–CuO based air brazes 184 mono-disperse MMoO 3 ·2H 2 O (M = Mn) FROM: ac Susceptibility Ac magnetic susceptibility of the self-doped manganites La 0.9H11002x Sr 0.1 MnO 3 (x = 0.02 and 0.03) 11 Activation energy comments on “Precipitation kinetics of Al–1.12Mg 2 Si–0.35Si and Al–1.07Mg 2 Si–0.33Cu alloys” L4 Ag nanoparticles low temperature synthesis and growth mechanism of Ag nanowires 261 Ag nanowires low temperature synthesis and growth mechanism of Ag nanowires 261 Al 11 Nd 3 determination of standard entropy of formation of Al 11 Nd 3 by heat capacity measurement from near absolute zero Kelvin 1 Alane synthesis and crystal structure of H9252-AlD 3 180 AlN whiskers effects of Si 3 N 4 addition on formation of aluminum nitride by self- propagating combustion synthesis 147 AlP the study of refinement for primary silicon in Cu–50 wt.%Si alloys 175 Aluminium alloys microstructure and creep behaviour of an Osprey processed and extruded Al–Cu–Mg–Ti–Ag alloy 97 predictive calculation of phase formation in Al-rich Al–Zn–Mg–Cu–Sc–Zr alloys using a thermodynamic Mg-alloy database 108 Aluminum nitride effects of Si 3 N 4 addition on formation of aluminum nitride by self- propagating combustion synthesis 147 Al–Zn–Mg–Cu–Zr–Sc system predictive calculation of phase formation in Al-rich Al–Zn–Mg–Cu–Sc–Zr alloys using a thermodynamic Mg-alloy database 108 Amorphous materials the peculiarity of contraction in the primary crystallization of amorphous Fe 73.5 Nb 3 Cu 1 Si 13.5 B 9 alloy 296 Artificial opal effect of heating rate on the fabrication of tunable ordered macroporous structures mediated by colloidal crystal template 345 Au–Cu–Al alloys thermoelastic martensitic transformation in Au–Cu–Al alloys doped with Co or Ir 332 BaBiO 3 BaBiO 3 -doped SrTiO 3 -based NTC thermistors 221 Band structures first-principles investigation of wide-gap quaternary alloys Zn 1H11002x Mg x S y Te 1H11002y 306 BSCCO system effect of Mo substitution on the structural and transport properties of Bi 2 Sr 2 Ca 2 Cu 3H11002x Mo x O 10H11001y system 22 Bulk metallic glass the characterization of plastic flow in three different bulk metallic glass sys- tems 318 Bulk modulus pressure- and temperature-dependent X-ray diffraction studies of NdCrO 3 91 Carbon nanotubes TEM studies of the initial stage growth and morphologies of bamboo- shaped carbon nanotubes synthesized by CVD 79 Casting microstructural characterization of Y 2 O 3 in in situ synthesized titanium matrix composites 140 Ceramics on the low temperature heat capacities of Ti 2 AlN and Ti 2 Al(N 0.5 C 0.5 ) 59 effect of heating rate on the fabrication of tunable ordered macroporous structures mediated by colloidal crystal template 345 Ceria influence of the sintering temperature on electrical property of the Ce 0.8 Sm 0.1 Y 0.1 O 1.9 electrolyte 274 Cetyltrimethylammonium bromide effects of polyvinylpyrrolidone and cetyltrimethylammonium bromide on morphology of lead tungstate particles 73 Chalcogenides far infrared properties of PbTe doped with cerium 292 Chemical synthesis matrix-induced synthesis and photoluminescence of M 2 RENbO 6 : Eu 3H11001 (M = Ca, Sr, Ba; RE = Y, Gd, La) phosphors by hybrid precursors 246 novel YNbO 4 :RE 3H11001 (RE = Sm, Dy, Er) microcrystalline phosphors: Chemical co-precipitation synthesis from hybrid precursor and photo- luminescent properties 251 mono-disperse MMoO 3 ·2H 2 O (M = Mn, Co, Ni) compound nanocrystals: Syntheses, characterization and luminescent properties 324 Chemical vapor deposition TEM studies of the initial stage growth and morphologies of bamboo- shaped carbon nanotubes synthesized by CVD 79 Cluster effect of the clusters of disordered atoms on thermal conductivity of Bi 0.85 Sb 0.15 alloys 279 Co-doped influence of the sintering temperature on electrical property of the Ce 0.8 Sm 0.1 Y 0.1 O 1.9 electrolyte 274 Complex precipitation preparation and luminescence property of Gd 2 O 2 S:Tb X-ray nano- phosphors using the complex precipitation method 313 Computer simulations computer simulations of interdiffusion processes in the quasiternary system Ga 2k Hg 3H110023k Se 3l Te 3H110023l 154 structure and bonding in BAlH 5 (B = Be, Ca, Sr) from first-principle calculations 225 Contact resistance inter-diffusion between Co 3 O 4 coatings and the oxide scale on Fe-22Cr 193 Cooperative effect effects of polyvinylpyrrolidone and cetyltrimethylammonium bromide on morphology of lead tungstate particles 73 Elsevier B.V. doi:10.1016/S0925-8388(07)00600-7 Subject Index of Volume 433 Journal of Alloys and Compounds 433 (2007) 365–370 Co-precipitation synthesis of highly sinterable YAG nanopowders by a modified co- precipitation method 328 Creep microstructure and creep behaviour of an Osprey processed and extruded Al–Cu–Mg–Ti–Ag alloy 97 Critical current density the effect of Gd diffusion-doped on structural and superconducting properties of YBa 2 Cu 3 O 7H11002x superconductors 46 Crystal growth structural and magnetic investigation of Co-rich Sm–Co unidirectionally solidified alloys 129 growth, crystal structure and thermal properties of calcium bis(malate) dihydrate 211 thermal stability and hydrogen absorption/desorption properties of Mg 17 Al 12 produced by bulk mechanical alloying 241 the peculiarity of contraction in the primary crystallization of amorphous Fe 73.5 Nb 3 Cu 1 Si 13.5 B 9 alloy 296 Crystal structure structural and magnetic properties of the double perovskite LaKFeMoO 6 compound L1 crystal structure and electrical resistivity studies of Gd(Fe 1H11002x Co x ) 2 intermetallics 53 new crystalline phases formed in a slowly-cooled Zr-based metallic glass 120 phase equilibria in the systems AgGaS 2 –SnS 2 , AgGaSe 2 –SnSe 2 171 growth, crystal structure and thermal properties of calcium bis(malate) dihydrate 211 structure and bonding in BAlH 5 (B = Be, Ca, Sr) from first-principle calculations 225 thermal stability and hydrogen absorption/desorption properties of Mg 17 Al 12 produced by bulk mechanical alloying 241 Curie temperatures crystal structure and electrical resistivity studies of Gd(Fe 1H11002x Co x ) 2 intermetallics 53 Cu–Si alloy the study of refinement for primary silicon in Cu–50 wt.%Si alloys 175 Deformation induced martensite effects of homogenization time on the both martensitic transformations and mechanical properties of Fe–Mn–Si–Cr–Ni shape memory alloy 202 Deformation mechanisms microstructure and creep behaviour of an Osprey processed and extruded Al–Cu–Mg–Ti–Ag alloy 97 Dehydration synthesis of highly sinterable YAG nanopowders by a modified co- precipitation method 328 DFT first-principles investigation of wide-gap quaternary alloys Zn 1H11002x Mg x S y Te 1H11002y 306 Diamond anvil cell pressure- and temperature-dependent X-ray diffraction studies of NdCrO 3 91 Dielectric phenomena DC-conduction mechanism in crystalline oxidised La and La–Mn films grown on p-Si substrate 6 Diffusion computer simulations of interdiffusion processes in the quasiternary system Ga 2k Hg 3H110023k Se 3l Te 3H110023l 154 the effects of nitriding on the magnetic properties of Sm–Fe- and Sm–Fe–Ta-based materials 256 Diluent effects of Si 3 N 4 addition on formation of aluminum nitride by self-propa- gating combustion synthesis 147 Disordered systems computer simulations of interdiffusion processes in the quasiternary system Ga 2k Hg 3H110023k Se 3l Te 3H110023l 154 Domain wall Ac magnetic susceptibility of the self-doped manganites La 0.9H11002x Sr 0.1 MnO 3 (x = 0.02 and 0.03) 11 Double perovskite LaKFeMoO 6 compound structural and magnetic properties of the double perovskite LaKFeMoO 6 compound L1 Driving force reactive wetting of Sn0.7Cu–xZn lead-free solders on Cu substrate 302 Drop tube glass transition and crystallization behavior of Zr 41 Ti 14 Cu 12.5 Ni 10 Be 22.5 glassy sphere solidified in a 52-m drop tube 233 DSC comments on “Precipitation kinetics of Al–1.12Mg 2 Si–0.35Si and Al–1.07Mg 2 Si–0.33Cu alloys” L4 Electrical conductivity high temperature thermal expansion and electrical conductivity of Ln 0.95 MnO 3H11001H9254 (Ln = La, Nd or Gd) 84 Electrical property BaBiO 3 -doped SrTiO 3 -based NTC thermistors 221 Electrical resistivity crystal structure and electrical resistivity studies of Gd(Fe 1H11002x Co x ) 2 intermetallics 53 Electrical transport comparison of superconducting properties of Ce added (Bi, Pb)-2212 with other rare earth additions 68 Electrochemical reactions electrochemical hydrogen storage of ball-milled Mg-rich Mg–Nd alloy with Ni powders 269 Electrolyte influence of the sintering temperature on electrical property of the Ce 0.8 Sm 0.1 Y 0.1 O 1.9 electrolyte 274 Energy storage materials improved hydrogen release from LiB 0.33 N 0.67 H 2.67 with metal additives: Ni, Fe, and Zn 282 Energy transfer preparation and luminescence property of Gd 2 O 2 S:Tb X-ray nano- phosphors using the complex precipitation method 313 Enthalpy structure and bonding in BAlH 5 (B = Be, Ca, Sr) from first-principle calculations 225 thermoelastic martensitic transformation in Au–Cu–Al alloys doped with Co or Ir 332 Equation of state pressure- and temperature-dependent X-ray diffraction studies of NdCrO 3 91 EXAFS EXAFS study of LaNi 5 and LaNi 4.5 Al 0.5 33 Fe–Mn–Si–Cr–Ni alloy effects of homogenization time on the both martensitic transformations and mechanical properties of Fe–Mn–Si–Cr–Ni shape memory alloy 202 H9251-Fe 2 O 3 hydrothermal synthesis and characterization of H9251-FeOOH and H9251-Fe 2 O 3 uniform nanocrystallines 216 H9251-FeOOH hydrothermal synthesis and characterization of H9251-FeOOH and H9251-Fe 2 O 3 uniform nanocrystallines 216 Ferromagnetism structure and magnetic properties of lanthanum and calcium-deficient La 0.5 Ca 0.5 MnO 3 manganites 63 Figure of merit microstructures and thermoelectric properties of Co-doped iron disilicides prepared by rapid solidification and hot pressing 338 FP-LAPW first-principles investigation of wide-gap quaternary alloys Zn 1H11002x Mg x S y Te 1H11002y 306 366 Subject Index of Volume 433 Gas–solid reactions the effects of nitriding on the magnetic properties of Sm–Fe- and Sm–Fe–Ta-based materials 256 Gd–Bi–Sb system phase equilibria in the Gd–Bi–Sb ternary system at room temperature 125 Gd-diffusion the effect of Gd diffusion-doped on structural and superconducting properties of YBa 2 Cu 3 O 7H11002x superconductors 46 Glass-ceramic superconductors effect of Mo substitution on the structural and transport properties of Bi 2 Sr 2 Ca 2 Cu 3H11002x Mo x O 10H11001y system 22 Grain size effects of homogenization time on the both martensitic transformations and mechanical properties of Fe–Mn–Si–Cr–Ni shape memory alloy 202 Heat capacity determination of standard entropy of formation of Al 11 Nd 3 by heat capacity measurement from near absolute zero Kelvin 1 on the low temperature heat capacities of Ti 2 AlN and Ti 2 Al(N 0.5 C 0.5 ) 59 Heusler alloy magnetic and structural transitions in the melt-spun Heusler alloy Ni 53 Mn 25 Al 22 37 High pressure pressure- and temperature-dependent X-ray diffraction studies of NdCrO 3 91 infrared spectrum and compressibility of Ti 3 GeC 2 to 51 GPa 265 High T C superconductor comparison of superconducting properties of Ce added (Bi, Pb)-2212 with other rare earth additions 68 High temperature XRD high temperature thermal expansion and electrical conductivity of Ln 0.95 MnO 3H11001H9254 (Ln = La, Nd or Gd) 84 High transition temperature structural and magnetic properties of the double perovskite LaKFeMoO 6 compound L1 High-temperature alloys the effect of palladium additions on the solidus/liquidus temperatures and wetting properties of Ag–CuO based air brazes 184 Homogenization time effects of homogenization time on the both martensitic transformations and mechanical properties of Fe–Mn–Si–Cr–Ni shape memory alloy 202 Hot uniaxial pressing microstructures and thermoelectric properties of Co-doped iron disilicides prepared by rapid solidification and hot pressing 338 Hydrogen absorbing materials EXAFS study of LaNi 5 and LaNi 4.5 Al 0.5 33 structure and bonding in BAlH 5 (B = Be, Ca, Sr) from first-principle calculations 225 thermal stability and hydrogen absorption/desorption properties of Mg 17 Al 12 produced by bulk mechanical alloying 241 electrochemical hydrogen storage of ball-milled Mg-rich Mg–Nd alloy with Ni powders 269 Hydrothermal hydrothermal synthesis and characterization of H9251-FeOOH and H9251-Fe 2 O 3 uniform nanocrystallines 216 Infrared spectroscopy infrared spectrum and compressibility of Ti 3 GeC 2 to 51 GPa 265 far infrared properties of PbTe doped with cerium 292 Insulating films DC-conduction mechanism in crystalline oxidised La and La–Mn films grown on p-Si substrate 6 Inter-diffusion inter-diffusion between Co 3 O 4 coatings and the oxide scale on Fe-22Cr 193 Interfaces the effect of palladium additions on the solidus/liquidus temperatures and wetting properties of Ag–CuO based air brazes 184 Intermetallic compound reactive wetting of Sn0.7Cu–xZn lead-free solders on Cu substrate 302 Intermetallics crystal structure and electrical resistivity studies of Gd(Fe 1H11002x Co x ) 2 intermetallics 53 high-temperature sliding wear resistance of a ductile metal-toughened Cr 13 Ni 5 Si 2 ternary metal silicide alloy 114 Iron disilicide microstructures and thermoelectric properties of Co-doped iron disilicides prepared by rapid solidification and hot pressing 338 K-doped LaMnO 3 structure and magnetic properties of substitution of K for La in LaMnO 3 perovskite 41 Kirkendall voids inter-diffusion between Co 3 O 4 coatings and the oxide scale on Fe-22Cr 193 La deficiency Ac magnetic susceptibility of the self-doped manganites La 0.9H11002x Sr 0.1 MnO 3 (x = 0.02 and 0.03) 11 Lacunar structure and magnetic properties of lanthanum and calcium-deficient La 0.5 Ca 0.5 MnO 3 manganites 63 Lanthana DC-conduction mechanism in crystalline oxidised La and La–Mn films grown on p-Si substrate 6 Lanthanum–manganese oxide DC-conduction mechanism in crystalline oxidised La and La–Mn films grown on p-Si substrate 6 Large magnetoresistance structural and magnetic properties of the double perovskite LaKFeMoO 6 compound L1 Laser high-temperature sliding wear resistance of a ductile metal-toughened Cr 13 Ni 5 Si 2 ternary metal silicide alloy 114 Lead tungstate effects of polyvinylpyrrolidone and cetyltrimethylammonium bromide on morphology of lead tungstate particles 73 Linear heating comments on “Precipitation kinetics of Al–1.12Mg 2 Si–0.35Si and Al–1.07Mg 2 Si–0.33Cu alloys” L4 Ln 0.95 MnO 3H11001H9254 high temperature thermal expansion and electrical conductivity of Ln 0.95 MnO 3H11001H9254 (Ln = La, Nd or Gd) 84 Low temperature growth low temperature synthesis and growth mechanism of Ag nanowires 261 Luminescence novel photoluminescence of SrZrO 3 nanocrystals synthesized through a facile combustion method L7 synthesis and VUV photoluminescence of green-emitting X 2 –Y 2 SiO 5 :Tb 3H11001 phosphor for PDP application L12 matrix-induced synthesis and photoluminescence of M 2 RENbO 6 : Eu 3H11001 (M = Ca, Sr, Ba; RE = Y, Gd, La) phosphors by hybrid precursors 246 novel YNbO 4 :RE 3H11001 (RE = Sm, Dy, Er) microcrystalline phosphors: Chemical co-precipitation synthesis from hybrid precursor and photoluminescent properties 251 preparation and luminescence property of Gd 2 O 2 S:Tb X-ray nano- phosphors using the complex precipitation method 313 novel Eu 3H11001 -doped red-emitting phosphor Gd 2 Mo 3 O 9 for white-light- emitting-diodes (WLEDs) application 352 Macroporous structure effect of heating rate on the fabrication of tunable ordered macroporous structures mediated by colloidal crystal template 345 Magnetisation structural and magnetic investigation of Co-rich Sm–Co unidirectionally solidified alloys 129 Subject Index of Volume 433 367 Magnetic measurements the effects of nitriding on the magnetic properties of Sm–Fe- and Sm–Fe–Ta-based materials 256 Magnetic properties structure and magnetic properties of substitution of K for La in LaMnO 3 perovskite 41 Magnetic transition magnetic and structural transitions in the melt-spun Heusler alloy Ni 53 Mn 25 Al 22 37 Magnetocaloric effect the phase formation and thermal hysteresis of Gd 5 Si 2 Ge 2 with the addition of transition elements (Mn, Fe, Co, Ni) 18 Magnetoresistance structure and magnetic properties of substitution of K for La in LaMnO 3 perovskite 41 Manganites Ac magnetic susceptibility of the self-doped manganites La 0.9H11002x Sr 0.1 MnO 3 (x = 0.02 and 0.03) 11 structure and magnetic properties of lanthanum and calcium-deficient La 0.5 Ca 0.5 MnO 3 manganites 63 Martensitic transformation magnetic and structural transitions in the melt-spun Heusler alloy Ni 53 Mn 25 Al 22 37 MAX phases infrared spectrum and compressibility of Ti 3 GeC 2 to 51 GPa 265 Mechanical alloying thermal stability and hydrogen absorption/desorption properties of Mg 17 Al 12 produced by bulk mechanical alloying 241 improved hydrogen release from LiB 0.33 N 0.67 H 2.67 with metal additives: Ni, Fe, and Zn 282 Melt-spinning technique magnetic and structural transitions in the melt-spun Heusler alloy Ni 53 Mn 25 Al 22 37 Metal hydrides synthesis and crystal structure of H9252-AlD 3 180 improved hydrogen release from LiB 0.33 N 0.67 H 2.67 with metal additives: Ni, Fe, and Zn 282 Metal silicide high-temperature sliding wear resistance of a ductile metal-toughened Cr 13 Ni 5 Si 2 ternary metal silicide alloy 114 Metallic glasses new crystalline phases formed in a slowly-cooled Zr-based metallic glass 120 oxidation behavior of multicomponent Zr-based amorphous alloys 162 glass transition and crystallization behavior of Zr 41 Ti 14 Cu 12.5 Ni 10 Be 22.5 glassy sphere solidified in a 52-m drop tube 233 Metallic-conduction behaviour of insulators DC-conduction mechanism in crystalline oxidised La and La–Mn films grown on p-Si substrate 6 Metals the effect of palladium additions on the solidus/liquidus temperatures and wetting properties of Ag–CuO based air brazes 184 aging response of the Ti–35Nb–7Zr–5Ta and Ti–35Nb–7Ta alloys 207 M-H loops the effect of Gd diffusion-doped on structural and superconducting proper- ties of YBa 2 Cu 3 O 7H11002x superconductors 46 Microstructure microstructure and creep behaviour of an Osprey processed and extruded Al–Cu–Mg–Ti–Ag alloy 97 high-temperature sliding wear resistance of a ductile metal-toughened Cr 13 Ni 5 Si 2 ternary metal silicide alloy 114 structural and magnetic investigation of Co-rich Sm–Co unidirectionally solidified alloys 129 microstructural characterization of Y 2 O 3 in in situ synthesized titanium matrix composites 140 thermoelastic martensitic transformation in Au–Cu–Al alloys doped with Co or Ir 332 crystallization of Nd 2 Fe 17 B x from stoichiometric melt composition 356 Microstructure characterization new crystalline phases formed in a slowly-cooled Zr-based metallic glass 120 MMoO 3 ·2H 2 O mono-disperse MMoO 3 ·2H 2 O (M = Mn, Co, Ni) compound nanocrystals: Syntheses, characterization and luminescent properties 324 Morphosynthesis effects of polyvinylpyrrolidone and cetyltrimethylammonium bromide on morphology of lead tungstate particles 73 Nanocrystallines hydrothermal synthesis and characterization of H9251-FeOOH and H9251-Fe 2 O 3 uniform nanocrystallines 216 Nanoindentation the characterization of plastic flow in three different bulk metallic glass systems 318 Nanopowder synthesis of highly sinterable YAG nanopowders by a modified co- precipitation method 328 Nanostructure mono-disperse MMoO 3 ·2H 2 O (M = Mn, Co, Ni) compound nanocrystals: Syntheses, characterization and luminescent properties 324 Nanostructured materials novel photoluminescence of SrZrO 3 nanocrystals synthesized through a facile combustion method L7 improved hydrogen release from LiB 0.33 N 0.67 H 2.67 with metal additives: Ni, Fe, and Zn 282 Nitride materials the effects of nitriding on the magnetic properties of Sm–Fe- and Sm–Fe–Ta-based materials 256 NTC BaBiO 3 -doped SrTiO 3 -based NTC thermistors 221 Nucleation the study of refinement for primary silicon in Cu–50 wt.%Si alloys 175 Optical properties synthesis and VUV photoluminescence of green-emitting X 2 –Y 2 SiO 5 :Tb 3H11001 phosphor for PDP application L12 Osprey process microstructure and creep behaviour of an Osprey processed and extruded Al–Cu–Mg–Ti–Ag alloy 97 Oxidation oxidation behavior of multicomponent Zr-based amorphous alloys 162 Oxide growth inter-diffusion between Co 3 O 4 coatings and the oxide scale on Fe-22Cr 193 Oxide materials novel photoluminescence of SrZrO 3 nanocrystals synthesized through a facile combustion method L7 Permanent magnets structural and magnetic investigation of Co-rich Sm–Co unidirectionally solidified alloys 129 the effects of nitriding on the magnetic properties of Sm–Fe- and Sm–Fe–Ta-based materials 256 Perovskites structure and magnetic properties of lanthanum and calcium-deficient La 0.5 Ca 0.5 MnO 3 manganites 63 Phase diagram phase equilibria in the Gd–Bi–Sb ternary system at room temperature 125 phase equilibria in the systems AgGaS 2 –SnS 2 , AgGaSe 2 –SnSe 2 171 Phase diagrams predictive calculation of phase formation in Al-rich Al–Zn–Mg–Cu–Sc–Zr alloys using a thermodynamic Mg-alloy database 108 computer simulations of interdiffusion processes in the quasiternary system Ga 2k Hg 3H110023k Se 3l Te 3H110023l 154 368 Subject Index of Volume 433 Phase formation the phase formation and thermal hysteresis of Gd 5 Si 2 Ge 2 with the addition of transition elements (Mn, Fe, Co, Ni) 18 Phase identification new crystalline phases formed in a slowly-cooled Zr-based metallic glass 120 Phosphors synthesis and VUV photoluminescence of green-emitting X 2 –Y 2 SiO 5 :Tb 3H11001 phosphor for PDP application L12 matrix-induced synthesis and photoluminescence of M 2 RENbO 6 : Eu 3H11001 (M = Ca, Sr, Ba; RE = Y, Gd, La) phosphors by hybrid precursors 246 novel YNbO 4 :RE 3H11001 (RE = Sm, Dy, Er) microcrystalline phosphors: Chemical co-precipitation synthesis from hybrid precursor and photo- luminescent properties 251 Photocatalysts combustion synthesis and photocatalytic properties of transition metal- incorporated ZnO 237 Plastic deformation the characterization of plastic flow in three different bulk metallic glass sys- tems 318 Polyvinylpyrrolidone effects of polyvinylpyrrolidone and cetyltrimethylammonium bromide on morphology of lead tungstate particles 73 Porous hydrothermal synthesis and characterization of H9251-FeOOH and H9251-Fe 2 O 3 uni- form nanocrystallines 216 Porous array effect of heating rate on the fabrication of tunable ordered macroporous structures mediated by colloidal crystal template 345 Powder neutron diffraction synthesis and crystal structure of H9252-AlD 3 180 Pre-annealing microstructures and thermoelectric properties of Co-doped iron disilicides prepared by rapid solidification and hot pressing 338 Precipitation comments on “Precipitation kinetics of Al–1.12Mg 2 Si–0.35Si and Al–1.07Mg 2 Si–0.33Cu alloys” L4 aging response of the Ti–35Nb–7Zr–5Ta and Ti–35Nb–7Ta alloys 207 Preheating effects of Si 3 N 4 addition on formation of aluminum nitride by self- propagating combustion synthesis 147 Quasi-binary section phase equilibria in the systems AgGaS 2 –SnS 2 , AgGaSe 2 –SnSe 2 171 Quasicrystals oxidation behavior of multicomponent Zr-based amorphous alloys 162 Rapid solidification glass transition and crystallization behavior of Zr 41 Ti 14 Cu 12.5 Ni 10 Be 22.5 glassy sphere solidified in a 52-m drop tube 233 microstructures and thermoelectric properties of Co-doped iron disilicides prepared by rapid solidification and hot pressing 338 crystallization of Nd 2 Fe 17 B x from stoichiometric melt composition 356 Rare earth alloys phase equilibria in the Gd–Bi–Sb ternary system at room temperature 125 electrochemical hydrogen storage of ball-milled Mg-rich Mg–Nd alloy with Ni powders 269 crystallization of Nd 2 Fe 17 B x from stoichiometric melt composition 356 Reactive wetting reactive wetting of Sn0.7Cu–xZn lead-free solders on Cu substrate 302 Red-emitting phosphor novel Eu 3H11001 -doped red-emitting phosphor Gd 2 Mo 3 O 9 for white-light- emitting-diodes (WLEDs) application 352 Refinement the study of refinement for primary silicon in Cu–50 wt.%Si alloys 175 Relaxation method determination of standard entropy of formation of Al 11 Nd 3 by heat capacity measurement from near absolute zero Kelvin 1 Richardson–Schottky mechanism DC-conduction mechanism in crystalline oxidised La and La–Mn films grown on p-Si substrate 6 Scanning electron microscopy structural and magnetic investigation of Co-rich Sm–Co unidirectionally solidified alloys 129 the effect of palladium additions on the solidus/liquidus temperatures and wetting properties of Ag–CuO based air brazes 184 mono-disperse MMoO 3 ·2H 2 O (M = Mn, Co, Ni) compound nanocrystals: Syntheses, characterization and luminescent properties 324 Scanning electron microscopy (SEM) oxidation behavior of multicomponent Zr-based amorphous alloys 162 Self-accommodation pattern thermoelastic martensitic transformation in Au–Cu–Al alloys doped with Co or Ir 332 SEM structural and magnetic investigation of Co-rich Sm–Co unidirectionally solidified alloys 129 crystallization of Nd 2 Fe 17 B x from stoichiometric melt composition 356 Semiconductors far infrared properties of PbTe doped with cerium 292 Shear band the characterization of plastic flow in three different bulk metallic glass systems 318 Si 3 N 4 effects of Si 3 N 4 addition on formation of aluminum nitride by self- propagating combustion synthesis 147 Sinter temperature influence of the sintering temperature on electrical property of the Ce 0.8 Sm 0.1 Y 0.1 O 1.9 electrolyte 274 Sintering effect of heating rate on the fabrication of tunable ordered macroporous structures mediated by colloidal crystal template 345 SOFC influence of the sintering temperature on electrical property of the Ce 0.8 Sm 0.1 Y 0.1 O 1.9 electrolyte 274 Sol–gel processes novel photoluminescence of SrZrO 3 nanocrystals synthesized through a facile combustion method L7 Sol–gel synthesis high temperature thermal expansion and electrical conductivity of Ln 0.95 MnO 3H11001H9254 (Ln = La, Nd or Gd) 84 Solid solutions phase equilibria in the systems AgGaS 2 –SnS 2 , AgGaSe 2 –SnSe 2 171 Solid state reactions comparison of superconducting properties of Ce added (Bi, Pb)-2212 with other rare earth additions 68 computer simulations of interdiffusion processes in the quasiternary system Ga 2k Hg 3H110023k Se 3l Te 3H110023l 154 novel Eu 3H11001 -doped red-emitting phosphor Gd 2 Mo 3 O 9 for white-light- emitting-diodes (WLEDs) application 352 Solid state synthesis high temperature thermal expansion and electrical conductivity of Ln 0.95 MnO 3H11001H9254 (Ln = La, Nd or Gd) 84 SrTiO 3 BaBiO 3 -doped SrTiO 3 -based NTC thermistors 221 Standard entropy of formation determination of standard entropy of formation of Al 11 Nd 3 by heat measurement from near absolute zero Kelvin 1 Structure structure and magnetic properties of substitution of K for La in LaMnO 3 perovskite 41 Synchrotron radiation synthesis and crystal structure of H9252-AlD 3 180 Synthesis structure and magnetic properties of substitution of K for La in LaMnO 3 perovskite 41 Subject Index of Volume 433 369 phase equilibria in the systems AgGaS 2 –SnS 2 , AgGaSe 2 –SnSe 2 171 TEM low temperature synthesis and growth mechanism of Ag nanowires 261 the peculiarity of contraction in the primary crystallization of amorphous Fe 73.5 Nb 3 Cu 1 Si 13.5 B 9 alloy 296 Texture microstructure and creep behaviour of an Osprey processed and extruded Al–Cu–Mg–Ti–Ag alloy 97 Thermal analysis comments on “Precipitation kinetics of Al–1.12Mg 2 Si–0.35Si and Al–1.07Mg 2 Si–0.33Cu alloys” L4 the effect of palladium additions on the solidus/liquidus temperatures and wetting properties of Ag–CuO based air brazes 184 growth, crystal structure and thermal properties of calcium bis(malate) dihydrate 211 thermal stability and hydrogen absorption/desorption properties of Mg 17 Al 12 produced by bulk mechanical alloying 241 improved hydrogen release from LiB 0.33 N 0.67 H 2.67 with metal additives: Ni, Fe, and Zn 282 Thermal conductivity effect of Mo substitution on the structural and transport properties of Bi 2 Sr 2 Ca 2 Cu 3H11002x Mo x O 10H11001y system 22 effect of the clusters of disordered atoms on thermal conductivity of Bi 0.85 Sb 0.15 alloys 279 Thermal expansion high temperature thermal expansion and electrical conductivity of Ln 0.95 MnO 3H11001H9254 (Ln = La, Nd or Gd) 84 the peculiarity of contraction in the primary crystallization of amorphous Fe 73.5 Nb 3 Cu 1 Si 13.5 B 9 alloy 296 Thermal hysteresis the phase formation and thermal hysteresis of Gd 5 Si 2 Ge 2 with the addition of transition elements (Mn, Fe, Co, Ni) 18 Thermally induced martensite effects of homogenization time on the both martensitic transformations and mechanical properties of Fe–Mn–Si–Cr–Ni shape memory alloy 202 Thermodynamic modeling predictive calculation of phase formation in Al-rich Al–Zn–Mg–Cu–Sc–Zr alloys using a thermodynamic Mg-alloy database 108 Thermodynamic properties structure and bonding in BAlH 5 (B = Be, Ca, Sr) from first-principle calculations 225 glass transition and crystallization behavior of Zr 41 Ti 14 Cu 12.5 Ni 10 Be 22.5 glassy sphere solidified in a 52-m drop tube 233 Thermoelastic martensitic transformation thermoelastic martensitic transformation in Au–Cu–Al alloys doped with Co or Ir 332 Thermoelectric effect of the clusters of disordered atoms on thermal conductivity of Bi 0.85 Sb 0.15 alloys 279 Thermoelectric power effect of Mo substitution on the structural and transport properties of Bi 2 Sr 2 Ca 2 Cu 3H11002x Mo x O 10H11001y system 22 Thermoelectric properties microstructures and thermoelectric properties of Co-doped iron disilicides prepared by rapid solidification and hot pressing 338 Third law entropy determination of standard entropy of formation of Al 11 Nd 3 by heat capacity measurement from near absolute zero Kelvin 1 Ti 3 GeC 2 infrared spectrum and compressibility of Ti 3 GeC 2 to 51 GPa 265 Titanium matrix composites microstructural characterization of Y 2 O 3 in in situ synthesized titanium matrix composites 140 Transition metal ions combustion synthesis and photocatalytic properties of transition metal- incorporated ZnO 237 Transition metal ternary carbides on the low temperature heat capacities of Ti 2 AlN and Ti 2 Al(N 0.5 C 0.5 ) 59 Transmission electron microscopy TEM studies of the initial stage growth and morphologies of bamboo- shaped carbon nanotubes synthesized by CVD 79 new crystalline phases formed in a slowly-cooled Zr-based metallic glass 120 Transparency synthesis of highly sinterable YAG nanopowders by a modified co- precipitation method 328 Wear high-temperature sliding wear resistance of a ductile metal-toughened Cr 13 Ni 5 Si 2 ternary metal silicide alloy 114 X-ray diffraction pressure- and temperature-dependent X-ray diffraction studies of NdCrO 3 91 oxidation behavior of multicomponent Zr-based amorphous alloys 162 aging response of the Ti–35Nb–7Zr–5Ta and Ti–35Nb–7Ta alloys 207 growth, crystal structure and thermal properties of cal | 10.1016-S0925-8388(07)00600-7.xml |  | alloys |  |  | comma-level | Figure of merit | Subject Index of Volume 433 | Elsevier | 2007 | no
11747 | ['Au–Cu–Al alloys doped with Co'] | Au–Cu–Al alloys doped with Co | ZT | ZT |  | [295] | 295 | Kelvin^(1.0) |  | [0.8] | 0.8 |  |  |  | ({ Figure of merit at room temperature }: characterization and luminescent properties 324 Scanning electron microscopy (SEM) oxidation behavior of multicomponent Zr-based amorphous alloys 162 Self-accommodation pattern thermoelastic martensitic transformation in Au–Cu–Al alloys doped with Co or Ir 332 SEM structural and magnetic investigation of Co-rich Sm–Co unidirectionally solidified alloys 129 crystallization of Nd 2 Fe 17 B x from stoichiometric melt composition 356 Semiconductors far infrared properties of PbTe doped with cerium 292 Shear band the characterization of plastic flow in three different bulk metallic glass systems 318 Si 3 N 4 effects of Si 3 N 4 addition on formation of aluminum nitride by self- propagating combustion synthesis 147 Sinter temperature influence of the sintering temperature on electrical property of the Ce 0.8 Sm 0.1 Y 0.1 O 1.9 electrolyte 274 Sintering effect of heating rate on the fabrication of tunable ordered macroporous structures mediated by colloidal crystal template 345 SOFC influence of the sintering temperature on electrical property of the Ce 0.8 Sm 0.1 Y 0.1 O 1.9 electrolyte 274 Sol–gel processes novel photoluminescence of SrZrO 3 nanocrystals synthesized through a facile combustion method L7 Sol–gel synthesis high temperature thermal expansion and electrical conductivity of Ln 0.95 MnO 3H11001H9254 (Ln = La) FROM: ac Susceptibility Ac magnetic susceptibility of the self-doped manganites La 0.9H11002x Sr 0.1 MnO 3 (x = 0.02 and 0.03) 11 Activation energy comments on “Precipitation kinetics of Al–1.12Mg 2 Si–0.35Si and Al–1.07Mg 2 Si–0.33Cu alloys” L4 Ag nanoparticles low temperature synthesis and growth mechanism of Ag nanowires 261 Ag nanowires low temperature synthesis and growth mechanism of Ag nanowires 261 Al 11 Nd 3 determination of standard entropy of formation of Al 11 Nd 3 by heat capacity measurement from near absolute zero Kelvin 1 Alane synthesis and crystal structure of H9252-AlD 3 180 AlN whiskers effects of Si 3 N 4 addition on formation of aluminum nitride by self- propagating combustion synthesis 147 AlP the study of refinement for primary silicon in Cu–50 wt.%Si alloys 175 Aluminium alloys microstructure and creep behaviour of an Osprey processed and extruded Al–Cu–Mg–Ti–Ag alloy 97 predictive calculation of phase formation in Al-rich Al–Zn–Mg–Cu–Sc–Zr alloys using a thermodynamic Mg-alloy database 108 Aluminum nitride effects of Si 3 N 4 addition on formation of aluminum nitride by self- propagating combustion synthesis 147 Al–Zn–Mg–Cu–Zr–Sc system predictive calculation of phase formation in Al-rich Al–Zn–Mg–Cu–Sc–Zr alloys using a thermodynamic Mg-alloy database 108 Amorphous materials the peculiarity of contraction in the primary crystallization of amorphous Fe 73.5 Nb 3 Cu 1 Si 13.5 B 9 alloy 296 Artificial opal effect of heating rate on the fabrication of tunable ordered macroporous structures mediated by colloidal crystal template 345 Au–Cu–Al alloys thermoelastic martensitic transformation in Au–Cu–Al alloys doped with Co or Ir 332 BaBiO 3 BaBiO 3 -doped SrTiO 3 -based NTC thermistors 221 Band structures first-principles investigation of wide-gap quaternary alloys Zn 1H11002x Mg x S y Te 1H11002y 306 BSCCO system effect of Mo substitution on the structural and transport properties of Bi 2 Sr 2 Ca 2 Cu 3H11002x Mo x O 10H11001y system 22 Bulk metallic glass the characterization of plastic flow in three different bulk metallic glass sys- tems 318 Bulk modulus pressure- and temperature-dependent X-ray diffraction studies of NdCrO 3 91 Carbon nanotubes TEM studies of the initial stage growth and morphologies of bamboo- shaped carbon nanotubes synthesized by CVD 79 Casting microstructural characterization of Y 2 O 3 in in situ synthesized titanium matrix composites 140 Ceramics on the low temperature heat capacities of Ti 2 AlN and Ti 2 Al(N 0.5 C 0.5 ) 59 effect of heating rate on the fabrication of tunable ordered macroporous structures mediated by colloidal crystal template 345 Ceria influence of the sintering temperature on electrical property of the Ce 0.8 Sm 0.1 Y 0.1 O 1.9 electrolyte 274 Cetyltrimethylammonium bromide effects of polyvinylpyrrolidone and cetyltrimethylammonium bromide on morphology of lead tungstate particles 73 Chalcogenides far infrared properties of PbTe doped with cerium 292 Chemical synthesis matrix-induced synthesis and photoluminescence of M 2 RENbO 6 : Eu 3H11001 (M = Ca, Sr, Ba; RE = Y, Gd, La) phosphors by hybrid precursors 246 novel YNbO 4 :RE 3H11001 (RE = Sm, Dy, Er) microcrystalline phosphors: Chemical co-precipitation synthesis from hybrid precursor and photo- luminescent properties 251 mono-disperse MMoO 3 ·2H 2 O (M = Mn, Co, Ni) compound nanocrystals: Syntheses, characterization and luminescent properties 324 Chemical vapor deposition TEM studies of the initial stage growth and morphologies of bamboo- shaped carbon nanotubes synthesized by CVD 79 Cluster effect of the clusters of disordered atoms on thermal conductivity of Bi 0.85 Sb 0.15 alloys 279 Co-doped influence of the sintering temperature on electrical property of the Ce 0.8 Sm 0.1 Y 0.1 O 1.9 electrolyte 274 Complex precipitation preparation and luminescence property of Gd 2 O 2 S:Tb X-ray nano- phosphors using the complex precipitation method 313 Computer simulations computer simulations of interdiffusion processes in the quasiternary system Ga 2k Hg 3H110023k Se 3l Te 3H110023l 154 structure and bonding in BAlH 5 (B = Be, Ca, Sr) from first-principle calculations 225 Contact resistance inter-diffusion between Co 3 O 4 coatings and the oxide scale on Fe-22Cr 193 Cooperative effect effects of polyvinylpyrrolidone and cetyltrimethylammonium bromide on morphology of lead tungstate particles 73 Elsevier B.V. doi:10.1016/S0925-8388(07)00600-7 Subject Index of Volume 433 Journal of Alloys and Compounds 433 (2007) 365–370 Co-precipitation synthesis of highly sinterable YAG nanopowders by a modified co- precipitation method 328 Creep microstructure and creep behaviour of an Osprey processed and extruded Al–Cu–Mg–Ti–Ag alloy 97 Critical current density the effect of Gd diffusion-doped on structural and superconducting properties of YBa 2 Cu 3 O 7H11002x superconductors 46 Crystal growth structural and magnetic investigation of Co-rich Sm–Co unidirectionally solidified alloys 129 growth, crystal structure and thermal properties of calcium bis(malate) dihydrate 211 thermal stability and hydrogen absorption/desorption properties of Mg 17 Al 12 produced by bulk mechanical alloying 241 the peculiarity of contraction in the primary crystallization of amorphous Fe 73.5 Nb 3 Cu 1 Si 13.5 B 9 alloy 296 Crystal structure structural and magnetic properties of the double perovskite LaKFeMoO 6 compound L1 crystal structure and electrical resistivity studies of Gd(Fe 1H11002x Co x ) 2 intermetallics 53 new crystalline phases formed in a slowly-cooled Zr-based metallic glass 120 phase equilibria in the systems AgGaS 2 –SnS 2 , AgGaSe 2 –SnSe 2 171 growth, crystal structure and thermal properties of calcium bis(malate) dihydrate 211 structure and bonding in BAlH 5 (B = Be, Ca, Sr) from first-principle calculations 225 thermal stability and hydrogen absorption/desorption properties of Mg 17 Al 12 produced by bulk mechanical alloying 241 Curie temperatures crystal structure and electrical resistivity studies of Gd(Fe 1H11002x Co x ) 2 intermetallics 53 Cu–Si alloy the study of refinement for primary silicon in Cu–50 wt.%Si alloys 175 Deformation induced martensite effects of homogenization time on the both martensitic transformations and mechanical properties of Fe–Mn–Si–Cr–Ni shape memory alloy 202 Deformation mechanisms microstructure and creep behaviour of an Osprey processed and extruded Al–Cu–Mg–Ti–Ag alloy 97 Dehydration synthesis of highly sinterable YAG nanopowders by a modified co- precipitation method 328 DFT first-principles investigation of wide-gap quaternary alloys Zn 1H11002x Mg x S y Te 1H11002y 306 Diamond anvil cell pressure- and temperature-dependent X-ray diffraction studies of NdCrO 3 91 Dielectric phenomena DC-conduction mechanism in crystalline oxidised La and La–Mn films grown on p-Si substrate 6 Diffusion computer simulations of interdiffusion processes in the quasiternary system Ga 2k Hg 3H110023k Se 3l Te 3H110023l 154 the effects of nitriding on the magnetic properties of Sm–Fe- and Sm–Fe–Ta-based materials 256 Diluent effects of Si 3 N 4 addition on formation of aluminum nitride by self-propa- gating combustion synthesis 147 Disordered systems computer simulations of interdiffusion processes in the quasiternary system Ga 2k Hg 3H110023k Se 3l Te 3H110023l 154 Domain wall Ac magnetic susceptibility of the self-doped manganites La 0.9H11002x Sr 0.1 MnO 3 (x = 0.02 and 0.03) 11 Double perovskite LaKFeMoO 6 compound structural and magnetic properties of the double perovskite LaKFeMoO 6 compound L1 Driving force reactive wetting of Sn0.7Cu–xZn lead-free solders on Cu substrate 302 Drop tube glass transition and crystallization behavior of Zr 41 Ti 14 Cu 12.5 Ni 10 Be 22.5 glassy sphere solidified in a 52-m drop tube 233 DSC comments on “Precipitation kinetics of Al–1.12Mg 2 Si–0.35Si and Al–1.07Mg 2 Si–0.33Cu alloys” L4 Electrical conductivity high temperature thermal expansion and electrical conductivity of Ln 0.95 MnO 3H11001H9254 (Ln = La, Nd or Gd) 84 Electrical property BaBiO 3 -doped SrTiO 3 -based NTC thermistors 221 Electrical resistivity crystal structure and electrical resistivity studies of Gd(Fe 1H11002x Co x ) 2 intermetallics 53 Electrical transport comparison of superconducting properties of Ce added (Bi, Pb)-2212 with other rare earth additions 68 Electrochemical reactions electrochemical hydrogen storage of ball-milled Mg-rich Mg–Nd alloy with Ni powders 269 Electrolyte influence of the sintering temperature on electrical property of the Ce 0.8 Sm 0.1 Y 0.1 O 1.9 electrolyte 274 Energy storage materials improved hydrogen release from LiB 0.33 N 0.67 H 2.67 with metal additives: Ni, Fe, and Zn 282 Energy transfer preparation and luminescence property of Gd 2 O 2 S:Tb X-ray nano- phosphors using the complex precipitation method 313 Enthalpy structure and bonding in BAlH 5 (B = Be, Ca, Sr) from first-principle calculations 225 thermoelastic martensitic transformation in Au–Cu–Al alloys doped with Co or Ir 332 Equation of state pressure- and temperature-dependent X-ray diffraction studies of NdCrO 3 91 EXAFS EXAFS study of LaNi 5 and LaNi 4.5 Al 0.5 33 Fe–Mn–Si–Cr–Ni alloy effects of homogenization time on the both martensitic transformations and mechanical properties of Fe–Mn–Si–Cr–Ni shape memory alloy 202 H9251-Fe 2 O 3 hydrothermal synthesis and characterization of H9251-FeOOH and H9251-Fe 2 O 3 uniform nanocrystallines 216 H9251-FeOOH hydrothermal synthesis and characterization of H9251-FeOOH and H9251-Fe 2 O 3 uniform nanocrystallines 216 Ferromagnetism structure and magnetic properties of lanthanum and calcium-deficient La 0.5 Ca 0.5 MnO 3 manganites 63 Figure of merit microstructures and thermoelectric properties of Co-doped iron disilicides prepared by rapid solidification and hot pressing 338 FP-LAPW first-principles investigation of wide-gap quaternary alloys Zn 1H11002x Mg x S y Te 1H11002y 306 366 Subject Index of Volume 433 Gas–solid reactions the effects of nitriding on the magnetic properties of Sm–Fe- and Sm–Fe–Ta-based materials 256 Gd–Bi–Sb system phase equilibria in the Gd–Bi–Sb ternary system at room temperature 125 Gd-diffusion the effect of Gd diffusion-doped on structural and superconducting properties of YBa 2 Cu 3 O 7H11002x superconductors 46 Glass-ceramic superconductors effect of Mo substitution on the structural and transport properties of Bi 2 Sr 2 Ca 2 Cu 3H11002x Mo x O 10H11001y system 22 Grain size effects of homogenization time on the both martensitic transformations and mechanical properties of Fe–Mn–Si–Cr–Ni shape memory alloy 202 Heat capacity determination of standard entropy of formation of Al 11 Nd 3 by heat capacity measurement from near absolute zero Kelvin 1 on the low temperature heat capacities of Ti 2 AlN and Ti 2 Al(N 0.5 C 0.5 ) 59 Heusler alloy magnetic and structural transitions in the melt-spun Heusler alloy Ni 53 Mn 25 Al 22 37 High pressure pressure- and temperature-dependent X-ray diffraction studies of NdCrO 3 91 infrared spectrum and compressibility of Ti 3 GeC 2 to 51 GPa 265 High T C superconductor comparison of superconducting properties of Ce added (Bi, Pb)-2212 with other rare earth additions 68 High temperature XRD high temperature thermal expansion and electrical conductivity of Ln 0.95 MnO 3H11001H9254 (Ln = La, Nd or Gd) 84 High transition temperature structural and magnetic properties of the double perovskite LaKFeMoO 6 compound L1 High-temperature alloys the effect of palladium additions on the solidus/liquidus temperatures and wetting properties of Ag–CuO based air brazes 184 Homogenization time effects of homogenization time on the both martensitic transformations and mechanical properties of Fe–Mn–Si–Cr–Ni shape memory alloy 202 Hot uniaxial pressing microstructures and thermoelectric properties of Co-doped iron disilicides prepared by rapid solidification and hot pressing 338 Hydrogen absorbing materials EXAFS study of LaNi 5 and LaNi 4.5 Al 0.5 33 structure and bonding in BAlH 5 (B = Be, Ca, Sr) from first-principle calculations 225 thermal stability and hydrogen absorption/desorption properties of Mg 17 Al 12 produced by bulk mechanical alloying 241 electrochemical hydrogen storage of ball-milled Mg-rich Mg–Nd alloy with Ni powders 269 Hydrothermal hydrothermal synthesis and characterization of H9251-FeOOH and H9251-Fe 2 O 3 uniform nanocrystallines 216 Infrared spectroscopy infrared spectrum and compressibility of Ti 3 GeC 2 to 51 GPa 265 far infrared properties of PbTe doped with cerium 292 Insulating films DC-conduction mechanism in crystalline oxidised La and La–Mn films grown on p-Si substrate 6 Inter-diffusion inter-diffusion between Co 3 O 4 coatings and the oxide scale on Fe-22Cr 193 Interfaces the effect of palladium additions on the solidus/liquidus temperatures and wetting properties of Ag–CuO based air brazes 184 Intermetallic compound reactive wetting of Sn0.7Cu–xZn lead-free solders on Cu substrate 302 Intermetallics crystal structure and electrical resistivity studies of Gd(Fe 1H11002x Co x ) 2 intermetallics 53 high-temperature sliding wear resistance of a ductile metal-toughened Cr 13 Ni 5 Si 2 ternary metal silicide alloy 114 Iron disilicide microstructures and thermoelectric properties of Co-doped iron disilicides prepared by rapid solidification and hot pressing 338 K-doped LaMnO 3 structure and magnetic properties of substitution of K for La in LaMnO 3 perovskite 41 Kirkendall voids inter-diffusion between Co 3 O 4 coatings and the oxide scale on Fe-22Cr 193 La deficiency Ac magnetic susceptibility of the self-doped manganites La 0.9H11002x Sr 0.1 MnO 3 (x = 0.02 and 0.03) 11 Lacunar structure and magnetic properties of lanthanum and calcium-deficient La 0.5 Ca 0.5 MnO 3 manganites 63 Lanthana DC-conduction mechanism in crystalline oxidised La and La–Mn films grown on p-Si substrate 6 Lanthanum–manganese oxide DC-conduction mechanism in crystalline oxidised La and La–Mn films grown on p-Si substrate 6 Large magnetoresistance structural and magnetic properties of the double perovskite LaKFeMoO 6 compound L1 Laser high-temperature sliding wear resistance of a ductile metal-toughened Cr 13 Ni 5 Si 2 ternary metal silicide alloy 114 Lead tungstate effects of polyvinylpyrrolidone and cetyltrimethylammonium bromide on morphology of lead tungstate particles 73 Linear heating comments on “Precipitation kinetics of Al–1.12Mg 2 Si–0.35Si and Al–1.07Mg 2 Si–0.33Cu alloys” L4 Ln 0.95 MnO 3H11001H9254 high temperature thermal expansion and electrical conductivity of Ln 0.95 MnO 3H11001H9254 (Ln = La, Nd or Gd) 84 Low temperature growth low temperature synthesis and growth mechanism of Ag nanowires 261 Luminescence novel photoluminescence of SrZrO 3 nanocrystals synthesized through a facile combustion method L7 synthesis and VUV photoluminescence of green-emitting X 2 –Y 2 SiO 5 :Tb 3H11001 phosphor for PDP application L12 matrix-induced synthesis and photoluminescence of M 2 RENbO 6 : Eu 3H11001 (M = Ca, Sr, Ba; RE = Y, Gd, La) phosphors by hybrid precursors 246 novel YNbO 4 :RE 3H11001 (RE = Sm, Dy, Er) microcrystalline phosphors: Chemical co-precipitation synthesis from hybrid precursor and photoluminescent properties 251 preparation and luminescence property of Gd 2 O 2 S:Tb X-ray nano- phosphors using the complex precipitation method 313 novel Eu 3H11001 -doped red-emitting phosphor Gd 2 Mo 3 O 9 for white-light- emitting-diodes (WLEDs) application 352 Macroporous structure effect of heating rate on the fabrication of tunable ordered macroporous structures mediated by colloidal crystal template 345 Magnetisation structural and magnetic investigation of Co-rich Sm–Co unidirectionally solidified alloys 129 Subject Index of Volume 433 367 Magnetic measurements the effects of nitriding on the magnetic properties of Sm–Fe- and Sm–Fe–Ta-based materials 256 Magnetic properties structure and magnetic properties of substitution of K for La in LaMnO 3 perovskite 41 Magnetic transition magnetic and structural transitions in the melt-spun Heusler alloy Ni 53 Mn 25 Al 22 37 Magnetocaloric effect the phase formation and thermal hysteresis of Gd 5 Si 2 Ge 2 with the addition of transition elements (Mn, Fe, Co, Ni) 18 Magnetoresistance structure and magnetic properties of substitution of K for La in LaMnO 3 perovskite 41 Manganites Ac magnetic susceptibility of the self-doped manganites La 0.9H11002x Sr 0.1 MnO 3 (x = 0.02 and 0.03) 11 structure and magnetic properties of lanthanum and calcium-deficient La 0.5 Ca 0.5 MnO 3 manganites 63 Martensitic transformation magnetic and structural transitions in the melt-spun Heusler alloy Ni 53 Mn 25 Al 22 37 MAX phases infrared spectrum and compressibility of Ti 3 GeC 2 to 51 GPa 265 Mechanical alloying thermal stability and hydrogen absorption/desorption properties of Mg 17 Al 12 produced by bulk mechanical alloying 241 improved hydrogen release from LiB 0.33 N 0.67 H 2.67 with metal additives: Ni, Fe, and Zn 282 Melt-spinning technique magnetic and structural transitions in the melt-spun Heusler alloy Ni 53 Mn 25 Al 22 37 Metal hydrides synthesis and crystal structure of H9252-AlD 3 180 improved hydrogen release from LiB 0.33 N 0.67 H 2.67 with metal additives: Ni, Fe, and Zn 282 Metal silicide high-temperature sliding wear resistance of a ductile metal-toughened Cr 13 Ni 5 Si 2 ternary metal silicide alloy 114 Metallic glasses new crystalline phases formed in a slowly-cooled Zr-based metallic glass 120 oxidation behavior of multicomponent Zr-based amorphous alloys 162 glass transition and crystallization behavior of Zr 41 Ti 14 Cu 12.5 Ni 10 Be 22.5 glassy sphere solidified in a 52-m drop tube 233 Metallic-conduction behaviour of insulators DC-conduction mechanism in crystalline oxidised La and La–Mn films grown on p-Si substrate 6 Metals the effect of palladium additions on the solidus/liquidus temperatures and wetting properties of Ag–CuO based air brazes 184 aging response of the Ti–35Nb–7Zr–5Ta and Ti–35Nb–7Ta alloys 207 M-H loops the effect of Gd diffusion-doped on structural and superconducting proper- ties of YBa 2 Cu 3 O 7H11002x superconductors 46 Microstructure microstructure and creep behaviour of an Osprey processed and extruded Al–Cu–Mg–Ti–Ag alloy 97 high-temperature sliding wear resistance of a ductile metal-toughened Cr 13 Ni 5 Si 2 ternary metal silicide alloy 114 structural and magnetic investigation of Co-rich Sm–Co unidirectionally solidified alloys 129 microstructural characterization of Y 2 O 3 in in situ synthesized titanium matrix composites 140 thermoelastic martensitic transformation in Au–Cu–Al alloys doped with Co or Ir 332 crystallization of Nd 2 Fe 17 B x from stoichiometric melt composition 356 Microstructure characterization new crystalline phases formed in a slowly-cooled Zr-based metallic glass 120 MMoO 3 ·2H 2 O mono-disperse MMoO 3 ·2H 2 O (M = Mn, Co, Ni) compound nanocrystals: Syntheses, characterization and luminescent properties 324 Morphosynthesis effects of polyvinylpyrrolidone and cetyltrimethylammonium bromide on morphology of lead tungstate particles 73 Nanocrystallines hydrothermal synthesis and characterization of H9251-FeOOH and H9251-Fe 2 O 3 uniform nanocrystallines 216 Nanoindentation the characterization of plastic flow in three different bulk metallic glass systems 318 Nanopowder synthesis of highly sinterable YAG nanopowders by a modified co- precipitation method 328 Nanostructure mono-disperse MMoO 3 ·2H 2 O (M = Mn, Co, Ni) compound nanocrystals: Syntheses, characterization and luminescent properties 324 Nanostructured materials novel photoluminescence of SrZrO 3 nanocrystals synthesized through a facile combustion method L7 improved hydrogen release from LiB 0.33 N 0.67 H 2.67 with metal additives: Ni, Fe, and Zn 282 Nitride materials the effects of nitriding on the magnetic properties of Sm–Fe- and Sm–Fe–Ta-based materials 256 NTC BaBiO 3 -doped SrTiO 3 -based NTC thermistors 221 Nucleation the study of refinement for primary silicon in Cu–50 wt.%Si alloys 175 Optical properties synthesis and VUV photoluminescence of green-emitting X 2 –Y 2 SiO 5 :Tb 3H11001 phosphor for PDP application L12 Osprey process microstructure and creep behaviour of an Osprey processed and extruded Al–Cu–Mg–Ti–Ag alloy 97 Oxidation oxidation behavior of multicomponent Zr-based amorphous alloys 162 Oxide growth inter-diffusion between Co 3 O 4 coatings and the oxide scale on Fe-22Cr 193 Oxide materials novel photoluminescence of SrZrO 3 nanocrystals synthesized through a facile combustion method L7 Permanent magnets structural and magnetic investigation of Co-rich Sm–Co unidirectionally solidified alloys 129 the effects of nitriding on the magnetic properties of Sm–Fe- and Sm–Fe–Ta-based materials 256 Perovskites structure and magnetic properties of lanthanum and calcium-deficient La 0.5 Ca 0.5 MnO 3 manganites 63 Phase diagram phase equilibria in the Gd–Bi–Sb ternary system at room temperature 125 phase equilibria in the systems AgGaS 2 –SnS 2 , AgGaSe 2 –SnSe 2 171 Phase diagrams predictive calculation of phase formation in Al-rich Al–Zn–Mg–Cu–Sc–Zr alloys using a thermodynamic Mg-alloy database 108 computer simulations of interdiffusion processes in the quasiternary system Ga 2k Hg 3H110023k Se 3l Te 3H110023l 154 368 Subject Index of Volume 433 Phase formation the phase formation and thermal hysteresis of Gd 5 Si 2 Ge 2 with the addition of transition elements (Mn, Fe, Co, Ni) 18 Phase identification new crystalline phases formed in a slowly-cooled Zr-based metallic glass 120 Phosphors synthesis and VUV photoluminescence of green-emitting X 2 –Y 2 SiO 5 :Tb 3H11001 phosphor for PDP application L12 matrix-induced synthesis and photoluminescence of M 2 RENbO 6 : Eu 3H11001 (M = Ca, Sr, Ba; RE = Y, Gd, La) phosphors by hybrid precursors 246 novel YNbO 4 :RE 3H11001 (RE = Sm, Dy, Er) microcrystalline phosphors: Chemical co-precipitation synthesis from hybrid precursor and photo- luminescent properties 251 Photocatalysts combustion synthesis and photocatalytic properties of transition metal- incorporated ZnO 237 Plastic deformation the characterization of plastic flow in three different bulk metallic glass sys- tems 318 Polyvinylpyrrolidone effects of polyvinylpyrrolidone and cetyltrimethylammonium bromide on morphology of lead tungstate particles 73 Porous hydrothermal synthesis and characterization of H9251-FeOOH and H9251-Fe 2 O 3 uni- form nanocrystallines 216 Porous array effect of heating rate on the fabrication of tunable ordered macroporous structures mediated by colloidal crystal template 345 Powder neutron diffraction synthesis and crystal structure of H9252-AlD 3 180 Pre-annealing microstructures and thermoelectric properties of Co-doped iron disilicides prepared by rapid solidification and hot pressing 338 Precipitation comments on “Precipitation kinetics of Al–1.12Mg 2 Si–0.35Si and Al–1.07Mg 2 Si–0.33Cu alloys” L4 aging response of the Ti–35Nb–7Zr–5Ta and Ti–35Nb–7Ta alloys 207 Preheating effects of Si 3 N 4 addition on formation of aluminum nitride by self- propagating combustion synthesis 147 Quasi-binary section phase equilibria in the systems AgGaS 2 –SnS 2 , AgGaSe 2 –SnSe 2 171 Quasicrystals oxidation behavior of multicomponent Zr-based amorphous alloys 162 Rapid solidification glass transition and crystallization behavior of Zr 41 Ti 14 Cu 12.5 Ni 10 Be 22.5 glassy sphere solidified in a 52-m drop tube 233 microstructures and thermoelectric properties of Co-doped iron disilicides prepared by rapid solidification and hot pressing 338 crystallization of Nd 2 Fe 17 B x from stoichiometric melt composition 356 Rare earth alloys phase equilibria in the Gd–Bi–Sb ternary system at room temperature 125 electrochemical hydrogen storage of ball-milled Mg-rich Mg–Nd alloy with Ni powders 269 crystallization of Nd 2 Fe 17 B x from stoichiometric melt composition 356 Reactive wetting reactive wetting of Sn0.7Cu–xZn lead-free solders on Cu substrate 302 Red-emitting phosphor novel Eu 3H11001 -doped red-emitting phosphor Gd 2 Mo 3 O 9 for white-light- emitting-diodes (WLEDs) application 352 Refinement the study of refinement for primary silicon in Cu–50 wt.%Si alloys 175 Relaxation method determination of standard entropy of formation of Al 11 Nd 3 by heat capacity measurement from near absolute zero Kelvin 1 Richardson–Schottky mechanism DC-conduction mechanism in crystalline oxidised La and La–Mn films grown on p-Si substrate 6 Scanning electron microscopy structural and magnetic investigation of Co-rich Sm–Co unidirectionally solidified alloys 129 the effect of palladium additions on the solidus/liquidus temperatures and wetting properties of Ag–CuO based air brazes 184 mono-disperse MMoO 3 ·2H 2 O (M = Mn, Co, Ni) compound nanocrystals: Syntheses, characterization and luminescent properties 324 Scanning electron microscopy (SEM) oxidation behavior of multicomponent Zr-based amorphous alloys 162 Self-accommodation pattern thermoelastic martensitic transformation in Au–Cu–Al alloys doped with Co or Ir 332 SEM structural and magnetic investigation of Co-rich Sm–Co unidirectionally solidified alloys 129 crystallization of Nd 2 Fe 17 B x from stoichiometric melt composition 356 Semiconductors far infrared properties of PbTe doped with cerium 292 Shear band the characterization of plastic flow in three different bulk metallic glass systems 318 Si 3 N 4 effects of Si 3 N 4 addition on formation of aluminum nitride by self- propagating combustion synthesis 147 Sinter temperature influence of the sintering temperature on electrical property of the Ce 0.8 Sm 0.1 Y 0.1 O 1.9 electrolyte 274 Sintering effect of heating rate on the fabrication of tunable ordered macroporous structures mediated by colloidal crystal template 345 SOFC influence of the sintering temperature on electrical property of the Ce 0.8 Sm 0.1 Y 0.1 O 1.9 electrolyte 274 Sol–gel processes novel photoluminescence of SrZrO 3 nanocrystals synthesized through a facile combustion method L7 Sol–gel synthesis high temperature thermal expansion and electrical conductivity of Ln 0.95 MnO 3H11001H9254 (Ln = La, Nd or Gd) 84 Solid solutions phase equilibria in the systems AgGaS 2 –SnS 2 , AgGaSe 2 –SnSe 2 171 Solid state reactions comparison of superconducting properties of Ce added (Bi, Pb)-2212 with other rare earth additions 68 computer simulations of interdiffusion processes in the quasiternary system Ga 2k Hg 3H110023k Se 3l Te 3H110023l 154 novel Eu 3H11001 -doped red-emitting phosphor Gd 2 Mo 3 O 9 for white-light- emitting-diodes (WLEDs) application 352 Solid state synthesis high temperature thermal expansion and electrical conductivity of Ln 0.95 MnO 3H11001H9254 (Ln = La, Nd or Gd) 84 SrTiO 3 BaBiO 3 -doped SrTiO 3 -based NTC thermistors 221 Standard entropy of formation determination of standard entropy of formation of Al 11 Nd 3 by heat measurement from near absolute zero Kelvin 1 Structure structure and magnetic properties of substitution of K for La in LaMnO 3 perovskite 41 Synchrotron radiation synthesis and crystal structure of H9252-AlD 3 180 Synthesis structure and magnetic properties of substitution of K for La in LaMnO 3 perovskite 41 Subject Index of Volume 433 369 phase equilibria in the systems AgGaS 2 –SnS 2 , AgGaSe 2 –SnSe 2 171 TEM low temperature synthesis and growth mechanism of Ag nanowires 261 the peculiarity of contraction in the primary crystallization of amorphous Fe 73.5 Nb 3 Cu 1 Si 13.5 B 9 alloy 296 Texture microstructure and creep behaviour of an Osprey processed and extruded Al–Cu–Mg–Ti–Ag alloy 97 Thermal analysis comments on “Precipitation kinetics of Al–1.12Mg 2 Si–0.35Si and Al–1.07Mg 2 Si–0.33Cu alloys” L4 the effect of palladium additions on the solidus/liquidus temperatures and wetting properties of Ag–CuO based air brazes 184 growth, crystal structure and thermal properties of calcium bis(malate) dihydrate 211 thermal stability and hydrogen absorption/desorption properties of Mg 17 Al 12 produced by bulk mechanical alloying 241 improved hydrogen release from LiB 0.33 N 0.67 H 2.67 with metal additives: Ni, Fe, and Zn 282 Thermal conductivity effect of Mo substitution on the structural and transport properties of Bi 2 Sr 2 Ca 2 Cu 3H11002x Mo x O 10H11001y system 22 effect of the clusters of disordered atoms on thermal conductivity of Bi 0.85 Sb 0.15 alloys 279 Thermal expansion high temperature thermal expansion and electrical conductivity of Ln 0.95 MnO 3H11001H9254 (Ln = La, Nd or Gd) 84 the peculiarity of contraction in the primary crystallization of amorphous Fe 73.5 Nb 3 Cu 1 Si 13.5 B 9 alloy 296 Thermal hysteresis the phase formation and thermal hysteresis of Gd 5 Si 2 Ge 2 with the addition of transition elements (Mn, Fe, Co, Ni) 18 Thermally induced martensite effects of homogenization time on the both martensitic transformations and mechanical properties of Fe–Mn–Si–Cr–Ni shape memory alloy 202 Thermodynamic modeling predictive calculation of phase formation in Al-rich Al–Zn–Mg–Cu–Sc–Zr alloys using a thermodynamic Mg-alloy database 108 Thermodynamic properties structure and bonding in BAlH 5 (B = Be, Ca, Sr) from first-principle calculations 225 glass transition and crystallization behavior of Zr 41 Ti 14 Cu 12.5 Ni 10 Be 22.5 glassy sphere solidified in a 52-m drop tube 233 Thermoelastic martensitic transformation thermoelastic martensitic transformation in Au–Cu–Al alloys doped with Co or Ir 332 Thermoelectric effect of the clusters of disordered atoms on thermal conductivity of Bi 0.85 Sb 0.15 alloys 279 Thermoelectric power effect of Mo substitution on the structural and transport properties of Bi 2 Sr 2 Ca 2 Cu 3H11002x Mo x O 10H11001y system 22 Thermoelectric properties microstructures and thermoelectric properties of Co-doped iron disilicides prepared by rapid solidification and hot pressing 338 Third law entropy determination of standard entropy of formation of Al 11 Nd 3 by heat capacity measurement from near absolute zero Kelvin 1 Ti 3 GeC 2 infrared spectrum and compressibility of Ti 3 GeC 2 to 51 GPa 265 Titanium matrix composites microstructural characterization of Y 2 O 3 in in situ synthesized titanium matrix composites 140 Transition metal ions combustion synthesis and photocatalytic properties of transition metal- incorporated ZnO 237 Transition metal ternary carbides on the low temperature heat capacities of Ti 2 AlN and Ti 2 Al(N 0.5 C 0.5 ) 59 Transmission electron microscopy TEM studies of the initial stage growth and morphologies of bamboo- shaped carbon nanotubes synthesized by CVD 79 new crystalline phases formed in a slowly-cooled Zr-based metallic glass 120 Transparency synthesis of highly sinterable YAG nanopowders by a modified co- precipitation method 328 Wear high-temperature sliding wear resistance of a ductile metal-toughened Cr 13 Ni 5 Si 2 ternary metal silicide alloy 114 X-ray diffraction pressure- and temperature-dependent X-ray diffraction studies of NdCrO 3 91 oxidation behavior of multicomponent Zr-based amorphous alloys 162 aging response of the Ti–35Nb–7Zr–5Ta and Ti–35Nb–7Ta alloys 207 growth, crystal structure and thermal properties of calcium bis(malate) dihydrate 211 mono-disperse MMoO 3 ·2H 2 O (M = Mn, Co, Ni) compound nanocrystals: Syntheses, characterization and luminescent properties 324 crystallization of Nd 2 Fe 17 B x from stoichiometric | 10.1016-S0925-8388(07)00600-7.xml |  | alloys |  |  | comma-level | Figure of merit | Subject Index of Volume 433 | Elsevier | 2007 | no
11748 | ['AgGaS'] | AgGaS | ZT | ZT |  | [295] | 295 | Kelvin^(1.0) |  | [2.0] | 2 |  |  |  | ({ Figure of merit at room temperature }: Nd or Gd) 84 Solid solutions phase equilibria in the systems AgGaS 2 –SnS 2 ) FROM: ac Susceptibility Ac magnetic susceptibility of the self-doped manganites La 0.9H11002x Sr 0.1 MnO 3 (x = 0.02 and 0.03) 11 Activation energy comments on “Precipitation kinetics of Al–1.12Mg 2 Si–0.35Si and Al–1.07Mg 2 Si–0.33Cu alloys” L4 Ag nanoparticles low temperature synthesis and growth mechanism of Ag nanowires 261 Ag nanowires low temperature synthesis and growth mechanism of Ag nanowires 261 Al 11 Nd 3 determination of standard entropy of formation of Al 11 Nd 3 by heat capacity measurement from near absolute zero Kelvin 1 Alane synthesis and crystal structure of H9252-AlD 3 180 AlN whiskers effects of Si 3 N 4 addition on formation of aluminum nitride by self- propagating combustion synthesis 147 AlP the study of refinement for primary silicon in Cu–50 wt.%Si alloys 175 Aluminium alloys microstructure and creep behaviour of an Osprey processed and extruded Al–Cu–Mg–Ti–Ag alloy 97 predictive calculation of phase formation in Al-rich Al–Zn–Mg–Cu–Sc–Zr alloys using a thermodynamic Mg-alloy database 108 Aluminum nitride effects of Si 3 N 4 addition on formation of aluminum nitride by self- propagating combustion synthesis 147 Al–Zn–Mg–Cu–Zr–Sc system predictive calculation of phase formation in Al-rich Al–Zn–Mg–Cu–Sc–Zr alloys using a thermodynamic Mg-alloy database 108 Amorphous materials the peculiarity of contraction in the primary crystallization of amorphous Fe 73.5 Nb 3 Cu 1 Si 13.5 B 9 alloy 296 Artificial opal effect of heating rate on the fabrication of tunable ordered macroporous structures mediated by colloidal crystal template 345 Au–Cu–Al alloys thermoelastic martensitic transformation in Au–Cu–Al alloys doped with Co or Ir 332 BaBiO 3 BaBiO 3 -doped SrTiO 3 -based NTC thermistors 221 Band structures first-principles investigation of wide-gap quaternary alloys Zn 1H11002x Mg x S y Te 1H11002y 306 BSCCO system effect of Mo substitution on the structural and transport properties of Bi 2 Sr 2 Ca 2 Cu 3H11002x Mo x O 10H11001y system 22 Bulk metallic glass the characterization of plastic flow in three different bulk metallic glass sys- tems 318 Bulk modulus pressure- and temperature-dependent X-ray diffraction studies of NdCrO 3 91 Carbon nanotubes TEM studies of the initial stage growth and morphologies of bamboo- shaped carbon nanotubes synthesized by CVD 79 Casting microstructural characterization of Y 2 O 3 in in situ synthesized titanium matrix composites 140 Ceramics on the low temperature heat capacities of Ti 2 AlN and Ti 2 Al(N 0.5 C 0.5 ) 59 effect of heating rate on the fabrication of tunable ordered macroporous structures mediated by colloidal crystal template 345 Ceria influence of the sintering temperature on electrical property of the Ce 0.8 Sm 0.1 Y 0.1 O 1.9 electrolyte 274 Cetyltrimethylammonium bromide effects of polyvinylpyrrolidone and cetyltrimethylammonium bromide on morphology of lead tungstate particles 73 Chalcogenides far infrared properties of PbTe doped with cerium 292 Chemical synthesis matrix-induced synthesis and photoluminescence of M 2 RENbO 6 : Eu 3H11001 (M = Ca, Sr, Ba; RE = Y, Gd, La) phosphors by hybrid precursors 246 novel YNbO 4 :RE 3H11001 (RE = Sm, Dy, Er) microcrystalline phosphors: Chemical co-precipitation synthesis from hybrid precursor and photo- luminescent properties 251 mono-disperse MMoO 3 ·2H 2 O (M = Mn, Co, Ni) compound nanocrystals: Syntheses, characterization and luminescent properties 324 Chemical vapor deposition TEM studies of the initial stage growth and morphologies of bamboo- shaped carbon nanotubes synthesized by CVD 79 Cluster effect of the clusters of disordered atoms on thermal conductivity of Bi 0.85 Sb 0.15 alloys 279 Co-doped influence of the sintering temperature on electrical property of the Ce 0.8 Sm 0.1 Y 0.1 O 1.9 electrolyte 274 Complex precipitation preparation and luminescence property of Gd 2 O 2 S:Tb X-ray nano- phosphors using the complex precipitation method 313 Computer simulations computer simulations of interdiffusion processes in the quasiternary system Ga 2k Hg 3H110023k Se 3l Te 3H110023l 154 structure and bonding in BAlH 5 (B = Be, Ca, Sr) from first-principle calculations 225 Contact resistance inter-diffusion between Co 3 O 4 coatings and the oxide scale on Fe-22Cr 193 Cooperative effect effects of polyvinylpyrrolidone and cetyltrimethylammonium bromide on morphology of lead tungstate particles 73 Elsevier B.V. doi:10.1016/S0925-8388(07)00600-7 Subject Index of Volume 433 Journal of Alloys and Compounds 433 (2007) 365–370 Co-precipitation synthesis of highly sinterable YAG nanopowders by a modified co- precipitation method 328 Creep microstructure and creep behaviour of an Osprey processed and extruded Al–Cu–Mg–Ti–Ag alloy 97 Critical current density the effect of Gd diffusion-doped on structural and superconducting properties of YBa 2 Cu 3 O 7H11002x superconductors 46 Crystal growth structural and magnetic investigation of Co-rich Sm–Co unidirectionally solidified alloys 129 growth, crystal structure and thermal properties of calcium bis(malate) dihydrate 211 thermal stability and hydrogen absorption/desorption properties of Mg 17 Al 12 produced by bulk mechanical alloying 241 the peculiarity of contraction in the primary crystallization of amorphous Fe 73.5 Nb 3 Cu 1 Si 13.5 B 9 alloy 296 Crystal structure structural and magnetic properties of the double perovskite LaKFeMoO 6 compound L1 crystal structure and electrical resistivity studies of Gd(Fe 1H11002x Co x ) 2 intermetallics 53 new crystalline phases formed in a slowly-cooled Zr-based metallic glass 120 phase equilibria in the systems AgGaS 2 –SnS 2 , AgGaSe 2 –SnSe 2 171 growth, crystal structure and thermal properties of calcium bis(malate) dihydrate 211 structure and bonding in BAlH 5 (B = Be, Ca, Sr) from first-principle calculations 225 thermal stability and hydrogen absorption/desorption properties of Mg 17 Al 12 produced by bulk mechanical alloying 241 Curie temperatures crystal structure and electrical resistivity studies of Gd(Fe 1H11002x Co x ) 2 intermetallics 53 Cu–Si alloy the study of refinement for primary silicon in Cu–50 wt.%Si alloys 175 Deformation induced martensite effects of homogenization time on the both martensitic transformations and mechanical properties of Fe–Mn–Si–Cr–Ni shape memory alloy 202 Deformation mechanisms microstructure and creep behaviour of an Osprey processed and extruded Al–Cu–Mg–Ti–Ag alloy 97 Dehydration synthesis of highly sinterable YAG nanopowders by a modified co- precipitation method 328 DFT first-principles investigation of wide-gap quaternary alloys Zn 1H11002x Mg x S y Te 1H11002y 306 Diamond anvil cell pressure- and temperature-dependent X-ray diffraction studies of NdCrO 3 91 Dielectric phenomena DC-conduction mechanism in crystalline oxidised La and La–Mn films grown on p-Si substrate 6 Diffusion computer simulations of interdiffusion processes in the quasiternary system Ga 2k Hg 3H110023k Se 3l Te 3H110023l 154 the effects of nitriding on the magnetic properties of Sm–Fe- and Sm–Fe–Ta-based materials 256 Diluent effects of Si 3 N 4 addition on formation of aluminum nitride by self-propa- gating combustion synthesis 147 Disordered systems computer simulations of interdiffusion processes in the quasiternary system Ga 2k Hg 3H110023k Se 3l Te 3H110023l 154 Domain wall Ac magnetic susceptibility of the self-doped manganites La 0.9H11002x Sr 0.1 MnO 3 (x = 0.02 and 0.03) 11 Double perovskite LaKFeMoO 6 compound structural and magnetic properties of the double perovskite LaKFeMoO 6 compound L1 Driving force reactive wetting of Sn0.7Cu–xZn lead-free solders on Cu substrate 302 Drop tube glass transition and crystallization behavior of Zr 41 Ti 14 Cu 12.5 Ni 10 Be 22.5 glassy sphere solidified in a 52-m drop tube 233 DSC comments on “Precipitation kinetics of Al–1.12Mg 2 Si–0.35Si and Al–1.07Mg 2 Si–0.33Cu alloys” L4 Electrical conductivity high temperature thermal expansion and electrical conductivity of Ln 0.95 MnO 3H11001H9254 (Ln = La, Nd or Gd) 84 Electrical property BaBiO 3 -doped SrTiO 3 -based NTC thermistors 221 Electrical resistivity crystal structure and electrical resistivity studies of Gd(Fe 1H11002x Co x ) 2 intermetallics 53 Electrical transport comparison of superconducting properties of Ce added (Bi, Pb)-2212 with other rare earth additions 68 Electrochemical reactions electrochemical hydrogen storage of ball-milled Mg-rich Mg–Nd alloy with Ni powders 269 Electrolyte influence of the sintering temperature on electrical property of the Ce 0.8 Sm 0.1 Y 0.1 O 1.9 electrolyte 274 Energy storage materials improved hydrogen release from LiB 0.33 N 0.67 H 2.67 with metal additives: Ni, Fe, and Zn 282 Energy transfer preparation and luminescence property of Gd 2 O 2 S:Tb X-ray nano- phosphors using the complex precipitation method 313 Enthalpy structure and bonding in BAlH 5 (B = Be, Ca, Sr) from first-principle calculations 225 thermoelastic martensitic transformation in Au–Cu–Al alloys doped with Co or Ir 332 Equation of state pressure- and temperature-dependent X-ray diffraction studies of NdCrO 3 91 EXAFS EXAFS study of LaNi 5 and LaNi 4.5 Al 0.5 33 Fe–Mn–Si–Cr–Ni alloy effects of homogenization time on the both martensitic transformations and mechanical properties of Fe–Mn–Si–Cr–Ni shape memory alloy 202 H9251-Fe 2 O 3 hydrothermal synthesis and characterization of H9251-FeOOH and H9251-Fe 2 O 3 uniform nanocrystallines 216 H9251-FeOOH hydrothermal synthesis and characterization of H9251-FeOOH and H9251-Fe 2 O 3 uniform nanocrystallines 216 Ferromagnetism structure and magnetic properties of lanthanum and calcium-deficient La 0.5 Ca 0.5 MnO 3 manganites 63 Figure of merit microstructures and thermoelectric properties of Co-doped iron disilicides prepared by rapid solidification and hot pressing 338 FP-LAPW first-principles investigation of wide-gap quaternary alloys Zn 1H11002x Mg x S y Te 1H11002y 306 366 Subject Index of Volume 433 Gas–solid reactions the effects of nitriding on the magnetic properties of Sm–Fe- and Sm–Fe–Ta-based materials 256 Gd–Bi–Sb system phase equilibria in the Gd–Bi–Sb ternary system at room temperature 125 Gd-diffusion the effect of Gd diffusion-doped on structural and superconducting properties of YBa 2 Cu 3 O 7H11002x superconductors 46 Glass-ceramic superconductors effect of Mo substitution on the structural and transport properties of Bi 2 Sr 2 Ca 2 Cu 3H11002x Mo x O 10H11001y system 22 Grain size effects of homogenization time on the both martensitic transformations and mechanical properties of Fe–Mn–Si–Cr–Ni shape memory alloy 202 Heat capacity determination of standard entropy of formation of Al 11 Nd 3 by heat capacity measurement from near absolute zero Kelvin 1 on the low temperature heat capacities of Ti 2 AlN and Ti 2 Al(N 0.5 C 0.5 ) 59 Heusler alloy magnetic and structural transitions in the melt-spun Heusler alloy Ni 53 Mn 25 Al 22 37 High pressure pressure- and temperature-dependent X-ray diffraction studies of NdCrO 3 91 infrared spectrum and compressibility of Ti 3 GeC 2 to 51 GPa 265 High T C superconductor comparison of superconducting properties of Ce added (Bi, Pb)-2212 with other rare earth additions 68 High temperature XRD high temperature thermal expansion and electrical conductivity of Ln 0.95 MnO 3H11001H9254 (Ln = La, Nd or Gd) 84 High transition temperature structural and magnetic properties of the double perovskite LaKFeMoO 6 compound L1 High-temperature alloys the effect of palladium additions on the solidus/liquidus temperatures and wetting properties of Ag–CuO based air brazes 184 Homogenization time effects of homogenization time on the both martensitic transformations and mechanical properties of Fe–Mn–Si–Cr–Ni shape memory alloy 202 Hot uniaxial pressing microstructures and thermoelectric properties of Co-doped iron disilicides prepared by rapid solidification and hot pressing 338 Hydrogen absorbing materials EXAFS study of LaNi 5 and LaNi 4.5 Al 0.5 33 structure and bonding in BAlH 5 (B = Be, Ca, Sr) from first-principle calculations 225 thermal stability and hydrogen absorption/desorption properties of Mg 17 Al 12 produced by bulk mechanical alloying 241 electrochemical hydrogen storage of ball-milled Mg-rich Mg–Nd alloy with Ni powders 269 Hydrothermal hydrothermal synthesis and characterization of H9251-FeOOH and H9251-Fe 2 O 3 uniform nanocrystallines 216 Infrared spectroscopy infrared spectrum and compressibility of Ti 3 GeC 2 to 51 GPa 265 far infrared properties of PbTe doped with cerium 292 Insulating films DC-conduction mechanism in crystalline oxidised La and La–Mn films grown on p-Si substrate 6 Inter-diffusion inter-diffusion between Co 3 O 4 coatings and the oxide scale on Fe-22Cr 193 Interfaces the effect of palladium additions on the solidus/liquidus temperatures and wetting properties of Ag–CuO based air brazes 184 Intermetallic compound reactive wetting of Sn0.7Cu–xZn lead-free solders on Cu substrate 302 Intermetallics crystal structure and electrical resistivity studies of Gd(Fe 1H11002x Co x ) 2 intermetallics 53 high-temperature sliding wear resistance of a ductile metal-toughened Cr 13 Ni 5 Si 2 ternary metal silicide alloy 114 Iron disilicide microstructures and thermoelectric properties of Co-doped iron disilicides prepared by rapid solidification and hot pressing 338 K-doped LaMnO 3 structure and magnetic properties of substitution of K for La in LaMnO 3 perovskite 41 Kirkendall voids inter-diffusion between Co 3 O 4 coatings and the oxide scale on Fe-22Cr 193 La deficiency Ac magnetic susceptibility of the self-doped manganites La 0.9H11002x Sr 0.1 MnO 3 (x = 0.02 and 0.03) 11 Lacunar structure and magnetic properties of lanthanum and calcium-deficient La 0.5 Ca 0.5 MnO 3 manganites 63 Lanthana DC-conduction mechanism in crystalline oxidised La and La–Mn films grown on p-Si substrate 6 Lanthanum–manganese oxide DC-conduction mechanism in crystalline oxidised La and La–Mn films grown on p-Si substrate 6 Large magnetoresistance structural and magnetic properties of the double perovskite LaKFeMoO 6 compound L1 Laser high-temperature sliding wear resistance of a ductile metal-toughened Cr 13 Ni 5 Si 2 ternary metal silicide alloy 114 Lead tungstate effects of polyvinylpyrrolidone and cetyltrimethylammonium bromide on morphology of lead tungstate particles 73 Linear heating comments on “Precipitation kinetics of Al–1.12Mg 2 Si–0.35Si and Al–1.07Mg 2 Si–0.33Cu alloys” L4 Ln 0.95 MnO 3H11001H9254 high temperature thermal expansion and electrical conductivity of Ln 0.95 MnO 3H11001H9254 (Ln = La, Nd or Gd) 84 Low temperature growth low temperature synthesis and growth mechanism of Ag nanowires 261 Luminescence novel photoluminescence of SrZrO 3 nanocrystals synthesized through a facile combustion method L7 synthesis and VUV photoluminescence of green-emitting X 2 –Y 2 SiO 5 :Tb 3H11001 phosphor for PDP application L12 matrix-induced synthesis and photoluminescence of M 2 RENbO 6 : Eu 3H11001 (M = Ca, Sr, Ba; RE = Y, Gd, La) phosphors by hybrid precursors 246 novel YNbO 4 :RE 3H11001 (RE = Sm, Dy, Er) microcrystalline phosphors: Chemical co-precipitation synthesis from hybrid precursor and photoluminescent properties 251 preparation and luminescence property of Gd 2 O 2 S:Tb X-ray nano- phosphors using the complex precipitation method 313 novel Eu 3H11001 -doped red-emitting phosphor Gd 2 Mo 3 O 9 for white-light- emitting-diodes (WLEDs) application 352 Macroporous structure effect of heating rate on the fabrication of tunable ordered macroporous structures mediated by colloidal crystal template 345 Magnetisation structural and magnetic investigation of Co-rich Sm–Co unidirectionally solidified alloys 129 Subject Index of Volume 433 367 Magnetic measurements the effects of nitriding on the magnetic properties of Sm–Fe- and Sm–Fe–Ta-based materials 256 Magnetic properties structure and magnetic properties of substitution of K for La in LaMnO 3 perovskite 41 Magnetic transition magnetic and structural transitions in the melt-spun Heusler alloy Ni 53 Mn 25 Al 22 37 Magnetocaloric effect the phase formation and thermal hysteresis of Gd 5 Si 2 Ge 2 with the addition of transition elements (Mn, Fe, Co, Ni) 18 Magnetoresistance structure and magnetic properties of substitution of K for La in LaMnO 3 perovskite 41 Manganites Ac magnetic susceptibility of the self-doped manganites La 0.9H11002x Sr 0.1 MnO 3 (x = 0.02 and 0.03) 11 structure and magnetic properties of lanthanum and calcium-deficient La 0.5 Ca 0.5 MnO 3 manganites 63 Martensitic transformation magnetic and structural transitions in the melt-spun Heusler alloy Ni 53 Mn 25 Al 22 37 MAX phases infrared spectrum and compressibility of Ti 3 GeC 2 to 51 GPa 265 Mechanical alloying thermal stability and hydrogen absorption/desorption properties of Mg 17 Al 12 produced by bulk mechanical alloying 241 improved hydrogen release from LiB 0.33 N 0.67 H 2.67 with metal additives: Ni, Fe, and Zn 282 Melt-spinning technique magnetic and structural transitions in the melt-spun Heusler alloy Ni 53 Mn 25 Al 22 37 Metal hydrides synthesis and crystal structure of H9252-AlD 3 180 improved hydrogen release from LiB 0.33 N 0.67 H 2.67 with metal additives: Ni, Fe, and Zn 282 Metal silicide high-temperature sliding wear resistance of a ductile metal-toughened Cr 13 Ni 5 Si 2 ternary metal silicide alloy 114 Metallic glasses new crystalline phases formed in a slowly-cooled Zr-based metallic glass 120 oxidation behavior of multicomponent Zr-based amorphous alloys 162 glass transition and crystallization behavior of Zr 41 Ti 14 Cu 12.5 Ni 10 Be 22.5 glassy sphere solidified in a 52-m drop tube 233 Metallic-conduction behaviour of insulators DC-conduction mechanism in crystalline oxidised La and La–Mn films grown on p-Si substrate 6 Metals the effect of palladium additions on the solidus/liquidus temperatures and wetting properties of Ag–CuO based air brazes 184 aging response of the Ti–35Nb–7Zr–5Ta and Ti–35Nb–7Ta alloys 207 M-H loops the effect of Gd diffusion-doped on structural and superconducting proper- ties of YBa 2 Cu 3 O 7H11002x superconductors 46 Microstructure microstructure and creep behaviour of an Osprey processed and extruded Al–Cu–Mg–Ti–Ag alloy 97 high-temperature sliding wear resistance of a ductile metal-toughened Cr 13 Ni 5 Si 2 ternary metal silicide alloy 114 structural and magnetic investigation of Co-rich Sm–Co unidirectionally solidified alloys 129 microstructural characterization of Y 2 O 3 in in situ synthesized titanium matrix composites 140 thermoelastic martensitic transformation in Au–Cu–Al alloys doped with Co or Ir 332 crystallization of Nd 2 Fe 17 B x from stoichiometric melt composition 356 Microstructure characterization new crystalline phases formed in a slowly-cooled Zr-based metallic glass 120 MMoO 3 ·2H 2 O mono-disperse MMoO 3 ·2H 2 O (M = Mn, Co, Ni) compound nanocrystals: Syntheses, characterization and luminescent properties 324 Morphosynthesis effects of polyvinylpyrrolidone and cetyltrimethylammonium bromide on morphology of lead tungstate particles 73 Nanocrystallines hydrothermal synthesis and characterization of H9251-FeOOH and H9251-Fe 2 O 3 uniform nanocrystallines 216 Nanoindentation the characterization of plastic flow in three different bulk metallic glass systems 318 Nanopowder synthesis of highly sinterable YAG nanopowders by a modified co- precipitation method 328 Nanostructure mono-disperse MMoO 3 ·2H 2 O (M = Mn, Co, Ni) compound nanocrystals: Syntheses, characterization and luminescent properties 324 Nanostructured materials novel photoluminescence of SrZrO 3 nanocrystals synthesized through a facile combustion method L7 improved hydrogen release from LiB 0.33 N 0.67 H 2.67 with metal additives: Ni, Fe, and Zn 282 Nitride materials the effects of nitriding on the magnetic properties of Sm–Fe- and Sm–Fe–Ta-based materials 256 NTC BaBiO 3 -doped SrTiO 3 -based NTC thermistors 221 Nucleation the study of refinement for primary silicon in Cu–50 wt.%Si alloys 175 Optical properties synthesis and VUV photoluminescence of green-emitting X 2 –Y 2 SiO 5 :Tb 3H11001 phosphor for PDP application L12 Osprey process microstructure and creep behaviour of an Osprey processed and extruded Al–Cu–Mg–Ti–Ag alloy 97 Oxidation oxidation behavior of multicomponent Zr-based amorphous alloys 162 Oxide growth inter-diffusion between Co 3 O 4 coatings and the oxide scale on Fe-22Cr 193 Oxide materials novel photoluminescence of SrZrO 3 nanocrystals synthesized through a facile combustion method L7 Permanent magnets structural and magnetic investigation of Co-rich Sm–Co unidirectionally solidified alloys 129 the effects of nitriding on the magnetic properties of Sm–Fe- and Sm–Fe–Ta-based materials 256 Perovskites structure and magnetic properties of lanthanum and calcium-deficient La 0.5 Ca 0.5 MnO 3 manganites 63 Phase diagram phase equilibria in the Gd–Bi–Sb ternary system at room temperature 125 phase equilibria in the systems AgGaS 2 –SnS 2 , AgGaSe 2 –SnSe 2 171 Phase diagrams predictive calculation of phase formation in Al-rich Al–Zn–Mg–Cu–Sc–Zr alloys using a thermodynamic Mg-alloy database 108 computer simulations of interdiffusion processes in the quasiternary system Ga 2k Hg 3H110023k Se 3l Te 3H110023l 154 368 Subject Index of Volume 433 Phase formation the phase formation and thermal hysteresis of Gd 5 Si 2 Ge 2 with the addition of transition elements (Mn, Fe, Co, Ni) 18 Phase identification new crystalline phases formed in a slowly-cooled Zr-based metallic glass 120 Phosphors synthesis and VUV photoluminescence of green-emitting X 2 –Y 2 SiO 5 :Tb 3H11001 phosphor for PDP application L12 matrix-induced synthesis and photoluminescence of M 2 RENbO 6 : Eu 3H11001 (M = Ca, Sr, Ba; RE = Y, Gd, La) phosphors by hybrid precursors 246 novel YNbO 4 :RE 3H11001 (RE = Sm, Dy, Er) microcrystalline phosphors: Chemical co-precipitation synthesis from hybrid precursor and photo- luminescent properties 251 Photocatalysts combustion synthesis and photocatalytic properties of transition metal- incorporated ZnO 237 Plastic deformation the characterization of plastic flow in three different bulk metallic glass sys- tems 318 Polyvinylpyrrolidone effects of polyvinylpyrrolidone and cetyltrimethylammonium bromide on morphology of lead tungstate particles 73 Porous hydrothermal synthesis and characterization of H9251-FeOOH and H9251-Fe 2 O 3 uni- form nanocrystallines 216 Porous array effect of heating rate on the fabrication of tunable ordered macroporous structures mediated by colloidal crystal template 345 Powder neutron diffraction synthesis and crystal structure of H9252-AlD 3 180 Pre-annealing microstructures and thermoelectric properties of Co-doped iron disilicides prepared by rapid solidification and hot pressing 338 Precipitation comments on “Precipitation kinetics of Al–1.12Mg 2 Si–0.35Si and Al–1.07Mg 2 Si–0.33Cu alloys” L4 aging response of the Ti–35Nb–7Zr–5Ta and Ti–35Nb–7Ta alloys 207 Preheating effects of Si 3 N 4 addition on formation of aluminum nitride by self- propagating combustion synthesis 147 Quasi-binary section phase equilibria in the systems AgGaS 2 –SnS 2 , AgGaSe 2 –SnSe 2 171 Quasicrystals oxidation behavior of multicomponent Zr-based amorphous alloys 162 Rapid solidification glass transition and crystallization behavior of Zr 41 Ti 14 Cu 12.5 Ni 10 Be 22.5 glassy sphere solidified in a 52-m drop tube 233 microstructures and thermoelectric properties of Co-doped iron disilicides prepared by rapid solidification and hot pressing 338 crystallization of Nd 2 Fe 17 B x from stoichiometric melt composition 356 Rare earth alloys phase equilibria in the Gd–Bi–Sb ternary system at room temperature 125 electrochemical hydrogen storage of ball-milled Mg-rich Mg–Nd alloy with Ni powders 269 crystallization of Nd 2 Fe 17 B x from stoichiometric melt composition 356 Reactive wetting reactive wetting of Sn0.7Cu–xZn lead-free solders on Cu substrate 302 Red-emitting phosphor novel Eu 3H11001 -doped red-emitting phosphor Gd 2 Mo 3 O 9 for white-light- emitting-diodes (WLEDs) application 352 Refinement the study of refinement for primary silicon in Cu–50 wt.%Si alloys 175 Relaxation method determination of standard entropy of formation of Al 11 Nd 3 by heat capacity measurement from near absolute zero Kelvin 1 Richardson–Schottky mechanism DC-conduction mechanism in crystalline oxidised La and La–Mn films grown on p-Si substrate 6 Scanning electron microscopy structural and magnetic investigation of Co-rich Sm–Co unidirectionally solidified alloys 129 the effect of palladium additions on the solidus/liquidus temperatures and wetting properties of Ag–CuO based air brazes 184 mono-disperse MMoO 3 ·2H 2 O (M = Mn, Co, Ni) compound nanocrystals: Syntheses, characterization and luminescent properties 324 Scanning electron microscopy (SEM) oxidation behavior of multicomponent Zr-based amorphous alloys 162 Self-accommodation pattern thermoelastic martensitic transformation in Au–Cu–Al alloys doped with Co or Ir 332 SEM structural and magnetic investigation of Co-rich Sm–Co unidirectionally solidified alloys 129 crystallization of Nd 2 Fe 17 B x from stoichiometric melt composition 356 Semiconductors far infrared properties of PbTe doped with cerium 292 Shear band the characterization of plastic flow in three different bulk metallic glass systems 318 Si 3 N 4 effects of Si 3 N 4 addition on formation of aluminum nitride by self- propagating combustion synthesis 147 Sinter temperature influence of the sintering temperature on electrical property of the Ce 0.8 Sm 0.1 Y 0.1 O 1.9 electrolyte 274 Sintering effect of heating rate on the fabrication of tunable ordered macroporous structures mediated by colloidal crystal template 345 SOFC influence of the sintering temperature on electrical property of the Ce 0.8 Sm 0.1 Y 0.1 O 1.9 electrolyte 274 Sol–gel processes novel photoluminescence of SrZrO 3 nanocrystals synthesized through a facile combustion method L7 Sol–gel synthesis high temperature thermal expansion and electrical conductivity of Ln 0.95 MnO 3H11001H9254 (Ln = La, Nd or Gd) 84 Solid solutions phase equilibria in the systems AgGaS 2 –SnS 2 , AgGaSe 2 –SnSe 2 171 Solid state reactions comparison of superconducting properties of Ce added (Bi, Pb)-2212 with other rare earth additions 68 computer simulations of interdiffusion processes in the quasiternary system Ga 2k Hg 3H110023k Se 3l Te 3H110023l 154 novel Eu 3H11001 -doped red-emitting phosphor Gd 2 Mo 3 O 9 for white-light- emitting-diodes (WLEDs) application 352 Solid state synthesis high temperature thermal expansion and electrical conductivity of Ln 0.95 MnO 3H11001H9254 (Ln = La, Nd or Gd) 84 SrTiO 3 BaBiO 3 -doped SrTiO 3 -based NTC thermistors 221 Standard entropy of formation determination of standard entropy of formation of Al 11 Nd 3 by heat measurement from near absolute zero Kelvin 1 Structure structure and magnetic properties of substitution of K for La in LaMnO 3 perovskite 41 Synchrotron radiation synthesis and crystal structure of H9252-AlD 3 180 Synthesis structure and magnetic properties of substitution of K for La in LaMnO 3 perovskite 41 Subject Index of Volume 433 369 phase equilibria in the systems AgGaS 2 –SnS 2 , AgGaSe 2 –SnSe 2 171 TEM low temperature synthesis and growth mechanism of Ag nanowires 261 the peculiarity of contraction in the primary crystallization of amorphous Fe 73.5 Nb 3 Cu 1 Si 13.5 B 9 alloy 296 Texture microstructure and creep behaviour of an Osprey processed and extruded Al–Cu–Mg–Ti–Ag alloy 97 Thermal analysis comments on “Precipitation kinetics of Al–1.12Mg 2 Si–0.35Si and Al–1.07Mg 2 Si–0.33Cu alloys” L4 the effect of palladium additions on the solidus/liquidus temperatures and wetting properties of Ag–CuO based air brazes 184 growth, crystal structure and thermal properties of calcium bis(malate) dihydrate 211 thermal stability and hydrogen absorption/desorption properties of Mg 17 Al 12 produced by bulk mechanical alloying 241 improved hydrogen release from LiB 0.33 N 0.67 H 2.67 with metal additives: Ni, Fe, and Zn 282 Thermal conductivity effect of Mo substitution on the structural and transport properties of Bi 2 Sr 2 Ca 2 Cu 3H11002x Mo x O 10H11001y system 22 effect of the clusters of disordered atoms on thermal conductivity of Bi 0.85 Sb 0.15 alloys 279 Thermal expansion high temperature thermal expansion and electrical conductivity of Ln 0.95 MnO 3H11001H9254 (Ln = La, Nd or Gd) 84 the peculiarity of contraction in the primary crystallization of amorphous Fe 73.5 Nb 3 Cu 1 Si 13.5 B 9 alloy 296 Thermal hysteresis the phase formation and thermal hysteresis of Gd 5 Si 2 Ge 2 with the addition of transition elements (Mn, Fe, Co, Ni) 18 Thermally induced martensite effects of homogenization time on the both martensitic transformations and mechanical properties of Fe–Mn–Si–Cr–Ni shape memory alloy 202 Thermodynamic modeling predictive calculation of phase formation in Al-rich Al–Zn–Mg–Cu–Sc–Zr alloys using a thermodynamic Mg-alloy database 108 Thermodynamic properties structure and bonding in BAlH 5 (B = Be, Ca, Sr) from first-principle calculations 225 glass transition and crystallization behavior of Zr 41 Ti 14 Cu 12.5 Ni 10 Be 22.5 glassy sphere solidified in a 52-m drop tube 233 Thermoelastic martensitic transformation thermoelastic martensitic transformation in Au–Cu–Al alloys doped with Co or Ir 332 Thermoelectric effect of the clusters of disordered atoms on thermal conductivity of Bi 0.85 Sb 0.15 alloys 279 Thermoelectric power effect of Mo substitution on the structural and transport properties of Bi 2 Sr 2 Ca 2 Cu 3H11002x Mo x O 10H11001y system 22 Thermoelectric properties microstructures and thermoelectric properties of Co-doped iron disilicides prepared by rapid solidification and hot pressing 338 Third law entropy determination of standard entropy of formation of Al 11 Nd 3 by heat capacity measurement from near absolute zero Kelvin 1 Ti 3 GeC 2 infrared spectrum and compressibility of Ti 3 GeC 2 to 51 GPa 265 Titanium matrix composites microstructural characterization of Y 2 O 3 in in situ synthesized titanium matrix composites 140 Transition metal ions combustion synthesis and photocatalytic properties of transition metal- incorporated ZnO 237 Transition metal ternary carbides on the low temperature heat capacities of Ti 2 AlN and Ti 2 Al(N 0.5 C 0.5 ) 59 Transmission electron microscopy TEM studies of the initial stage growth and morphologies of bamboo- shaped carbon nanotubes synthesized by CVD 79 new crystalline phases formed in a slowly-cooled Zr-based metallic glass 120 Transparency synthesis of highly sinterable YAG nanopowders by a modified co- precipitation method 328 Wear high-temperature sliding wear resistance of a ductile metal-toughened Cr 13 Ni 5 Si 2 ternary metal silicide alloy 114 X-ray diffraction pressure- and temperature-dependent X-ray diffraction studies of NdCrO 3 91 oxidation behavior of multicomponent Zr-based amorphous alloys 162 aging response of the Ti–35Nb–7Zr–5Ta and Ti–35Nb–7Ta alloys 207 growth, crystal structure and thermal properties of calcium bis(malate) dihydrate 211 mono-disperse MMoO 3 ·2H 2 O (M = Mn, Co, Ni) compound nanocrystals: Syntheses, characterization and luminescent properties 324 crystallization of Nd 2 Fe 17 B x from stoichiometric melt composition 356 X-ray phosphor preparation and luminescence property of Gd 2 O 2 S:Tb X-ray nano- phosphors using the complex precipitation method 313 X-ray powder diffraction phase equilibria in the Gd–Bi–Sb ternary system at room temperature 125 XRD high temperature thermal expansion and electrical conductivity of Ln 0.95 MnO 3H11001H9254 (Ln = La, Nd or Gd) 84 Y 2 O 3 microstructural characterization of Y 2 O 3 in in situ synthesized titanium matrix composites 140 YAG synthesis of highly sinterable YAG nanopowders by a modified co- precipitation method 328 YBCO superconductor the effect of Gd diffusion-doped on structural and superconducting properties of YBa 2 Cu 3 O 7H11002x superconductors 46 Zn 1H11002x Mg x S y Te 1H11002y first-principles investigation of wide-gap quaternary alloys Zn 1H11002x Mg x S y Te 1H11002y 306 ZnO combustion synthesis and photocatalytic properties of transition metal-incorporated ZnO 237 370 Subject Index of Volume 433 | 10.1016-S0925-8388(07)00600-7.xml |  |  |  |  | comma-level | Figure of merit | Subject Index of Volume 433 | Elsevier | 2007 | no
11749 | ['AgGaSe'] | AgGaSe | ZT | ZT |  | [295] | 295 | Kelvin^(1.0) |  | [2.0] | 2 |  |  |  | ({ Figure of merit at room temperature }: AgGaSe 2 –SnSe 2 171 Solid state reactions comparison of superconducting properties of Ce added (Bi) FROM: ac Susceptibility Ac magnetic susceptibility of the self-doped manganites La 0.9H11002x Sr 0.1 MnO 3 (x = 0.02 and 0.03) 11 Activation energy comments on “Precipitation kinetics of Al–1.12Mg 2 Si–0.35Si and Al–1.07Mg 2 Si–0.33Cu alloys” L4 Ag nanoparticles low temperature synthesis and growth mechanism of Ag nanowires 261 Ag nanowires low temperature synthesis and growth mechanism of Ag nanowires 261 Al 11 Nd 3 determination of standard entropy of formation of Al 11 Nd 3 by heat capacity measurement from near absolute zero Kelvin 1 Alane synthesis and crystal structure of H9252-AlD 3 180 AlN whiskers effects of Si 3 N 4 addition on formation of aluminum nitride by self- propagating combustion synthesis 147 AlP the study of refinement for primary silicon in Cu–50 wt.%Si alloys 175 Aluminium alloys microstructure and creep behaviour of an Osprey processed and extruded Al–Cu–Mg–Ti–Ag alloy 97 predictive calculation of phase formation in Al-rich Al–Zn–Mg–Cu–Sc–Zr alloys using a thermodynamic Mg-alloy database 108 Aluminum nitride effects of Si 3 N 4 addition on formation of aluminum nitride by self- propagating combustion synthesis 147 Al–Zn–Mg–Cu–Zr–Sc system predictive calculation of phase formation in Al-rich Al–Zn–Mg–Cu–Sc–Zr alloys using a thermodynamic Mg-alloy database 108 Amorphous materials the peculiarity of contraction in the primary crystallization of amorphous Fe 73.5 Nb 3 Cu 1 Si 13.5 B 9 alloy 296 Artificial opal effect of heating rate on the fabrication of tunable ordered macroporous structures mediated by colloidal crystal template 345 Au–Cu–Al alloys thermoelastic martensitic transformation in Au–Cu–Al alloys doped with Co or Ir 332 BaBiO 3 BaBiO 3 -doped SrTiO 3 -based NTC thermistors 221 Band structures first-principles investigation of wide-gap quaternary alloys Zn 1H11002x Mg x S y Te 1H11002y 306 BSCCO system effect of Mo substitution on the structural and transport properties of Bi 2 Sr 2 Ca 2 Cu 3H11002x Mo x O 10H11001y system 22 Bulk metallic glass the characterization of plastic flow in three different bulk metallic glass sys- tems 318 Bulk modulus pressure- and temperature-dependent X-ray diffraction studies of NdCrO 3 91 Carbon nanotubes TEM studies of the initial stage growth and morphologies of bamboo- shaped carbon nanotubes synthesized by CVD 79 Casting microstructural characterization of Y 2 O 3 in in situ synthesized titanium matrix composites 140 Ceramics on the low temperature heat capacities of Ti 2 AlN and Ti 2 Al(N 0.5 C 0.5 ) 59 effect of heating rate on the fabrication of tunable ordered macroporous structures mediated by colloidal crystal template 345 Ceria influence of the sintering temperature on electrical property of the Ce 0.8 Sm 0.1 Y 0.1 O 1.9 electrolyte 274 Cetyltrimethylammonium bromide effects of polyvinylpyrrolidone and cetyltrimethylammonium bromide on morphology of lead tungstate particles 73 Chalcogenides far infrared properties of PbTe doped with cerium 292 Chemical synthesis matrix-induced synthesis and photoluminescence of M 2 RENbO 6 : Eu 3H11001 (M = Ca, Sr, Ba; RE = Y, Gd, La) phosphors by hybrid precursors 246 novel YNbO 4 :RE 3H11001 (RE = Sm, Dy, Er) microcrystalline phosphors: Chemical co-precipitation synthesis from hybrid precursor and photo- luminescent properties 251 mono-disperse MMoO 3 ·2H 2 O (M = Mn, Co, Ni) compound nanocrystals: Syntheses, characterization and luminescent properties 324 Chemical vapor deposition TEM studies of the initial stage growth and morphologies of bamboo- shaped carbon nanotubes synthesized by CVD 79 Cluster effect of the clusters of disordered atoms on thermal conductivity of Bi 0.85 Sb 0.15 alloys 279 Co-doped influence of the sintering temperature on electrical property of the Ce 0.8 Sm 0.1 Y 0.1 O 1.9 electrolyte 274 Complex precipitation preparation and luminescence property of Gd 2 O 2 S:Tb X-ray nano- phosphors using the complex precipitation method 313 Computer simulations computer simulations of interdiffusion processes in the quasiternary system Ga 2k Hg 3H110023k Se 3l Te 3H110023l 154 structure and bonding in BAlH 5 (B = Be, Ca, Sr) from first-principle calculations 225 Contact resistance inter-diffusion between Co 3 O 4 coatings and the oxide scale on Fe-22Cr 193 Cooperative effect effects of polyvinylpyrrolidone and cetyltrimethylammonium bromide on morphology of lead tungstate particles 73 Elsevier B.V. doi:10.1016/S0925-8388(07)00600-7 Subject Index of Volume 433 Journal of Alloys and Compounds 433 (2007) 365–370 Co-precipitation synthesis of highly sinterable YAG nanopowders by a modified co- precipitation method 328 Creep microstructure and creep behaviour of an Osprey processed and extruded Al–Cu–Mg–Ti–Ag alloy 97 Critical current density the effect of Gd diffusion-doped on structural and superconducting properties of YBa 2 Cu 3 O 7H11002x superconductors 46 Crystal growth structural and magnetic investigation of Co-rich Sm–Co unidirectionally solidified alloys 129 growth, crystal structure and thermal properties of calcium bis(malate) dihydrate 211 thermal stability and hydrogen absorption/desorption properties of Mg 17 Al 12 produced by bulk mechanical alloying 241 the peculiarity of contraction in the primary crystallization of amorphous Fe 73.5 Nb 3 Cu 1 Si 13.5 B 9 alloy 296 Crystal structure structural and magnetic properties of the double perovskite LaKFeMoO 6 compound L1 crystal structure and electrical resistivity studies of Gd(Fe 1H11002x Co x ) 2 intermetallics 53 new crystalline phases formed in a slowly-cooled Zr-based metallic glass 120 phase equilibria in the systems AgGaS 2 –SnS 2 , AgGaSe 2 –SnSe 2 171 growth, crystal structure and thermal properties of calcium bis(malate) dihydrate 211 structure and bonding in BAlH 5 (B = Be, Ca, Sr) from first-principle calculations 225 thermal stability and hydrogen absorption/desorption properties of Mg 17 Al 12 produced by bulk mechanical alloying 241 Curie temperatures crystal structure and electrical resistivity studies of Gd(Fe 1H11002x Co x ) 2 intermetallics 53 Cu–Si alloy the study of refinement for primary silicon in Cu–50 wt.%Si alloys 175 Deformation induced martensite effects of homogenization time on the both martensitic transformations and mechanical properties of Fe–Mn–Si–Cr–Ni shape memory alloy 202 Deformation mechanisms microstructure and creep behaviour of an Osprey processed and extruded Al–Cu–Mg–Ti–Ag alloy 97 Dehydration synthesis of highly sinterable YAG nanopowders by a modified co- precipitation method 328 DFT first-principles investigation of wide-gap quaternary alloys Zn 1H11002x Mg x S y Te 1H11002y 306 Diamond anvil cell pressure- and temperature-dependent X-ray diffraction studies of NdCrO 3 91 Dielectric phenomena DC-conduction mechanism in crystalline oxidised La and La–Mn films grown on p-Si substrate 6 Diffusion computer simulations of interdiffusion processes in the quasiternary system Ga 2k Hg 3H110023k Se 3l Te 3H110023l 154 the effects of nitriding on the magnetic properties of Sm–Fe- and Sm–Fe–Ta-based materials 256 Diluent effects of Si 3 N 4 addition on formation of aluminum nitride by self-propa- gating combustion synthesis 147 Disordered systems computer simulations of interdiffusion processes in the quasiternary system Ga 2k Hg 3H110023k Se 3l Te 3H110023l 154 Domain wall Ac magnetic susceptibility of the self-doped manganites La 0.9H11002x Sr 0.1 MnO 3 (x = 0.02 and 0.03) 11 Double perovskite LaKFeMoO 6 compound structural and magnetic properties of the double perovskite LaKFeMoO 6 compound L1 Driving force reactive wetting of Sn0.7Cu–xZn lead-free solders on Cu substrate 302 Drop tube glass transition and crystallization behavior of Zr 41 Ti 14 Cu 12.5 Ni 10 Be 22.5 glassy sphere solidified in a 52-m drop tube 233 DSC comments on “Precipitation kinetics of Al–1.12Mg 2 Si–0.35Si and Al–1.07Mg 2 Si–0.33Cu alloys” L4 Electrical conductivity high temperature thermal expansion and electrical conductivity of Ln 0.95 MnO 3H11001H9254 (Ln = La, Nd or Gd) 84 Electrical property BaBiO 3 -doped SrTiO 3 -based NTC thermistors 221 Electrical resistivity crystal structure and electrical resistivity studies of Gd(Fe 1H11002x Co x ) 2 intermetallics 53 Electrical transport comparison of superconducting properties of Ce added (Bi, Pb)-2212 with other rare earth additions 68 Electrochemical reactions electrochemical hydrogen storage of ball-milled Mg-rich Mg–Nd alloy with Ni powders 269 Electrolyte influence of the sintering temperature on electrical property of the Ce 0.8 Sm 0.1 Y 0.1 O 1.9 electrolyte 274 Energy storage materials improved hydrogen release from LiB 0.33 N 0.67 H 2.67 with metal additives: Ni, Fe, and Zn 282 Energy transfer preparation and luminescence property of Gd 2 O 2 S:Tb X-ray nano- phosphors using the complex precipitation method 313 Enthalpy structure and bonding in BAlH 5 (B = Be, Ca, Sr) from first-principle calculations 225 thermoelastic martensitic transformation in Au–Cu–Al alloys doped with Co or Ir 332 Equation of state pressure- and temperature-dependent X-ray diffraction studies of NdCrO 3 91 EXAFS EXAFS study of LaNi 5 and LaNi 4.5 Al 0.5 33 Fe–Mn–Si–Cr–Ni alloy effects of homogenization time on the both martensitic transformations and mechanical properties of Fe–Mn–Si–Cr–Ni shape memory alloy 202 H9251-Fe 2 O 3 hydrothermal synthesis and characterization of H9251-FeOOH and H9251-Fe 2 O 3 uniform nanocrystallines 216 H9251-FeOOH hydrothermal synthesis and characterization of H9251-FeOOH and H9251-Fe 2 O 3 uniform nanocrystallines 216 Ferromagnetism structure and magnetic properties of lanthanum and calcium-deficient La 0.5 Ca 0.5 MnO 3 manganites 63 Figure of merit microstructures and thermoelectric properties of Co-doped iron disilicides prepared by rapid solidification and hot pressing 338 FP-LAPW first-principles investigation of wide-gap quaternary alloys Zn 1H11002x Mg x S y Te 1H11002y 306 366 Subject Index of Volume 433 Gas–solid reactions the effects of nitriding on the magnetic properties of Sm–Fe- and Sm–Fe–Ta-based materials 256 Gd–Bi–Sb system phase equilibria in the Gd–Bi–Sb ternary system at room temperature 125 Gd-diffusion the effect of Gd diffusion-doped on structural and superconducting properties of YBa 2 Cu 3 O 7H11002x superconductors 46 Glass-ceramic superconductors effect of Mo substitution on the structural and transport properties of Bi 2 Sr 2 Ca 2 Cu 3H11002x Mo x O 10H11001y system 22 Grain size effects of homogenization time on the both martensitic transformations and mechanical properties of Fe–Mn–Si–Cr–Ni shape memory alloy 202 Heat capacity determination of standard entropy of formation of Al 11 Nd 3 by heat capacity measurement from near absolute zero Kelvin 1 on the low temperature heat capacities of Ti 2 AlN and Ti 2 Al(N 0.5 C 0.5 ) 59 Heusler alloy magnetic and structural transitions in the melt-spun Heusler alloy Ni 53 Mn 25 Al 22 37 High pressure pressure- and temperature-dependent X-ray diffraction studies of NdCrO 3 91 infrared spectrum and compressibility of Ti 3 GeC 2 to 51 GPa 265 High T C superconductor comparison of superconducting properties of Ce added (Bi, Pb)-2212 with other rare earth additions 68 High temperature XRD high temperature thermal expansion and electrical conductivity of Ln 0.95 MnO 3H11001H9254 (Ln = La, Nd or Gd) 84 High transition temperature structural and magnetic properties of the double perovskite LaKFeMoO 6 compound L1 High-temperature alloys the effect of palladium additions on the solidus/liquidus temperatures and wetting properties of Ag–CuO based air brazes 184 Homogenization time effects of homogenization time on the both martensitic transformations and mechanical properties of Fe–Mn–Si–Cr–Ni shape memory alloy 202 Hot uniaxial pressing microstructures and thermoelectric properties of Co-doped iron disilicides prepared by rapid solidification and hot pressing 338 Hydrogen absorbing materials EXAFS study of LaNi 5 and LaNi 4.5 Al 0.5 33 structure and bonding in BAlH 5 (B = Be, Ca, Sr) from first-principle calculations 225 thermal stability and hydrogen absorption/desorption properties of Mg 17 Al 12 produced by bulk mechanical alloying 241 electrochemical hydrogen storage of ball-milled Mg-rich Mg–Nd alloy with Ni powders 269 Hydrothermal hydrothermal synthesis and characterization of H9251-FeOOH and H9251-Fe 2 O 3 uniform nanocrystallines 216 Infrared spectroscopy infrared spectrum and compressibility of Ti 3 GeC 2 to 51 GPa 265 far infrared properties of PbTe doped with cerium 292 Insulating films DC-conduction mechanism in crystalline oxidised La and La–Mn films grown on p-Si substrate 6 Inter-diffusion inter-diffusion between Co 3 O 4 coatings and the oxide scale on Fe-22Cr 193 Interfaces the effect of palladium additions on the solidus/liquidus temperatures and wetting properties of Ag–CuO based air brazes 184 Intermetallic compound reactive wetting of Sn0.7Cu–xZn lead-free solders on Cu substrate 302 Intermetallics crystal structure and electrical resistivity studies of Gd(Fe 1H11002x Co x ) 2 intermetallics 53 high-temperature sliding wear resistance of a ductile metal-toughened Cr 13 Ni 5 Si 2 ternary metal silicide alloy 114 Iron disilicide microstructures and thermoelectric properties of Co-doped iron disilicides prepared by rapid solidification and hot pressing 338 K-doped LaMnO 3 structure and magnetic properties of substitution of K for La in LaMnO 3 perovskite 41 Kirkendall voids inter-diffusion between Co 3 O 4 coatings and the oxide scale on Fe-22Cr 193 La deficiency Ac magnetic susceptibility of the self-doped manganites La 0.9H11002x Sr 0.1 MnO 3 (x = 0.02 and 0.03) 11 Lacunar structure and magnetic properties of lanthanum and calcium-deficient La 0.5 Ca 0.5 MnO 3 manganites 63 Lanthana DC-conduction mechanism in crystalline oxidised La and La–Mn films grown on p-Si substrate 6 Lanthanum–manganese oxide DC-conduction mechanism in crystalline oxidised La and La–Mn films grown on p-Si substrate 6 Large magnetoresistance structural and magnetic properties of the double perovskite LaKFeMoO 6 compound L1 Laser high-temperature sliding wear resistance of a ductile metal-toughened Cr 13 Ni 5 Si 2 ternary metal silicide alloy 114 Lead tungstate effects of polyvinylpyrrolidone and cetyltrimethylammonium bromide on morphology of lead tungstate particles 73 Linear heating comments on “Precipitation kinetics of Al–1.12Mg 2 Si–0.35Si and Al–1.07Mg 2 Si–0.33Cu alloys” L4 Ln 0.95 MnO 3H11001H9254 high temperature thermal expansion and electrical conductivity of Ln 0.95 MnO 3H11001H9254 (Ln = La, Nd or Gd) 84 Low temperature growth low temperature synthesis and growth mechanism of Ag nanowires 261 Luminescence novel photoluminescence of SrZrO 3 nanocrystals synthesized through a facile combustion method L7 synthesis and VUV photoluminescence of green-emitting X 2 –Y 2 SiO 5 :Tb 3H11001 phosphor for PDP application L12 matrix-induced synthesis and photoluminescence of M 2 RENbO 6 : Eu 3H11001 (M = Ca, Sr, Ba; RE = Y, Gd, La) phosphors by hybrid precursors 246 novel YNbO 4 :RE 3H11001 (RE = Sm, Dy, Er) microcrystalline phosphors: Chemical co-precipitation synthesis from hybrid precursor and photoluminescent properties 251 preparation and luminescence property of Gd 2 O 2 S:Tb X-ray nano- phosphors using the complex precipitation method 313 novel Eu 3H11001 -doped red-emitting phosphor Gd 2 Mo 3 O 9 for white-light- emitting-diodes (WLEDs) application 352 Macroporous structure effect of heating rate on the fabrication of tunable ordered macroporous structures mediated by colloidal crystal template 345 Magnetisation structural and magnetic investigation of Co-rich Sm–Co unidirectionally solidified alloys 129 Subject Index of Volume 433 367 Magnetic measurements the effects of nitriding on the magnetic properties of Sm–Fe- and Sm–Fe–Ta-based materials 256 Magnetic properties structure and magnetic properties of substitution of K for La in LaMnO 3 perovskite 41 Magnetic transition magnetic and structural transitions in the melt-spun Heusler alloy Ni 53 Mn 25 Al 22 37 Magnetocaloric effect the phase formation and thermal hysteresis of Gd 5 Si 2 Ge 2 with the addition of transition elements (Mn, Fe, Co, Ni) 18 Magnetoresistance structure and magnetic properties of substitution of K for La in LaMnO 3 perovskite 41 Manganites Ac magnetic susceptibility of the self-doped manganites La 0.9H11002x Sr 0.1 MnO 3 (x = 0.02 and 0.03) 11 structure and magnetic properties of lanthanum and calcium-deficient La 0.5 Ca 0.5 MnO 3 manganites 63 Martensitic transformation magnetic and structural transitions in the melt-spun Heusler alloy Ni 53 Mn 25 Al 22 37 MAX phases infrared spectrum and compressibility of Ti 3 GeC 2 to 51 GPa 265 Mechanical alloying thermal stability and hydrogen absorption/desorption properties of Mg 17 Al 12 produced by bulk mechanical alloying 241 improved hydrogen release from LiB 0.33 N 0.67 H 2.67 with metal additives: Ni, Fe, and Zn 282 Melt-spinning technique magnetic and structural transitions in the melt-spun Heusler alloy Ni 53 Mn 25 Al 22 37 Metal hydrides synthesis and crystal structure of H9252-AlD 3 180 improved hydrogen release from LiB 0.33 N 0.67 H 2.67 with metal additives: Ni, Fe, and Zn 282 Metal silicide high-temperature sliding wear resistance of a ductile metal-toughened Cr 13 Ni 5 Si 2 ternary metal silicide alloy 114 Metallic glasses new crystalline phases formed in a slowly-cooled Zr-based metallic glass 120 oxidation behavior of multicomponent Zr-based amorphous alloys 162 glass transition and crystallization behavior of Zr 41 Ti 14 Cu 12.5 Ni 10 Be 22.5 glassy sphere solidified in a 52-m drop tube 233 Metallic-conduction behaviour of insulators DC-conduction mechanism in crystalline oxidised La and La–Mn films grown on p-Si substrate 6 Metals the effect of palladium additions on the solidus/liquidus temperatures and wetting properties of Ag–CuO based air brazes 184 aging response of the Ti–35Nb–7Zr–5Ta and Ti–35Nb–7Ta alloys 207 M-H loops the effect of Gd diffusion-doped on structural and superconducting proper- ties of YBa 2 Cu 3 O 7H11002x superconductors 46 Microstructure microstructure and creep behaviour of an Osprey processed and extruded Al–Cu–Mg–Ti–Ag alloy 97 high-temperature sliding wear resistance of a ductile metal-toughened Cr 13 Ni 5 Si 2 ternary metal silicide alloy 114 structural and magnetic investigation of Co-rich Sm–Co unidirectionally solidified alloys 129 microstructural characterization of Y 2 O 3 in in situ synthesized titanium matrix composites 140 thermoelastic martensitic transformation in Au–Cu–Al alloys doped with Co or Ir 332 crystallization of Nd 2 Fe 17 B x from stoichiometric melt composition 356 Microstructure characterization new crystalline phases formed in a slowly-cooled Zr-based metallic glass 120 MMoO 3 ·2H 2 O mono-disperse MMoO 3 ·2H 2 O (M = Mn, Co, Ni) compound nanocrystals: Syntheses, characterization and luminescent properties 324 Morphosynthesis effects of polyvinylpyrrolidone and cetyltrimethylammonium bromide on morphology of lead tungstate particles 73 Nanocrystallines hydrothermal synthesis and characterization of H9251-FeOOH and H9251-Fe 2 O 3 uniform nanocrystallines 216 Nanoindentation the characterization of plastic flow in three different bulk metallic glass systems 318 Nanopowder synthesis of highly sinterable YAG nanopowders by a modified co- precipitation method 328 Nanostructure mono-disperse MMoO 3 ·2H 2 O (M = Mn, Co, Ni) compound nanocrystals: Syntheses, characterization and luminescent properties 324 Nanostructured materials novel photoluminescence of SrZrO 3 nanocrystals synthesized through a facile combustion method L7 improved hydrogen release from LiB 0.33 N 0.67 H 2.67 with metal additives: Ni, Fe, and Zn 282 Nitride materials the effects of nitriding on the magnetic properties of Sm–Fe- and Sm–Fe–Ta-based materials 256 NTC BaBiO 3 -doped SrTiO 3 -based NTC thermistors 221 Nucleation the study of refinement for primary silicon in Cu–50 wt.%Si alloys 175 Optical properties synthesis and VUV photoluminescence of green-emitting X 2 –Y 2 SiO 5 :Tb 3H11001 phosphor for PDP application L12 Osprey process microstructure and creep behaviour of an Osprey processed and extruded Al–Cu–Mg–Ti–Ag alloy 97 Oxidation oxidation behavior of multicomponent Zr-based amorphous alloys 162 Oxide growth inter-diffusion between Co 3 O 4 coatings and the oxide scale on Fe-22Cr 193 Oxide materials novel photoluminescence of SrZrO 3 nanocrystals synthesized through a facile combustion method L7 Permanent magnets structural and magnetic investigation of Co-rich Sm–Co unidirectionally solidified alloys 129 the effects of nitriding on the magnetic properties of Sm–Fe- and Sm–Fe–Ta-based materials 256 Perovskites structure and magnetic properties of lanthanum and calcium-deficient La 0.5 Ca 0.5 MnO 3 manganites 63 Phase diagram phase equilibria in the Gd–Bi–Sb ternary system at room temperature 125 phase equilibria in the systems AgGaS 2 –SnS 2 , AgGaSe 2 –SnSe 2 171 Phase diagrams predictive calculation of phase formation in Al-rich Al–Zn–Mg–Cu–Sc–Zr alloys using a thermodynamic Mg-alloy database 108 computer simulations of interdiffusion processes in the quasiternary system Ga 2k Hg 3H110023k Se 3l Te 3H110023l 154 368 Subject Index of Volume 433 Phase formation the phase formation and thermal hysteresis of Gd 5 Si 2 Ge 2 with the addition of transition elements (Mn, Fe, Co, Ni) 18 Phase identification new crystalline phases formed in a slowly-cooled Zr-based metallic glass 120 Phosphors synthesis and VUV photoluminescence of green-emitting X 2 –Y 2 SiO 5 :Tb 3H11001 phosphor for PDP application L12 matrix-induced synthesis and photoluminescence of M 2 RENbO 6 : Eu 3H11001 (M = Ca, Sr, Ba; RE = Y, Gd, La) phosphors by hybrid precursors 246 novel YNbO 4 :RE 3H11001 (RE = Sm, Dy, Er) microcrystalline phosphors: Chemical co-precipitation synthesis from hybrid precursor and photo- luminescent properties 251 Photocatalysts combustion synthesis and photocatalytic properties of transition metal- incorporated ZnO 237 Plastic deformation the characterization of plastic flow in three different bulk metallic glass sys- tems 318 Polyvinylpyrrolidone effects of polyvinylpyrrolidone and cetyltrimethylammonium bromide on morphology of lead tungstate particles 73 Porous hydrothermal synthesis and characterization of H9251-FeOOH and H9251-Fe 2 O 3 uni- form nanocrystallines 216 Porous array effect of heating rate on the fabrication of tunable ordered macroporous structures mediated by colloidal crystal template 345 Powder neutron diffraction synthesis and crystal structure of H9252-AlD 3 180 Pre-annealing microstructures and thermoelectric properties of Co-doped iron disilicides prepared by rapid solidification and hot pressing 338 Precipitation comments on “Precipitation kinetics of Al–1.12Mg 2 Si–0.35Si and Al–1.07Mg 2 Si–0.33Cu alloys” L4 aging response of the Ti–35Nb–7Zr–5Ta and Ti–35Nb–7Ta alloys 207 Preheating effects of Si 3 N 4 addition on formation of aluminum nitride by self- propagating combustion synthesis 147 Quasi-binary section phase equilibria in the systems AgGaS 2 –SnS 2 , AgGaSe 2 –SnSe 2 171 Quasicrystals oxidation behavior of multicomponent Zr-based amorphous alloys 162 Rapid solidification glass transition and crystallization behavior of Zr 41 Ti 14 Cu 12.5 Ni 10 Be 22.5 glassy sphere solidified in a 52-m drop tube 233 microstructures and thermoelectric properties of Co-doped iron disilicides prepared by rapid solidification and hot pressing 338 crystallization of Nd 2 Fe 17 B x from stoichiometric melt composition 356 Rare earth alloys phase equilibria in the Gd–Bi–Sb ternary system at room temperature 125 electrochemical hydrogen storage of ball-milled Mg-rich Mg–Nd alloy with Ni powders 269 crystallization of Nd 2 Fe 17 B x from stoichiometric melt composition 356 Reactive wetting reactive wetting of Sn0.7Cu–xZn lead-free solders on Cu substrate 302 Red-emitting phosphor novel Eu 3H11001 -doped red-emitting phosphor Gd 2 Mo 3 O 9 for white-light- emitting-diodes (WLEDs) application 352 Refinement the study of refinement for primary silicon in Cu–50 wt.%Si alloys 175 Relaxation method determination of standard entropy of formation of Al 11 Nd 3 by heat capacity measurement from near absolute zero Kelvin 1 Richardson–Schottky mechanism DC-conduction mechanism in crystalline oxidised La and La–Mn films grown on p-Si substrate 6 Scanning electron microscopy structural and magnetic investigation of Co-rich Sm–Co unidirectionally solidified alloys 129 the effect of palladium additions on the solidus/liquidus temperatures and wetting properties of Ag–CuO based air brazes 184 mono-disperse MMoO 3 ·2H 2 O (M = Mn, Co, Ni) compound nanocrystals: Syntheses, characterization and luminescent properties 324 Scanning electron microscopy (SEM) oxidation behavior of multicomponent Zr-based amorphous alloys 162 Self-accommodation pattern thermoelastic martensitic transformation in Au–Cu–Al alloys doped with Co or Ir 332 SEM structural and magnetic investigation of Co-rich Sm–Co unidirectionally solidified alloys 129 crystallization of Nd 2 Fe 17 B x from stoichiometric melt composition 356 Semiconductors far infrared properties of PbTe doped with cerium 292 Shear band the characterization of plastic flow in three different bulk metallic glass systems 318 Si 3 N 4 effects of Si 3 N 4 addition on formation of aluminum nitride by self- propagating combustion synthesis 147 Sinter temperature influence of the sintering temperature on electrical property of the Ce 0.8 Sm 0.1 Y 0.1 O 1.9 electrolyte 274 Sintering effect of heating rate on the fabrication of tunable ordered macroporous structures mediated by colloidal crystal template 345 SOFC influence of the sintering temperature on electrical property of the Ce 0.8 Sm 0.1 Y 0.1 O 1.9 electrolyte 274 Sol–gel processes novel photoluminescence of SrZrO 3 nanocrystals synthesized through a facile combustion method L7 Sol–gel synthesis high temperature thermal expansion and electrical conductivity of Ln 0.95 MnO 3H11001H9254 (Ln = La, Nd or Gd) 84 Solid solutions phase equilibria in the systems AgGaS 2 –SnS 2 , AgGaSe 2 –SnSe 2 171 Solid state reactions comparison of superconducting properties of Ce added (Bi, Pb)-2212 with other rare earth additions 68 computer simulations of interdiffusion processes in the quasiternary system Ga 2k Hg 3H110023k Se 3l Te 3H110023l 154 novel Eu 3H11001 -doped red-emitting phosphor Gd 2 Mo 3 O 9 for white-light- emitting-diodes (WLEDs) application 352 Solid state synthesis high temperature thermal expansion and electrical conductivity of Ln 0.95 MnO 3H11001H9254 (Ln = La, Nd or Gd) 84 SrTiO 3 BaBiO 3 -doped SrTiO 3 -based NTC thermistors 221 Standard entropy of formation determination of standard entropy of formation of Al 11 Nd 3 by heat measurement from near absolute zero Kelvin 1 Structure structure and magnetic properties of substitution of K for La in LaMnO 3 perovskite 41 Synchrotron radiation synthesis and crystal structure of H9252-AlD 3 180 Synthesis structure and magnetic properties of substitution of K for La in LaMnO 3 perovskite 41 Subject Index of Volume 433 369 phase equilibria in the systems AgGaS 2 –SnS 2 , AgGaSe 2 –SnSe 2 171 TEM low temperature synthesis and growth mechanism of Ag nanowires 261 the peculiarity of contraction in the primary crystallization of amorphous Fe 73.5 Nb 3 Cu 1 Si 13.5 B 9 alloy 296 Texture microstructure and creep behaviour of an Osprey processed and extruded Al–Cu–Mg–Ti–Ag alloy 97 Thermal analysis comments on “Precipitation kinetics of Al–1.12Mg 2 Si–0.35Si and Al–1.07Mg 2 Si–0.33Cu alloys” L4 the effect of palladium additions on the solidus/liquidus temperatures and wetting properties of Ag–CuO based air brazes 184 growth, crystal structure and thermal properties of calcium bis(malate) dihydrate 211 thermal stability and hydrogen absorption/desorption properties of Mg 17 Al 12 produced by bulk mechanical alloying 241 improved hydrogen release from LiB 0.33 N 0.67 H 2.67 with metal additives: Ni, Fe, and Zn 282 Thermal conductivity effect of Mo substitution on the structural and transport properties of Bi 2 Sr 2 Ca 2 Cu 3H11002x Mo x O 10H11001y system 22 effect of the clusters of disordered atoms on thermal conductivity of Bi 0.85 Sb 0.15 alloys 279 Thermal expansion high temperature thermal expansion and electrical conductivity of Ln 0.95 MnO 3H11001H9254 (Ln = La, Nd or Gd) 84 the peculiarity of contraction in the primary crystallization of amorphous Fe 73.5 Nb 3 Cu 1 Si 13.5 B 9 alloy 296 Thermal hysteresis the phase formation and thermal hysteresis of Gd 5 Si 2 Ge 2 with the addition of transition elements (Mn, Fe, Co, Ni) 18 Thermally induced martensite effects of homogenization time on the both martensitic transformations and mechanical properties of Fe–Mn–Si–Cr–Ni shape memory alloy 202 Thermodynamic modeling predictive calculation of phase formation in Al-rich Al–Zn–Mg–Cu–Sc–Zr alloys using a thermodynamic Mg-alloy database 108 Thermodynamic properties structure and bonding in BAlH 5 (B = Be, Ca, Sr) from first-principle calculations 225 glass transition and crystallization behavior of Zr 41 Ti 14 Cu 12.5 Ni 10 Be 22.5 glassy sphere solidified in a 52-m drop tube 233 Thermoelastic martensitic transformation thermoelastic martensitic transformation in Au–Cu–Al alloys doped with Co or Ir 332 Thermoelectric effect of the clusters of disordered atoms on thermal conductivity of Bi 0.85 Sb 0.15 alloys 279 Thermoelectric power effect of Mo substitution on the structural and transport properties of Bi 2 Sr 2 Ca 2 Cu 3H11002x Mo x O 10H11001y system 22 Thermoelectric properties microstructures and thermoelectric properties of Co-doped iron disilicides prepared by rapid solidification and hot pressing 338 Third law entropy determination of standard entropy of formation of Al 11 Nd 3 by heat capacity measurement from near absolute zero Kelvin 1 Ti 3 GeC 2 infrared spectrum and compressibility of Ti 3 GeC 2 to 51 GPa 265 Titanium matrix composites microstructural characterization of Y 2 O 3 in in situ synthesized titanium matrix composites 140 Transition metal ions combustion synthesis and photocatalytic properties of transition metal- incorporated ZnO 237 Transition metal ternary carbides on the low temperature heat capacities of Ti 2 AlN and Ti 2 Al(N 0.5 C 0.5 ) 59 Transmission electron microscopy TEM studies of the initial stage growth and morphologies of bamboo- shaped carbon nanotubes synthesized by CVD 79 new crystalline phases formed in a slowly-cooled Zr-based metallic glass 120 Transparency synthesis of highly sinterable YAG nanopowders by a modified co- precipitation method 328 Wear high-temperature sliding wear resistance of a ductile metal-toughened Cr 13 Ni 5 Si 2 ternary metal silicide alloy 114 X-ray diffraction pressure- and temperature-dependent X-ray diffraction studies of NdCrO 3 91 oxidation behavior of multicomponent Zr-based amorphous alloys 162 aging response of the Ti–35Nb–7Zr–5Ta and Ti–35Nb–7Ta alloys 207 growth, crystal structure and thermal properties of calcium bis(malate) dihydrate 211 mono-disperse MMoO 3 ·2H 2 O (M = Mn, Co, Ni) compound nanocrystals: Syntheses, characterization and luminescent properties 324 crystallization of Nd 2 Fe 17 B x from stoichiometric melt composition 356 X-ray phosphor preparation and luminescence property of Gd 2 O 2 S:Tb X-ray nano- phosphors using the complex precipitation method 313 X-ray powder diffraction phase equilibria in the Gd–Bi–Sb ternary system at room temperature 125 XRD high temperature thermal expansion and electrical conductivity of Ln 0.95 MnO 3H11001H9254 (Ln = La, Nd or Gd) 84 Y 2 O 3 microstructural characterization of Y 2 O 3 in in situ synthesized titanium matrix composites 140 YAG synthesis of highly sinterable YAG nanopowders by a modified co- precipitation method 328 YBCO superconductor the effect of Gd diffusion-doped on structural and superconducting properties of YBa 2 Cu 3 O 7H11002x superconductors 46 Zn 1H11002x Mg x S y Te 1H11002y first-principles investigation of wide-gap quaternary alloys Zn 1H11002x Mg x S y Te 1H11002y 306 ZnO combustion synthesis and photocatalytic properties of transition metal-incorporated ZnO 237 370 Subject Index of Volume 433 | 10.1016-S0925-8388(07)00600-7.xml |  |  |  |  | comma-level | Figure of merit | Subject Index of Volume 433 | Elsevier | 2007 | no
11750 | ['Hg 3H110023k Se 3l Te 3H110023l 154'] | Hg 3H110023k Se 3l Te 3H110023l 154 | ZT | ZT |  | [295] | 295 | Kelvin^(1.0) |  | [2.0] | 2 |  |  |  | ({ Figure of merit at room temperature }: Pb)-2212 with other rare earth additions 68 computer simulations of interdiffusion processes in the quasiternary system Ga 2k Hg 3H110023k Se 3l Te 3H110023l 154 novel Eu 3H11001 -doped red-emitting phosphor Gd 2 Mo 3 O 9 for white-light- emitting-diodes (WLEDs) application 352 Solid state synthesis high temperature thermal expansion and electrical conductivity of Ln 0.95 MnO 3H11001H9254 (Ln = La) FROM: ac Susceptibility Ac magnetic susceptibility of the self-doped manganites La 0.9H11002x Sr 0.1 MnO 3 (x = 0.02 and 0.03) 11 Activation energy comments on “Precipitation kinetics of Al–1.12Mg 2 Si–0.35Si and Al–1.07Mg 2 Si–0.33Cu alloys” L4 Ag nanoparticles low temperature synthesis and growth mechanism of Ag nanowires 261 Ag nanowires low temperature synthesis and growth mechanism of Ag nanowires 261 Al 11 Nd 3 determination of standard entropy of formation of Al 11 Nd 3 by heat capacity measurement from near absolute zero Kelvin 1 Alane synthesis and crystal structure of H9252-AlD 3 180 AlN whiskers effects of Si 3 N 4 addition on formation of aluminum nitride by self- propagating combustion synthesis 147 AlP the study of refinement for primary silicon in Cu–50 wt.%Si alloys 175 Aluminium alloys microstructure and creep behaviour of an Osprey processed and extruded Al–Cu–Mg–Ti–Ag alloy 97 predictive calculation of phase formation in Al-rich Al–Zn–Mg–Cu–Sc–Zr alloys using a thermodynamic Mg-alloy database 108 Aluminum nitride effects of Si 3 N 4 addition on formation of aluminum nitride by self- propagating combustion synthesis 147 Al–Zn–Mg–Cu–Zr–Sc system predictive calculation of phase formation in Al-rich Al–Zn–Mg–Cu–Sc–Zr alloys using a thermodynamic Mg-alloy database 108 Amorphous materials the peculiarity of contraction in the primary crystallization of amorphous Fe 73.5 Nb 3 Cu 1 Si 13.5 B 9 alloy 296 Artificial opal effect of heating rate on the fabrication of tunable ordered macroporous structures mediated by colloidal crystal template 345 Au–Cu–Al alloys thermoelastic martensitic transformation in Au–Cu–Al alloys doped with Co or Ir 332 BaBiO 3 BaBiO 3 -doped SrTiO 3 -based NTC thermistors 221 Band structures first-principles investigation of wide-gap quaternary alloys Zn 1H11002x Mg x S y Te 1H11002y 306 BSCCO system effect of Mo substitution on the structural and transport properties of Bi 2 Sr 2 Ca 2 Cu 3H11002x Mo x O 10H11001y system 22 Bulk metallic glass the characterization of plastic flow in three different bulk metallic glass sys- tems 318 Bulk modulus pressure- and temperature-dependent X-ray diffraction studies of NdCrO 3 91 Carbon nanotubes TEM studies of the initial stage growth and morphologies of bamboo- shaped carbon nanotubes synthesized by CVD 79 Casting microstructural characterization of Y 2 O 3 in in situ synthesized titanium matrix composites 140 Ceramics on the low temperature heat capacities of Ti 2 AlN and Ti 2 Al(N 0.5 C 0.5 ) 59 effect of heating rate on the fabrication of tunable ordered macroporous structures mediated by colloidal crystal template 345 Ceria influence of the sintering temperature on electrical property of the Ce 0.8 Sm 0.1 Y 0.1 O 1.9 electrolyte 274 Cetyltrimethylammonium bromide effects of polyvinylpyrrolidone and cetyltrimethylammonium bromide on morphology of lead tungstate particles 73 Chalcogenides far infrared properties of PbTe doped with cerium 292 Chemical synthesis matrix-induced synthesis and photoluminescence of M 2 RENbO 6 : Eu 3H11001 (M = Ca, Sr, Ba; RE = Y, Gd, La) phosphors by hybrid precursors 246 novel YNbO 4 :RE 3H11001 (RE = Sm, Dy, Er) microcrystalline phosphors: Chemical co-precipitation synthesis from hybrid precursor and photo- luminescent properties 251 mono-disperse MMoO 3 ·2H 2 O (M = Mn, Co, Ni) compound nanocrystals: Syntheses, characterization and luminescent properties 324 Chemical vapor deposition TEM studies of the initial stage growth and morphologies of bamboo- shaped carbon nanotubes synthesized by CVD 79 Cluster effect of the clusters of disordered atoms on thermal conductivity of Bi 0.85 Sb 0.15 alloys 279 Co-doped influence of the sintering temperature on electrical property of the Ce 0.8 Sm 0.1 Y 0.1 O 1.9 electrolyte 274 Complex precipitation preparation and luminescence property of Gd 2 O 2 S:Tb X-ray nano- phosphors using the complex precipitation method 313 Computer simulations computer simulations of interdiffusion processes in the quasiternary system Ga 2k Hg 3H110023k Se 3l Te 3H110023l 154 structure and bonding in BAlH 5 (B = Be, Ca, Sr) from first-principle calculations 225 Contact resistance inter-diffusion between Co 3 O 4 coatings and the oxide scale on Fe-22Cr 193 Cooperative effect effects of polyvinylpyrrolidone and cetyltrimethylammonium bromide on morphology of lead tungstate particles 73 Elsevier B.V. doi:10.1016/S0925-8388(07)00600-7 Subject Index of Volume 433 Journal of Alloys and Compounds 433 (2007) 365–370 Co-precipitation synthesis of highly sinterable YAG nanopowders by a modified co- precipitation method 328 Creep microstructure and creep behaviour of an Osprey processed and extruded Al–Cu–Mg–Ti–Ag alloy 97 Critical current density the effect of Gd diffusion-doped on structural and superconducting properties of YBa 2 Cu 3 O 7H11002x superconductors 46 Crystal growth structural and magnetic investigation of Co-rich Sm–Co unidirectionally solidified alloys 129 growth, crystal structure and thermal properties of calcium bis(malate) dihydrate 211 thermal stability and hydrogen absorption/desorption properties of Mg 17 Al 12 produced by bulk mechanical alloying 241 the peculiarity of contraction in the primary crystallization of amorphous Fe 73.5 Nb 3 Cu 1 Si 13.5 B 9 alloy 296 Crystal structure structural and magnetic properties of the double perovskite LaKFeMoO 6 compound L1 crystal structure and electrical resistivity studies of Gd(Fe 1H11002x Co x ) 2 intermetallics 53 new crystalline phases formed in a slowly-cooled Zr-based metallic glass 120 phase equilibria in the systems AgGaS 2 –SnS 2 , AgGaSe 2 –SnSe 2 171 growth, crystal structure and thermal properties of calcium bis(malate) dihydrate 211 structure and bonding in BAlH 5 (B = Be, Ca, Sr) from first-principle calculations 225 thermal stability and hydrogen absorption/desorption properties of Mg 17 Al 12 produced by bulk mechanical alloying 241 Curie temperatures crystal structure and electrical resistivity studies of Gd(Fe 1H11002x Co x ) 2 intermetallics 53 Cu–Si alloy the study of refinement for primary silicon in Cu–50 wt.%Si alloys 175 Deformation induced martensite effects of homogenization time on the both martensitic transformations and mechanical properties of Fe–Mn–Si–Cr–Ni shape memory alloy 202 Deformation mechanisms microstructure and creep behaviour of an Osprey processed and extruded Al–Cu–Mg–Ti–Ag alloy 97 Dehydration synthesis of highly sinterable YAG nanopowders by a modified co- precipitation method 328 DFT first-principles investigation of wide-gap quaternary alloys Zn 1H11002x Mg x S y Te 1H11002y 306 Diamond anvil cell pressure- and temperature-dependent X-ray diffraction studies of NdCrO 3 91 Dielectric phenomena DC-conduction mechanism in crystalline oxidised La and La–Mn films grown on p-Si substrate 6 Diffusion computer simulations of interdiffusion processes in the quasiternary system Ga 2k Hg 3H110023k Se 3l Te 3H110023l 154 the effects of nitriding on the magnetic properties of Sm–Fe- and Sm–Fe–Ta-based materials 256 Diluent effects of Si 3 N 4 addition on formation of aluminum nitride by self-propa- gating combustion synthesis 147 Disordered systems computer simulations of interdiffusion processes in the quasiternary system Ga 2k Hg 3H110023k Se 3l Te 3H110023l 154 Domain wall Ac magnetic susceptibility of the self-doped manganites La 0.9H11002x Sr 0.1 MnO 3 (x = 0.02 and 0.03) 11 Double perovskite LaKFeMoO 6 compound structural and magnetic properties of the double perovskite LaKFeMoO 6 compound L1 Driving force reactive wetting of Sn0.7Cu–xZn lead-free solders on Cu substrate 302 Drop tube glass transition and crystallization behavior of Zr 41 Ti 14 Cu 12.5 Ni 10 Be 22.5 glassy sphere solidified in a 52-m drop tube 233 DSC comments on “Precipitation kinetics of Al–1.12Mg 2 Si–0.35Si and Al–1.07Mg 2 Si–0.33Cu alloys” L4 Electrical conductivity high temperature thermal expansion and electrical conductivity of Ln 0.95 MnO 3H11001H9254 (Ln = La, Nd or Gd) 84 Electrical property BaBiO 3 -doped SrTiO 3 -based NTC thermistors 221 Electrical resistivity crystal structure and electrical resistivity studies of Gd(Fe 1H11002x Co x ) 2 intermetallics 53 Electrical transport comparison of superconducting properties of Ce added (Bi, Pb)-2212 with other rare earth additions 68 Electrochemical reactions electrochemical hydrogen storage of ball-milled Mg-rich Mg–Nd alloy with Ni powders 269 Electrolyte influence of the sintering temperature on electrical property of the Ce 0.8 Sm 0.1 Y 0.1 O 1.9 electrolyte 274 Energy storage materials improved hydrogen release from LiB 0.33 N 0.67 H 2.67 with metal additives: Ni, Fe, and Zn 282 Energy transfer preparation and luminescence property of Gd 2 O 2 S:Tb X-ray nano- phosphors using the complex precipitation method 313 Enthalpy structure and bonding in BAlH 5 (B = Be, Ca, Sr) from first-principle calculations 225 thermoelastic martensitic transformation in Au–Cu–Al alloys doped with Co or Ir 332 Equation of state pressure- and temperature-dependent X-ray diffraction studies of NdCrO 3 91 EXAFS EXAFS study of LaNi 5 and LaNi 4.5 Al 0.5 33 Fe–Mn–Si–Cr–Ni alloy effects of homogenization time on the both martensitic transformations and mechanical properties of Fe–Mn–Si–Cr–Ni shape memory alloy 202 H9251-Fe 2 O 3 hydrothermal synthesis and characterization of H9251-FeOOH and H9251-Fe 2 O 3 uniform nanocrystallines 216 H9251-FeOOH hydrothermal synthesis and characterization of H9251-FeOOH and H9251-Fe 2 O 3 uniform nanocrystallines 216 Ferromagnetism structure and magnetic properties of lanthanum and calcium-deficient La 0.5 Ca 0.5 MnO 3 manganites 63 Figure of merit microstructures and thermoelectric properties of Co-doped iron disilicides prepared by rapid solidification and hot pressing 338 FP-LAPW first-principles investigation of wide-gap quaternary alloys Zn 1H11002x Mg x S y Te 1H11002y 306 366 Subject Index of Volume 433 Gas–solid reactions the effects of nitriding on the magnetic properties of Sm–Fe- and Sm–Fe–Ta-based materials 256 Gd–Bi–Sb system phase equilibria in the Gd–Bi–Sb ternary system at room temperature 125 Gd-diffusion the effect of Gd diffusion-doped on structural and superconducting properties of YBa 2 Cu 3 O 7H11002x superconductors 46 Glass-ceramic superconductors effect of Mo substitution on the structural and transport properties of Bi 2 Sr 2 Ca 2 Cu 3H11002x Mo x O 10H11001y system 22 Grain size effects of homogenization time on the both martensitic transformations and mechanical properties of Fe–Mn–Si–Cr–Ni shape memory alloy 202 Heat capacity determination of standard entropy of formation of Al 11 Nd 3 by heat capacity measurement from near absolute zero Kelvin 1 on the low temperature heat capacities of Ti 2 AlN and Ti 2 Al(N 0.5 C 0.5 ) 59 Heusler alloy magnetic and structural transitions in the melt-spun Heusler alloy Ni 53 Mn 25 Al 22 37 High pressure pressure- and temperature-dependent X-ray diffraction studies of NdCrO 3 91 infrared spectrum and compressibility of Ti 3 GeC 2 to 51 GPa 265 High T C superconductor comparison of superconducting properties of Ce added (Bi, Pb)-2212 with other rare earth additions 68 High temperature XRD high temperature thermal expansion and electrical conductivity of Ln 0.95 MnO 3H11001H9254 (Ln = La, Nd or Gd) 84 High transition temperature structural and magnetic properties of the double perovskite LaKFeMoO 6 compound L1 High-temperature alloys the effect of palladium additions on the solidus/liquidus temperatures and wetting properties of Ag–CuO based air brazes 184 Homogenization time effects of homogenization time on the both martensitic transformations and mechanical properties of Fe–Mn–Si–Cr–Ni shape memory alloy 202 Hot uniaxial pressing microstructures and thermoelectric properties of Co-doped iron disilicides prepared by rapid solidification and hot pressing 338 Hydrogen absorbing materials EXAFS study of LaNi 5 and LaNi 4.5 Al 0.5 33 structure and bonding in BAlH 5 (B = Be, Ca, Sr) from first-principle calculations 225 thermal stability and hydrogen absorption/desorption properties of Mg 17 Al 12 produced by bulk mechanical alloying 241 electrochemical hydrogen storage of ball-milled Mg-rich Mg–Nd alloy with Ni powders 269 Hydrothermal hydrothermal synthesis and characterization of H9251-FeOOH and H9251-Fe 2 O 3 uniform nanocrystallines 216 Infrared spectroscopy infrared spectrum and compressibility of Ti 3 GeC 2 to 51 GPa 265 far infrared properties of PbTe doped with cerium 292 Insulating films DC-conduction mechanism in crystalline oxidised La and La–Mn films grown on p-Si substrate 6 Inter-diffusion inter-diffusion between Co 3 O 4 coatings and the oxide scale on Fe-22Cr 193 Interfaces the effect of palladium additions on the solidus/liquidus temperatures and wetting properties of Ag–CuO based air brazes 184 Intermetallic compound reactive wetting of Sn0.7Cu–xZn lead-free solders on Cu substrate 302 Intermetallics crystal structure and electrical resistivity studies of Gd(Fe 1H11002x Co x ) 2 intermetallics 53 high-temperature sliding wear resistance of a ductile metal-toughened Cr 13 Ni 5 Si 2 ternary metal silicide alloy 114 Iron disilicide microstructures and thermoelectric properties of Co-doped iron disilicides prepared by rapid solidification and hot pressing 338 K-doped LaMnO 3 structure and magnetic properties of substitution of K for La in LaMnO 3 perovskite 41 Kirkendall voids inter-diffusion between Co 3 O 4 coatings and the oxide scale on Fe-22Cr 193 La deficiency Ac magnetic susceptibility of the self-doped manganites La 0.9H11002x Sr 0.1 MnO 3 (x = 0.02 and 0.03) 11 Lacunar structure and magnetic properties of lanthanum and calcium-deficient La 0.5 Ca 0.5 MnO 3 manganites 63 Lanthana DC-conduction mechanism in crystalline oxidised La and La–Mn films grown on p-Si substrate 6 Lanthanum–manganese oxide DC-conduction mechanism in crystalline oxidised La and La–Mn films grown on p-Si substrate 6 Large magnetoresistance structural and magnetic properties of the double perovskite LaKFeMoO 6 compound L1 Laser high-temperature sliding wear resistance of a ductile metal-toughened Cr 13 Ni 5 Si 2 ternary metal silicide alloy 114 Lead tungstate effects of polyvinylpyrrolidone and cetyltrimethylammonium bromide on morphology of lead tungstate particles 73 Linear heating comments on “Precipitation kinetics of Al–1.12Mg 2 Si–0.35Si and Al–1.07Mg 2 Si–0.33Cu alloys” L4 Ln 0.95 MnO 3H11001H9254 high temperature thermal expansion and electrical conductivity of Ln 0.95 MnO 3H11001H9254 (Ln = La, Nd or Gd) 84 Low temperature growth low temperature synthesis and growth mechanism of Ag nanowires 261 Luminescence novel photoluminescence of SrZrO 3 nanocrystals synthesized through a facile combustion method L7 synthesis and VUV photoluminescence of green-emitting X 2 –Y 2 SiO 5 :Tb 3H11001 phosphor for PDP application L12 matrix-induced synthesis and photoluminescence of M 2 RENbO 6 : Eu 3H11001 (M = Ca, Sr, Ba; RE = Y, Gd, La) phosphors by hybrid precursors 246 novel YNbO 4 :RE 3H11001 (RE = Sm, Dy, Er) microcrystalline phosphors: Chemical co-precipitation synthesis from hybrid precursor and photoluminescent properties 251 preparation and luminescence property of Gd 2 O 2 S:Tb X-ray nano- phosphors using the complex precipitation method 313 novel Eu 3H11001 -doped red-emitting phosphor Gd 2 Mo 3 O 9 for white-light- emitting-diodes (WLEDs) application 352 Macroporous structure effect of heating rate on the fabrication of tunable ordered macroporous structures mediated by colloidal crystal template 345 Magnetisation structural and magnetic investigation of Co-rich Sm–Co unidirectionally solidified alloys 129 Subject Index of Volume 433 367 Magnetic measurements the effects of nitriding on the magnetic properties of Sm–Fe- and Sm–Fe–Ta-based materials 256 Magnetic properties structure and magnetic properties of substitution of K for La in LaMnO 3 perovskite 41 Magnetic transition magnetic and structural transitions in the melt-spun Heusler alloy Ni 53 Mn 25 Al 22 37 Magnetocaloric effect the phase formation and thermal hysteresis of Gd 5 Si 2 Ge 2 with the addition of transition elements (Mn, Fe, Co, Ni) 18 Magnetoresistance structure and magnetic properties of substitution of K for La in LaMnO 3 perovskite 41 Manganites Ac magnetic susceptibility of the self-doped manganites La 0.9H11002x Sr 0.1 MnO 3 (x = 0.02 and 0.03) 11 structure and magnetic properties of lanthanum and calcium-deficient La 0.5 Ca 0.5 MnO 3 manganites 63 Martensitic transformation magnetic and structural transitions in the melt-spun Heusler alloy Ni 53 Mn 25 Al 22 37 MAX phases infrared spectrum and compressibility of Ti 3 GeC 2 to 51 GPa 265 Mechanical alloying thermal stability and hydrogen absorption/desorption properties of Mg 17 Al 12 produced by bulk mechanical alloying 241 improved hydrogen release from LiB 0.33 N 0.67 H 2.67 with metal additives: Ni, Fe, and Zn 282 Melt-spinning technique magnetic and structural transitions in the melt-spun Heusler alloy Ni 53 Mn 25 Al 22 37 Metal hydrides synthesis and crystal structure of H9252-AlD 3 180 improved hydrogen release from LiB 0.33 N 0.67 H 2.67 with metal additives: Ni, Fe, and Zn 282 Metal silicide high-temperature sliding wear resistance of a ductile metal-toughened Cr 13 Ni 5 Si 2 ternary metal silicide alloy 114 Metallic glasses new crystalline phases formed in a slowly-cooled Zr-based metallic glass 120 oxidation behavior of multicomponent Zr-based amorphous alloys 162 glass transition and crystallization behavior of Zr 41 Ti 14 Cu 12.5 Ni 10 Be 22.5 glassy sphere solidified in a 52-m drop tube 233 Metallic-conduction behaviour of insulators DC-conduction mechanism in crystalline oxidised La and La–Mn films grown on p-Si substrate 6 Metals the effect of palladium additions on the solidus/liquidus temperatures and wetting properties of Ag–CuO based air brazes 184 aging response of the Ti–35Nb–7Zr–5Ta and Ti–35Nb–7Ta alloys 207 M-H loops the effect of Gd diffusion-doped on structural and superconducting proper- ties of YBa 2 Cu 3 O 7H11002x superconductors 46 Microstructure microstructure and creep behaviour of an Osprey processed and extruded Al–Cu–Mg–Ti–Ag alloy 97 high-temperature sliding wear resistance of a ductile metal-toughened Cr 13 Ni 5 Si 2 ternary metal silicide alloy 114 structural and magnetic investigation of Co-rich Sm–Co unidirectionally solidified alloys 129 microstructural characterization of Y 2 O 3 in in situ synthesized titanium matrix composites 140 thermoelastic martensitic transformation in Au–Cu–Al alloys doped with Co or Ir 332 crystallization of Nd 2 Fe 17 B x from stoichiometric melt composition 356 Microstructure characterization new crystalline phases formed in a slowly-cooled Zr-based metallic glass 120 MMoO 3 ·2H 2 O mono-disperse MMoO 3 ·2H 2 O (M = Mn, Co, Ni) compound nanocrystals: Syntheses, characterization and luminescent properties 324 Morphosynthesis effects of polyvinylpyrrolidone and cetyltrimethylammonium bromide on morphology of lead tungstate particles 73 Nanocrystallines hydrothermal synthesis and characterization of H9251-FeOOH and H9251-Fe 2 O 3 uniform nanocrystallines 216 Nanoindentation the characterization of plastic flow in three different bulk metallic glass systems 318 Nanopowder synthesis of highly sinterable YAG nanopowders by a modified co- precipitation method 328 Nanostructure mono-disperse MMoO 3 ·2H 2 O (M = Mn, Co, Ni) compound nanocrystals: Syntheses, characterization and luminescent properties 324 Nanostructured materials novel photoluminescence of SrZrO 3 nanocrystals synthesized through a facile combustion method L7 improved hydrogen release from LiB 0.33 N 0.67 H 2.67 with metal additives: Ni, Fe, and Zn 282 Nitride materials the effects of nitriding on the magnetic properties of Sm–Fe- and Sm–Fe–Ta-based materials 256 NTC BaBiO 3 -doped SrTiO 3 -based NTC thermistors 221 Nucleation the study of refinement for primary silicon in Cu–50 wt.%Si alloys 175 Optical properties synthesis and VUV photoluminescence of green-emitting X 2 –Y 2 SiO 5 :Tb 3H11001 phosphor for PDP application L12 Osprey process microstructure and creep behaviour of an Osprey processed and extruded Al–Cu–Mg–Ti–Ag alloy 97 Oxidation oxidation behavior of multicomponent Zr-based amorphous alloys 162 Oxide growth inter-diffusion between Co 3 O 4 coatings and the oxide scale on Fe-22Cr 193 Oxide materials novel photoluminescence of SrZrO 3 nanocrystals synthesized through a facile combustion method L7 Permanent magnets structural and magnetic investigation of Co-rich Sm–Co unidirectionally solidified alloys 129 the effects of nitriding on the magnetic properties of Sm–Fe- and Sm–Fe–Ta-based materials 256 Perovskites structure and magnetic properties of lanthanum and calcium-deficient La 0.5 Ca 0.5 MnO 3 manganites 63 Phase diagram phase equilibria in the Gd–Bi–Sb ternary system at room temperature 125 phase equilibria in the systems AgGaS 2 –SnS 2 , AgGaSe 2 –SnSe 2 171 Phase diagrams predictive calculation of phase formation in Al-rich Al–Zn–Mg–Cu–Sc–Zr alloys using a thermodynamic Mg-alloy database 108 computer simulations of interdiffusion processes in the quasiternary system Ga 2k Hg 3H110023k Se 3l Te 3H110023l 154 368 Subject Index of Volume 433 Phase formation the phase formation and thermal hysteresis of Gd 5 Si 2 Ge 2 with the addition of transition elements (Mn, Fe, Co, Ni) 18 Phase identification new crystalline phases formed in a slowly-cooled Zr-based metallic glass 120 Phosphors synthesis and VUV photoluminescence of green-emitting X 2 –Y 2 SiO 5 :Tb 3H11001 phosphor for PDP application L12 matrix-induced synthesis and photoluminescence of M 2 RENbO 6 : Eu 3H11001 (M = Ca, Sr, Ba; RE = Y, Gd, La) phosphors by hybrid precursors 246 novel YNbO 4 :RE 3H11001 (RE = Sm, Dy, Er) microcrystalline phosphors: Chemical co-precipitation synthesis from hybrid precursor and photo- luminescent properties 251 Photocatalysts combustion synthesis and photocatalytic properties of transition metal- incorporated ZnO 237 Plastic deformation the characterization of plastic flow in three different bulk metallic glass sys- tems 318 Polyvinylpyrrolidone effects of polyvinylpyrrolidone and cetyltrimethylammonium bromide on morphology of lead tungstate particles 73 Porous hydrothermal synthesis and characterization of H9251-FeOOH and H9251-Fe 2 O 3 uni- form nanocrystallines 216 Porous array effect of heating rate on the fabrication of tunable ordered macroporous structures mediated by colloidal crystal template 345 Powder neutron diffraction synthesis and crystal structure of H9252-AlD 3 180 Pre-annealing microstructures and thermoelectric properties of Co-doped iron disilicides prepared by rapid solidification and hot pressing 338 Precipitation comments on “Precipitation kinetics of Al–1.12Mg 2 Si–0.35Si and Al–1.07Mg 2 Si–0.33Cu alloys” L4 aging response of the Ti–35Nb–7Zr–5Ta and Ti–35Nb–7Ta alloys 207 Preheating effects of Si 3 N 4 addition on formation of aluminum nitride by self- propagating combustion synthesis 147 Quasi-binary section phase equilibria in the systems AgGaS 2 –SnS 2 , AgGaSe 2 –SnSe 2 171 Quasicrystals oxidation behavior of multicomponent Zr-based amorphous alloys 162 Rapid solidification glass transition and crystallization behavior of Zr 41 Ti 14 Cu 12.5 Ni 10 Be 22.5 glassy sphere solidified in a 52-m drop tube 233 microstructures and thermoelectric properties of Co-doped iron disilicides prepared by rapid solidification and hot pressing 338 crystallization of Nd 2 Fe 17 B x from stoichiometric melt composition 356 Rare earth alloys phase equilibria in the Gd–Bi–Sb ternary system at room temperature 125 electrochemical hydrogen storage of ball-milled Mg-rich Mg–Nd alloy with Ni powders 269 crystallization of Nd 2 Fe 17 B x from stoichiometric melt composition 356 Reactive wetting reactive wetting of Sn0.7Cu–xZn lead-free solders on Cu substrate 302 Red-emitting phosphor novel Eu 3H11001 -doped red-emitting phosphor Gd 2 Mo 3 O 9 for white-light- emitting-diodes (WLEDs) application 352 Refinement the study of refinement for primary silicon in Cu–50 wt.%Si alloys 175 Relaxation method determination of standard entropy of formation of Al 11 Nd 3 by heat capacity measurement from near absolute zero Kelvin 1 Richardson–Schottky mechanism DC-conduction mechanism in crystalline oxidised La and La–Mn films grown on p-Si substrate 6 Scanning electron microscopy structural and magnetic investigation of Co-rich Sm–Co unidirectionally solidified alloys 129 the effect of palladium additions on the solidus/liquidus temperatures and wetting properties of Ag–CuO based air brazes 184 mono-disperse MMoO 3 ·2H 2 O (M = Mn, Co, Ni) compound nanocrystals: Syntheses, characterization and luminescent properties 324 Scanning electron microscopy (SEM) oxidation behavior of multicomponent Zr-based amorphous alloys 162 Self-accommodation pattern thermoelastic martensitic transformation in Au–Cu–Al alloys doped with Co or Ir 332 SEM structural and magnetic investigation of Co-rich Sm–Co unidirectionally solidified alloys 129 crystallization of Nd 2 Fe 17 B x from stoichiometric melt composition 356 Semiconductors far infrared properties of PbTe doped with cerium 292 Shear band the characterization of plastic flow in three different bulk metallic glass systems 318 Si 3 N 4 effects of Si 3 N 4 addition on formation of aluminum nitride by self- propagating combustion synthesis 147 Sinter temperature influence of the sintering temperature on electrical property of the Ce 0.8 Sm 0.1 Y 0.1 O 1.9 electrolyte 274 Sintering effect of heating rate on the fabrication of tunable ordered macroporous structures mediated by colloidal crystal template 345 SOFC influence of the sintering temperature on electrical property of the Ce 0.8 Sm 0.1 Y 0.1 O 1.9 electrolyte 274 Sol–gel processes novel photoluminescence of SrZrO 3 nanocrystals synthesized through a facile combustion method L7 Sol–gel synthesis high temperature thermal expansion and electrical conductivity of Ln 0.95 MnO 3H11001H9254 (Ln = La, Nd or Gd) 84 Solid solutions phase equilibria in the systems AgGaS 2 –SnS 2 , AgGaSe 2 –SnSe 2 171 Solid state reactions comparison of superconducting properties of Ce added (Bi, Pb)-2212 with other rare earth additions 68 computer simulations of interdiffusion processes in the quasiternary system Ga 2k Hg 3H110023k Se 3l Te 3H110023l 154 novel Eu 3H11001 -doped red-emitting phosphor Gd 2 Mo 3 O 9 for white-light- emitting-diodes (WLEDs) application 352 Solid state synthesis high temperature thermal expansion and electrical conductivity of Ln 0.95 MnO 3H11001H9254 (Ln = La, Nd or Gd) 84 SrTiO 3 BaBiO 3 -doped SrTiO 3 -based NTC thermistors 221 Standard entropy of formation determination of standard entropy of formation of Al 11 Nd 3 by heat measurement from near absolute zero Kelvin 1 Structure structure and magnetic properties of substitution of K for La in LaMnO 3 perovskite 41 Synchrotron radiation synthesis and crystal structure of H9252-AlD 3 180 Synthesis structure and magnetic properties of substitution of K for La in LaMnO 3 perovskite 41 Subject Index of Volume 433 369 phase equilibria in the systems AgGaS 2 –SnS 2 , AgGaSe 2 –SnSe 2 171 TEM low temperature synthesis and growth mechanism of Ag nanowires 261 the peculiarity of contraction in the primary crystallization of amorphous Fe 73.5 Nb 3 Cu 1 Si 13.5 B 9 alloy 296 Texture microstructure and creep behaviour of an Osprey processed and extruded Al–Cu–Mg–Ti–Ag alloy 97 Thermal analysis comments on “Precipitation kinetics of Al–1.12Mg 2 Si–0.35Si and Al–1.07Mg 2 Si–0.33Cu alloys” L4 the effect of palladium additions on the solidus/liquidus temperatures and wetting properties of Ag–CuO based air brazes 184 growth, crystal structure and thermal properties of calcium bis(malate) dihydrate 211 thermal stability and hydrogen absorption/desorption properties of Mg 17 Al 12 produced by bulk mechanical alloying 241 improved hydrogen release from LiB 0.33 N 0.67 H 2.67 with metal additives: Ni, Fe, and Zn 282 Thermal conductivity effect of Mo substitution on the structural and transport properties of Bi 2 Sr 2 Ca 2 Cu 3H11002x Mo x O 10H11001y system 22 effect of the clusters of disordered atoms on thermal conductivity of Bi 0.85 Sb 0.15 alloys 279 Thermal expansion high temperature thermal expansion and electrical conductivity of Ln 0.95 MnO 3H11001H9254 (Ln = La, Nd or Gd) 84 the peculiarity of contraction in the primary crystallization of amorphous Fe 73.5 Nb 3 Cu 1 Si 13.5 B 9 alloy 296 Thermal hysteresis the phase formation and thermal hysteresis of Gd 5 Si 2 Ge 2 with the addition of transition elements (Mn, Fe, Co, Ni) 18 Thermally induced martensite effects of homogenization time on the both martensitic transformations and mechanical properties of Fe–Mn–Si–Cr–Ni shape memory alloy 202 Thermodynamic modeling predictive calculation of phase formation in Al-rich Al–Zn–Mg–Cu–Sc–Zr alloys using a thermodynamic Mg-alloy database 108 Thermodynamic properties structure and bonding in BAlH 5 (B = Be, Ca, Sr) from first-principle calculations 225 glass transition and crystallization behavior of Zr 41 Ti 14 Cu 12.5 Ni 10 Be 22.5 glassy sphere solidified in a 52-m drop tube 233 Thermoelastic martensitic transformation thermoelastic martensitic transformation in Au–Cu–Al alloys doped with Co or Ir 332 Thermoelectric effect of the clusters of disordered atoms on thermal conductivity of Bi 0.85 Sb 0.15 alloys 279 Thermoelectric power effect of Mo substitution on the structural and transport properties of Bi 2 Sr 2 Ca 2 Cu 3H11002x Mo x O 10H11001y system 22 Thermoelectric properties microstructures and thermoelectric properties of Co-doped iron disilicides prepared by rapid solidification and hot pressing 338 Third law entropy determination of standard entropy of formation of Al 11 Nd 3 by heat capacity measurement from near absolute zero Kelvin 1 Ti 3 GeC 2 infrared spectrum and compressibility of Ti 3 GeC 2 to 51 GPa 265 Titanium matrix composites microstructural characterization of Y 2 O 3 in in situ synthesized titanium matrix composites 140 Transition metal ions combustion synthesis and photocatalytic properties of transition metal- incorporated ZnO 237 Transition metal ternary carbides on the low temperature heat capacities of Ti 2 AlN and Ti 2 Al(N 0.5 C 0.5 ) 59 Transmission electron microscopy TEM studies of the initial stage growth and morphologies of bamboo- shaped carbon nanotubes synthesized by CVD 79 new crystalline phases formed in a slowly-cooled Zr-based metallic glass 120 Transparency synthesis of highly sinterable YAG nanopowders by a modified co- precipitation method 328 Wear high-temperature sliding wear resistance of a ductile metal-toughened Cr 13 Ni 5 Si 2 ternary metal silicide alloy 114 X-ray diffraction pressure- and temperature-dependent X-ray diffraction studies of NdCrO 3 91 oxidation behavior of multicomponent Zr-based amorphous alloys 162 aging response of the Ti–35Nb–7Zr–5Ta and Ti–35Nb–7Ta alloys 207 growth, crystal structure and thermal properties of calcium bis(malate) dihydrate 211 mono-disperse MMoO 3 ·2H 2 O (M = Mn, Co, Ni) compound nanocrystals: Syntheses, characterization and luminescent properties 324 crystallization of Nd 2 Fe 17 B x from stoichiometric melt composition 356 X-ray phosphor preparation and luminescence property of Gd 2 O 2 S:Tb X-ray nano- phosphors using the complex precipitation method 313 X-ray powder diffraction phase equilibria in the Gd–Bi–Sb ternary system at room temperature 125 XRD high temperature thermal expansion and electrical conductivity of Ln 0.95 MnO 3H11001H9254 (Ln = La, Nd or Gd) 84 Y 2 O 3 microstructural characterization of Y 2 O 3 in in situ synthesized titanium matrix composites 140 YAG synthesis of highly sinterable YAG nanopowders by a modified co- precipitation method 328 YBCO superconductor the effect of Gd diffusion-doped on structural and superconducting properties of YBa 2 Cu 3 O 7H11002x superconductors 46 Zn 1H11002x Mg x S y Te 1H11002y first-principles investigation of wide-gap quaternary alloys Zn 1H11002x Mg x S y Te 1H11002y 306 ZnO combustion synthesis and photocatalytic properties of transition metal-incorporated ZnO | 10.1016-S0925-8388(07)00600-7.xml |  | processes |  |  | comma-level | Figure of merit | Subject Index of Volume 433 | Elsevier | 2007 | no
11751 | ['AgGaSe'] | AgGaSe | ZT | ZT |  | [295] | 295 | Kelvin^(1.0) |  | [2.0] | 2 |  |  |  | ({ Figure of merit at room temperature }: AgGaSe 2 –SnSe 2 171 TEM low temperature synthesis and growth mechanism of Ag nanowires 261 the peculiarity of contraction in the primary crystallization of amorphous Fe 73.5 Nb 3 Cu 1 Si 13.5 B 9 alloy 296 Texture microstructure and creep behaviour of an Osprey processed and extruded Al–Cu–Mg–Ti–Ag alloy 97 Thermal analysis comments on “Precipitation kinetics of Al–1.12Mg 2 Si–0.35Si and Al–1.07Mg 2 Si–0.33Cu alloys” L4 the effect of palladium additions on the solidus/liquidus temperatures and wetting properties of Ag–CuO based air brazes 184 growth) FROM: ac Susceptibility Ac magnetic susceptibility of the self-doped manganites La 0.9H11002x Sr 0.1 MnO 3 (x = 0.02 and 0.03) 11 Activation energy comments on “Precipitation kinetics of Al–1.12Mg 2 Si–0.35Si and Al–1.07Mg 2 Si–0.33Cu alloys” L4 Ag nanoparticles low temperature synthesis and growth mechanism of Ag nanowires 261 Ag nanowires low temperature synthesis and growth mechanism of Ag nanowires 261 Al 11 Nd 3 determination of standard entropy of formation of Al 11 Nd 3 by heat capacity measurement from near absolute zero Kelvin 1 Alane synthesis and crystal structure of H9252-AlD 3 180 AlN whiskers effects of Si 3 N 4 addition on formation of aluminum nitride by self- propagating combustion synthesis 147 AlP the study of refinement for primary silicon in Cu–50 wt.%Si alloys 175 Aluminium alloys microstructure and creep behaviour of an Osprey processed and extruded Al–Cu–Mg–Ti–Ag alloy 97 predictive calculation of phase formation in Al-rich Al–Zn–Mg–Cu–Sc–Zr alloys using a thermodynamic Mg-alloy database 108 Aluminum nitride effects of Si 3 N 4 addition on formation of aluminum nitride by self- propagating combustion synthesis 147 Al–Zn–Mg–Cu–Zr–Sc system predictive calculation of phase formation in Al-rich Al–Zn–Mg–Cu–Sc–Zr alloys using a thermodynamic Mg-alloy database 108 Amorphous materials the peculiarity of contraction in the primary crystallization of amorphous Fe 73.5 Nb 3 Cu 1 Si 13.5 B 9 alloy 296 Artificial opal effect of heating rate on the fabrication of tunable ordered macroporous structures mediated by colloidal crystal template 345 Au–Cu–Al alloys thermoelastic martensitic transformation in Au–Cu–Al alloys doped with Co or Ir 332 BaBiO 3 BaBiO 3 -doped SrTiO 3 -based NTC thermistors 221 Band structures first-principles investigation of wide-gap quaternary alloys Zn 1H11002x Mg x S y Te 1H11002y 306 BSCCO system effect of Mo substitution on the structural and transport properties of Bi 2 Sr 2 Ca 2 Cu 3H11002x Mo x O 10H11001y system 22 Bulk metallic glass the characterization of plastic flow in three different bulk metallic glass sys- tems 318 Bulk modulus pressure- and temperature-dependent X-ray diffraction studies of NdCrO 3 91 Carbon nanotubes TEM studies of the initial stage growth and morphologies of bamboo- shaped carbon nanotubes synthesized by CVD 79 Casting microstructural characterization of Y 2 O 3 in in situ synthesized titanium matrix composites 140 Ceramics on the low temperature heat capacities of Ti 2 AlN and Ti 2 Al(N 0.5 C 0.5 ) 59 effect of heating rate on the fabrication of tunable ordered macroporous structures mediated by colloidal crystal template 345 Ceria influence of the sintering temperature on electrical property of the Ce 0.8 Sm 0.1 Y 0.1 O 1.9 electrolyte 274 Cetyltrimethylammonium bromide effects of polyvinylpyrrolidone and cetyltrimethylammonium bromide on morphology of lead tungstate particles 73 Chalcogenides far infrared properties of PbTe doped with cerium 292 Chemical synthesis matrix-induced synthesis and photoluminescence of M 2 RENbO 6 : Eu 3H11001 (M = Ca, Sr, Ba; RE = Y, Gd, La) phosphors by hybrid precursors 246 novel YNbO 4 :RE 3H11001 (RE = Sm, Dy, Er) microcrystalline phosphors: Chemical co-precipitation synthesis from hybrid precursor and photo- luminescent properties 251 mono-disperse MMoO 3 ·2H 2 O (M = Mn, Co, Ni) compound nanocrystals: Syntheses, characterization and luminescent properties 324 Chemical vapor deposition TEM studies of the initial stage growth and morphologies of bamboo- shaped carbon nanotubes synthesized by CVD 79 Cluster effect of the clusters of disordered atoms on thermal conductivity of Bi 0.85 Sb 0.15 alloys 279 Co-doped influence of the sintering temperature on electrical property of the Ce 0.8 Sm 0.1 Y 0.1 O 1.9 electrolyte 274 Complex precipitation preparation and luminescence property of Gd 2 O 2 S:Tb X-ray nano- phosphors using the complex precipitation method 313 Computer simulations computer simulations of interdiffusion processes in the quasiternary system Ga 2k Hg 3H110023k Se 3l Te 3H110023l 154 structure and bonding in BAlH 5 (B = Be, Ca, Sr) from first-principle calculations 225 Contact resistance inter-diffusion between Co 3 O 4 coatings and the oxide scale on Fe-22Cr 193 Cooperative effect effects of polyvinylpyrrolidone and cetyltrimethylammonium bromide on morphology of lead tungstate particles 73 Elsevier B.V. doi:10.1016/S0925-8388(07)00600-7 Subject Index of Volume 433 Journal of Alloys and Compounds 433 (2007) 365–370 Co-precipitation synthesis of highly sinterable YAG nanopowders by a modified co- precipitation method 328 Creep microstructure and creep behaviour of an Osprey processed and extruded Al–Cu–Mg–Ti–Ag alloy 97 Critical current density the effect of Gd diffusion-doped on structural and superconducting properties of YBa 2 Cu 3 O 7H11002x superconductors 46 Crystal growth structural and magnetic investigation of Co-rich Sm–Co unidirectionally solidified alloys 129 growth, crystal structure and thermal properties of calcium bis(malate) dihydrate 211 thermal stability and hydrogen absorption/desorption properties of Mg 17 Al 12 produced by bulk mechanical alloying 241 the peculiarity of contraction in the primary crystallization of amorphous Fe 73.5 Nb 3 Cu 1 Si 13.5 B 9 alloy 296 Crystal structure structural and magnetic properties of the double perovskite LaKFeMoO 6 compound L1 crystal structure and electrical resistivity studies of Gd(Fe 1H11002x Co x ) 2 intermetallics 53 new crystalline phases formed in a slowly-cooled Zr-based metallic glass 120 phase equilibria in the systems AgGaS 2 –SnS 2 , AgGaSe 2 –SnSe 2 171 growth, crystal structure and thermal properties of calcium bis(malate) dihydrate 211 structure and bonding in BAlH 5 (B = Be, Ca, Sr) from first-principle calculations 225 thermal stability and hydrogen absorption/desorption properties of Mg 17 Al 12 produced by bulk mechanical alloying 241 Curie temperatures crystal structure and electrical resistivity studies of Gd(Fe 1H11002x Co x ) 2 intermetallics 53 Cu–Si alloy the study of refinement for primary silicon in Cu–50 wt.%Si alloys 175 Deformation induced martensite effects of homogenization time on the both martensitic transformations and mechanical properties of Fe–Mn–Si–Cr–Ni shape memory alloy 202 Deformation mechanisms microstructure and creep behaviour of an Osprey processed and extruded Al–Cu–Mg–Ti–Ag alloy 97 Dehydration synthesis of highly sinterable YAG nanopowders by a modified co- precipitation method 328 DFT first-principles investigation of wide-gap quaternary alloys Zn 1H11002x Mg x S y Te 1H11002y 306 Diamond anvil cell pressure- and temperature-dependent X-ray diffraction studies of NdCrO 3 91 Dielectric phenomena DC-conduction mechanism in crystalline oxidised La and La–Mn films grown on p-Si substrate 6 Diffusion computer simulations of interdiffusion processes in the quasiternary system Ga 2k Hg 3H110023k Se 3l Te 3H110023l 154 the effects of nitriding on the magnetic properties of Sm–Fe- and Sm–Fe–Ta-based materials 256 Diluent effects of Si 3 N 4 addition on formation of aluminum nitride by self-propa- gating combustion synthesis 147 Disordered systems computer simulations of interdiffusion processes in the quasiternary system Ga 2k Hg 3H110023k Se 3l Te 3H110023l 154 Domain wall Ac magnetic susceptibility of the self-doped manganites La 0.9H11002x Sr 0.1 MnO 3 (x = 0.02 and 0.03) 11 Double perovskite LaKFeMoO 6 compound structural and magnetic properties of the double perovskite LaKFeMoO 6 compound L1 Driving force reactive wetting of Sn0.7Cu–xZn lead-free solders on Cu substrate 302 Drop tube glass transition and crystallization behavior of Zr 41 Ti 14 Cu 12.5 Ni 10 Be 22.5 glassy sphere solidified in a 52-m drop tube 233 DSC comments on “Precipitation kinetics of Al–1.12Mg 2 Si–0.35Si and Al–1.07Mg 2 Si–0.33Cu alloys” L4 Electrical conductivity high temperature thermal expansion and electrical conductivity of Ln 0.95 MnO 3H11001H9254 (Ln = La, Nd or Gd) 84 Electrical property BaBiO 3 -doped SrTiO 3 -based NTC thermistors 221 Electrical resistivity crystal structure and electrical resistivity studies of Gd(Fe 1H11002x Co x ) 2 intermetallics 53 Electrical transport comparison of superconducting properties of Ce added (Bi, Pb)-2212 with other rare earth additions 68 Electrochemical reactions electrochemical hydrogen storage of ball-milled Mg-rich Mg–Nd alloy with Ni powders 269 Electrolyte influence of the sintering temperature on electrical property of the Ce 0.8 Sm 0.1 Y 0.1 O 1.9 electrolyte 274 Energy storage materials improved hydrogen release from LiB 0.33 N 0.67 H 2.67 with metal additives: Ni, Fe, and Zn 282 Energy transfer preparation and luminescence property of Gd 2 O 2 S:Tb X-ray nano- phosphors using the complex precipitation method 313 Enthalpy structure and bonding in BAlH 5 (B = Be, Ca, Sr) from first-principle calculations 225 thermoelastic martensitic transformation in Au–Cu–Al alloys doped with Co or Ir 332 Equation of state pressure- and temperature-dependent X-ray diffraction studies of NdCrO 3 91 EXAFS EXAFS study of LaNi 5 and LaNi 4.5 Al 0.5 33 Fe–Mn–Si–Cr–Ni alloy effects of homogenization time on the both martensitic transformations and mechanical properties of Fe–Mn–Si–Cr–Ni shape memory alloy 202 H9251-Fe 2 O 3 hydrothermal synthesis and characterization of H9251-FeOOH and H9251-Fe 2 O 3 uniform nanocrystallines 216 H9251-FeOOH hydrothermal synthesis and characterization of H9251-FeOOH and H9251-Fe 2 O 3 uniform nanocrystallines 216 Ferromagnetism structure and magnetic properties of lanthanum and calcium-deficient La 0.5 Ca 0.5 MnO 3 manganites 63 Figure of merit microstructures and thermoelectric properties of Co-doped iron disilicides prepared by rapid solidification and hot pressing 338 FP-LAPW first-principles investigation of wide-gap quaternary alloys Zn 1H11002x Mg x S y Te 1H11002y 306 366 Subject Index of Volume 433 Gas–solid reactions the effects of nitriding on the magnetic properties of Sm–Fe- and Sm–Fe–Ta-based materials 256 Gd–Bi–Sb system phase equilibria in the Gd–Bi–Sb ternary system at room temperature 125 Gd-diffusion the effect of Gd diffusion-doped on structural and superconducting properties of YBa 2 Cu 3 O 7H11002x superconductors 46 Glass-ceramic superconductors effect of Mo substitution on the structural and transport properties of Bi 2 Sr 2 Ca 2 Cu 3H11002x Mo x O 10H11001y system 22 Grain size effects of homogenization time on the both martensitic transformations and mechanical properties of Fe–Mn–Si–Cr–Ni shape memory alloy 202 Heat capacity determination of standard entropy of formation of Al 11 Nd 3 by heat capacity measurement from near absolute zero Kelvin 1 on the low temperature heat capacities of Ti 2 AlN and Ti 2 Al(N 0.5 C 0.5 ) 59 Heusler alloy magnetic and structural transitions in the melt-spun Heusler alloy Ni 53 Mn 25 Al 22 37 High pressure pressure- and temperature-dependent X-ray diffraction studies of NdCrO 3 91 infrared spectrum and compressibility of Ti 3 GeC 2 to 51 GPa 265 High T C superconductor comparison of superconducting properties of Ce added (Bi, Pb)-2212 with other rare earth additions 68 High temperature XRD high temperature thermal expansion and electrical conductivity of Ln 0.95 MnO 3H11001H9254 (Ln = La, Nd or Gd) 84 High transition temperature structural and magnetic properties of the double perovskite LaKFeMoO 6 compound L1 High-temperature alloys the effect of palladium additions on the solidus/liquidus temperatures and wetting properties of Ag–CuO based air brazes 184 Homogenization time effects of homogenization time on the both martensitic transformations and mechanical properties of Fe–Mn–Si–Cr–Ni shape memory alloy 202 Hot uniaxial pressing microstructures and thermoelectric properties of Co-doped iron disilicides prepared by rapid solidification and hot pressing 338 Hydrogen absorbing materials EXAFS study of LaNi 5 and LaNi 4.5 Al 0.5 33 structure and bonding in BAlH 5 (B = Be, Ca, Sr) from first-principle calculations 225 thermal stability and hydrogen absorption/desorption properties of Mg 17 Al 12 produced by bulk mechanical alloying 241 electrochemical hydrogen storage of ball-milled Mg-rich Mg–Nd alloy with Ni powders 269 Hydrothermal hydrothermal synthesis and characterization of H9251-FeOOH and H9251-Fe 2 O 3 uniform nanocrystallines 216 Infrared spectroscopy infrared spectrum and compressibility of Ti 3 GeC 2 to 51 GPa 265 far infrared properties of PbTe doped with cerium 292 Insulating films DC-conduction mechanism in crystalline oxidised La and La–Mn films grown on p-Si substrate 6 Inter-diffusion inter-diffusion between Co 3 O 4 coatings and the oxide scale on Fe-22Cr 193 Interfaces the effect of palladium additions on the solidus/liquidus temperatures and wetting properties of Ag–CuO based air brazes 184 Intermetallic compound reactive wetting of Sn0.7Cu–xZn lead-free solders on Cu substrate 302 Intermetallics crystal structure and electrical resistivity studies of Gd(Fe 1H11002x Co x ) 2 intermetallics 53 high-temperature sliding wear resistance of a ductile metal-toughened Cr 13 Ni 5 Si 2 ternary metal silicide alloy 114 Iron disilicide microstructures and thermoelectric properties of Co-doped iron disilicides prepared by rapid solidification and hot pressing 338 K-doped LaMnO 3 structure and magnetic properties of substitution of K for La in LaMnO 3 perovskite 41 Kirkendall voids inter-diffusion between Co 3 O 4 coatings and the oxide scale on Fe-22Cr 193 La deficiency Ac magnetic susceptibility of the self-doped manganites La 0.9H11002x Sr 0.1 MnO 3 (x = 0.02 and 0.03) 11 Lacunar structure and magnetic properties of lanthanum and calcium-deficient La 0.5 Ca 0.5 MnO 3 manganites 63 Lanthana DC-conduction mechanism in crystalline oxidised La and La–Mn films grown on p-Si substrate 6 Lanthanum–manganese oxide DC-conduction mechanism in crystalline oxidised La and La–Mn films grown on p-Si substrate 6 Large magnetoresistance structural and magnetic properties of the double perovskite LaKFeMoO 6 compound L1 Laser high-temperature sliding wear resistance of a ductile metal-toughened Cr 13 Ni 5 Si 2 ternary metal silicide alloy 114 Lead tungstate effects of polyvinylpyrrolidone and cetyltrimethylammonium bromide on morphology of lead tungstate particles 73 Linear heating comments on “Precipitation kinetics of Al–1.12Mg 2 Si–0.35Si and Al–1.07Mg 2 Si–0.33Cu alloys” L4 Ln 0.95 MnO 3H11001H9254 high temperature thermal expansion and electrical conductivity of Ln 0.95 MnO 3H11001H9254 (Ln = La, Nd or Gd) 84 Low temperature growth low temperature synthesis and growth mechanism of Ag nanowires 261 Luminescence novel photoluminescence of SrZrO 3 nanocrystals synthesized through a facile combustion method L7 synthesis and VUV photoluminescence of green-emitting X 2 –Y 2 SiO 5 :Tb 3H11001 phosphor for PDP application L12 matrix-induced synthesis and photoluminescence of M 2 RENbO 6 : Eu 3H11001 (M = Ca, Sr, Ba; RE = Y, Gd, La) phosphors by hybrid precursors 246 novel YNbO 4 :RE 3H11001 (RE = Sm, Dy, Er) microcrystalline phosphors: Chemical co-precipitation synthesis from hybrid precursor and photoluminescent properties 251 preparation and luminescence property of Gd 2 O 2 S:Tb X-ray nano- phosphors using the complex precipitation method 313 novel Eu 3H11001 -doped red-emitting phosphor Gd 2 Mo 3 O 9 for white-light- emitting-diodes (WLEDs) application 352 Macroporous structure effect of heating rate on the fabrication of tunable ordered macroporous structures mediated by colloidal crystal template 345 Magnetisation structural and magnetic investigation of Co-rich Sm–Co unidirectionally solidified alloys 129 Subject Index of Volume 433 367 Magnetic measurements the effects of nitriding on the magnetic properties of Sm–Fe- and Sm–Fe–Ta-based materials 256 Magnetic properties structure and magnetic properties of substitution of K for La in LaMnO 3 perovskite 41 Magnetic transition magnetic and structural transitions in the melt-spun Heusler alloy Ni 53 Mn 25 Al 22 37 Magnetocaloric effect the phase formation and thermal hysteresis of Gd 5 Si 2 Ge 2 with the addition of transition elements (Mn, Fe, Co, Ni) 18 Magnetoresistance structure and magnetic properties of substitution of K for La in LaMnO 3 perovskite 41 Manganites Ac magnetic susceptibility of the self-doped manganites La 0.9H11002x Sr 0.1 MnO 3 (x = 0.02 and 0.03) 11 structure and magnetic properties of lanthanum and calcium-deficient La 0.5 Ca 0.5 MnO 3 manganites 63 Martensitic transformation magnetic and structural transitions in the melt-spun Heusler alloy Ni 53 Mn 25 Al 22 37 MAX phases infrared spectrum and compressibility of Ti 3 GeC 2 to 51 GPa 265 Mechanical alloying thermal stability and hydrogen absorption/desorption properties of Mg 17 Al 12 produced by bulk mechanical alloying 241 improved hydrogen release from LiB 0.33 N 0.67 H 2.67 with metal additives: Ni, Fe, and Zn 282 Melt-spinning technique magnetic and structural transitions in the melt-spun Heusler alloy Ni 53 Mn 25 Al 22 37 Metal hydrides synthesis and crystal structure of H9252-AlD 3 180 improved hydrogen release from LiB 0.33 N 0.67 H 2.67 with metal additives: Ni, Fe, and Zn 282 Metal silicide high-temperature sliding wear resistance of a ductile metal-toughened Cr 13 Ni 5 Si 2 ternary metal silicide alloy 114 Metallic glasses new crystalline phases formed in a slowly-cooled Zr-based metallic glass 120 oxidation behavior of multicomponent Zr-based amorphous alloys 162 glass transition and crystallization behavior of Zr 41 Ti 14 Cu 12.5 Ni 10 Be 22.5 glassy sphere solidified in a 52-m drop tube 233 Metallic-conduction behaviour of insulators DC-conduction mechanism in crystalline oxidised La and La–Mn films grown on p-Si substrate 6 Metals the effect of palladium additions on the solidus/liquidus temperatures and wetting properties of Ag–CuO based air brazes 184 aging response of the Ti–35Nb–7Zr–5Ta and Ti–35Nb–7Ta alloys 207 M-H loops the effect of Gd diffusion-doped on structural and superconducting proper- ties of YBa 2 Cu 3 O 7H11002x superconductors 46 Microstructure microstructure and creep behaviour of an Osprey processed and extruded Al–Cu–Mg–Ti–Ag alloy 97 high-temperature sliding wear resistance of a ductile metal-toughened Cr 13 Ni 5 Si 2 ternary metal silicide alloy 114 structural and magnetic investigation of Co-rich Sm–Co unidirectionally solidified alloys 129 microstructural characterization of Y 2 O 3 in in situ synthesized titanium matrix composites 140 thermoelastic martensitic transformation in Au–Cu–Al alloys doped with Co or Ir 332 crystallization of Nd 2 Fe 17 B x from stoichiometric melt composition 356 Microstructure characterization new crystalline phases formed in a slowly-cooled Zr-based metallic glass 120 MMoO 3 ·2H 2 O mono-disperse MMoO 3 ·2H 2 O (M = Mn, Co, Ni) compound nanocrystals: Syntheses, characterization and luminescent properties 324 Morphosynthesis effects of polyvinylpyrrolidone and cetyltrimethylammonium bromide on morphology of lead tungstate particles 73 Nanocrystallines hydrothermal synthesis and characterization of H9251-FeOOH and H9251-Fe 2 O 3 uniform nanocrystallines 216 Nanoindentation the characterization of plastic flow in three different bulk metallic glass systems 318 Nanopowder synthesis of highly sinterable YAG nanopowders by a modified co- precipitation method 328 Nanostructure mono-disperse MMoO 3 ·2H 2 O (M = Mn, Co, Ni) compound nanocrystals: Syntheses, characterization and luminescent properties 324 Nanostructured materials novel photoluminescence of SrZrO 3 nanocrystals synthesized through a facile combustion method L7 improved hydrogen release from LiB 0.33 N 0.67 H 2.67 with metal additives: Ni, Fe, and Zn 282 Nitride materials the effects of nitriding on the magnetic properties of Sm–Fe- and Sm–Fe–Ta-based materials 256 NTC BaBiO 3 -doped SrTiO 3 -based NTC thermistors 221 Nucleation the study of refinement for primary silicon in Cu–50 wt.%Si alloys 175 Optical properties synthesis and VUV photoluminescence of green-emitting X 2 –Y 2 SiO 5 :Tb 3H11001 phosphor for PDP application L12 Osprey process microstructure and creep behaviour of an Osprey processed and extruded Al–Cu–Mg–Ti–Ag alloy 97 Oxidation oxidation behavior of multicomponent Zr-based amorphous alloys 162 Oxide growth inter-diffusion between Co 3 O 4 coatings and the oxide scale on Fe-22Cr 193 Oxide materials novel photoluminescence of SrZrO 3 nanocrystals synthesized through a facile combustion method L7 Permanent magnets structural and magnetic investigation of Co-rich Sm–Co unidirectionally solidified alloys 129 the effects of nitriding on the magnetic properties of Sm–Fe- and Sm–Fe–Ta-based materials 256 Perovskites structure and magnetic properties of lanthanum and calcium-deficient La 0.5 Ca 0.5 MnO 3 manganites 63 Phase diagram phase equilibria in the Gd–Bi–Sb ternary system at room temperature 125 phase equilibria in the systems AgGaS 2 –SnS 2 , AgGaSe 2 –SnSe 2 171 Phase diagrams predictive calculation of phase formation in Al-rich Al–Zn–Mg–Cu–Sc–Zr alloys using a thermodynamic Mg-alloy database 108 computer simulations of interdiffusion processes in the quasiternary system Ga 2k Hg 3H110023k Se 3l Te 3H110023l 154 368 Subject Index of Volume 433 Phase formation the phase formation and thermal hysteresis of Gd 5 Si 2 Ge 2 with the addition of transition elements (Mn, Fe, Co, Ni) 18 Phase identification new crystalline phases formed in a slowly-cooled Zr-based metallic glass 120 Phosphors synthesis and VUV photoluminescence of green-emitting X 2 –Y 2 SiO 5 :Tb 3H11001 phosphor for PDP application L12 matrix-induced synthesis and photoluminescence of M 2 RENbO 6 : Eu 3H11001 (M = Ca, Sr, Ba; RE = Y, Gd, La) phosphors by hybrid precursors 246 novel YNbO 4 :RE 3H11001 (RE = Sm, Dy, Er) microcrystalline phosphors: Chemical co-precipitation synthesis from hybrid precursor and photo- luminescent properties 251 Photocatalysts combustion synthesis and photocatalytic properties of transition metal- incorporated ZnO 237 Plastic deformation the characterization of plastic flow in three different bulk metallic glass sys- tems 318 Polyvinylpyrrolidone effects of polyvinylpyrrolidone and cetyltrimethylammonium bromide on morphology of lead tungstate particles 73 Porous hydrothermal synthesis and characterization of H9251-FeOOH and H9251-Fe 2 O 3 uni- form nanocrystallines 216 Porous array effect of heating rate on the fabrication of tunable ordered macroporous structures mediated by colloidal crystal template 345 Powder neutron diffraction synthesis and crystal structure of H9252-AlD 3 180 Pre-annealing microstructures and thermoelectric properties of Co-doped iron disilicides prepared by rapid solidification and hot pressing 338 Precipitation comments on “Precipitation kinetics of Al–1.12Mg 2 Si–0.35Si and Al–1.07Mg 2 Si–0.33Cu alloys” L4 aging response of the Ti–35Nb–7Zr–5Ta and Ti–35Nb–7Ta alloys 207 Preheating effects of Si 3 N 4 addition on formation of aluminum nitride by self- propagating combustion synthesis 147 Quasi-binary section phase equilibria in the systems AgGaS 2 –SnS 2 , AgGaSe 2 –SnSe 2 171 Quasicrystals oxidation behavior of multicomponent Zr-based amorphous alloys 162 Rapid solidification glass transition and crystallization behavior of Zr 41 Ti 14 Cu 12.5 Ni 10 Be 22.5 glassy sphere solidified in a 52-m drop tube 233 microstructures and thermoelectric properties of Co-doped iron disilicides prepared by rapid solidification and hot pressing 338 crystallization of Nd 2 Fe 17 B x from stoichiometric melt composition 356 Rare earth alloys phase equilibria in the Gd–Bi–Sb ternary system at room temperature 125 electrochemical hydrogen storage of ball-milled Mg-rich Mg–Nd alloy with Ni powders 269 crystallization of Nd 2 Fe 17 B x from stoichiometric melt composition 356 Reactive wetting reactive wetting of Sn0.7Cu–xZn lead-free solders on Cu substrate 302 Red-emitting phosphor novel Eu 3H11001 -doped red-emitting phosphor Gd 2 Mo 3 O 9 for white-light- emitting-diodes (WLEDs) application 352 Refinement the study of refinement for primary silicon in Cu–50 wt.%Si alloys 175 Relaxation method determination of standard entropy of formation of Al 11 Nd 3 by heat capacity measurement from near absolute zero Kelvin 1 Richardson–Schottky mechanism DC-conduction mechanism in crystalline oxidised La and La–Mn films grown on p-Si substrate 6 Scanning electron microscopy structural and magnetic investigation of Co-rich Sm–Co unidirectionally solidified alloys 129 the effect of palladium additions on the solidus/liquidus temperatures and wetting properties of Ag–CuO based air brazes 184 mono-disperse MMoO 3 ·2H 2 O (M = Mn, Co, Ni) compound nanocrystals: Syntheses, characterization and luminescent properties 324 Scanning electron microscopy (SEM) oxidation behavior of multicomponent Zr-based amorphous alloys 162 Self-accommodation pattern thermoelastic martensitic transformation in Au–Cu–Al alloys doped with Co or Ir 332 SEM structural and magnetic investigation of Co-rich Sm–Co unidirectionally solidified alloys 129 crystallization of Nd 2 Fe 17 B x from stoichiometric melt composition 356 Semiconductors far infrared properties of PbTe doped with cerium 292 Shear band the characterization of plastic flow in three different bulk metallic glass systems 318 Si 3 N 4 effects of Si 3 N 4 addition on formation of aluminum nitride by self- propagating combustion synthesis 147 Sinter temperature influence of the sintering temperature on electrical property of the Ce 0.8 Sm 0.1 Y 0.1 O 1.9 electrolyte 274 Sintering effect of heating rate on the fabrication of tunable ordered macroporous structures mediated by colloidal crystal template 345 SOFC influence of the sintering temperature on electrical property of the Ce 0.8 Sm 0.1 Y 0.1 O 1.9 electrolyte 274 Sol–gel processes novel photoluminescence of SrZrO 3 nanocrystals synthesized through a facile combustion method L7 Sol–gel synthesis high temperature thermal expansion and electrical conductivity of Ln 0.95 MnO 3H11001H9254 (Ln = La, Nd or Gd) 84 Solid solutions phase equilibria in the systems AgGaS 2 –SnS 2 , AgGaSe 2 –SnSe 2 171 Solid state reactions comparison of superconducting properties of Ce added (Bi, Pb)-2212 with other rare earth additions 68 computer simulations of interdiffusion processes in the quasiternary system Ga 2k Hg 3H110023k Se 3l Te 3H110023l 154 novel Eu 3H11001 -doped red-emitting phosphor Gd 2 Mo 3 O 9 for white-light- emitting-diodes (WLEDs) application 352 Solid state synthesis high temperature thermal expansion and electrical conductivity of Ln 0.95 MnO 3H11001H9254 (Ln = La, Nd or Gd) 84 SrTiO 3 BaBiO 3 -doped SrTiO 3 -based NTC thermistors 221 Standard entropy of formation determination of standard entropy of formation of Al 11 Nd 3 by heat measurement from near absolute zero Kelvin 1 Structure structure and magnetic properties of substitution of K for La in LaMnO 3 perovskite 41 Synchrotron radiation synthesis and crystal structure of H9252-AlD 3 180 Synthesis structure and magnetic properties of substitution of K for La in LaMnO 3 perovskite 41 Subject Index of Volume 433 369 phase equilibria in the systems AgGaS 2 –SnS 2 , AgGaSe 2 –SnSe 2 171 TEM low temperature synthesis and growth mechanism of Ag nanowires 261 the peculiarity of contraction in the primary crystallization of amorphous Fe 73.5 Nb 3 Cu 1 Si 13.5 B 9 alloy 296 Texture microstructure and creep behaviour of an Osprey processed and extruded Al–Cu–Mg–Ti–Ag alloy 97 Thermal analysis comments on “Precipitation kinetics of Al–1.12Mg 2 Si–0.35Si and Al–1.07Mg 2 Si–0.33Cu alloys” L4 the effect of palladium additions on the solidus/liquidus temperatures and wetting properties of Ag–CuO based air brazes 184 growth, crystal structure and thermal properties of calcium bis(malate) dihydrate 211 thermal stability and hydrogen absorption/desorption properties of Mg 17 Al 12 produced by bulk mechanical alloying 241 improved hydrogen release from LiB 0.33 N 0.67 H 2.67 with metal additives: Ni, Fe, and Zn 282 Thermal conductivity effect of Mo substitution on the structural and transport properties of Bi 2 Sr 2 Ca 2 Cu 3H11002x Mo x O 10H11001y system 22 effect of the clusters of disordered atoms on thermal conductivity of Bi 0.85 Sb 0.15 alloys 279 Thermal expansion high temperature thermal expansion and electrical conductivity of Ln 0.95 MnO 3H11001H9254 (Ln = La, Nd or Gd) 84 the peculiarity of contraction in the primary crystallization of amorphous Fe 73.5 Nb 3 Cu 1 Si 13.5 B 9 alloy 296 Thermal hysteresis the phase formation and thermal hysteresis of Gd 5 Si 2 Ge 2 with the addition of transition elements (Mn, Fe, Co, Ni) 18 Thermally induced martensite effects of homogenization time on the both martensitic transformations and mechanical properties of Fe–Mn–Si–Cr–Ni shape memory alloy 202 Thermodynamic modeling predictive calculation of phase formation in Al-rich Al–Zn–Mg–Cu–Sc–Zr alloys using a thermodynamic Mg-alloy database 108 Thermodynamic properties structure and bonding in BAlH 5 (B = Be, Ca, Sr) from first-principle calculations 225 glass transition and crystallization behavior of Zr 41 Ti 14 Cu 12.5 Ni 10 Be 22.5 glassy sphere solidified in a 52-m drop tube 233 Thermoelastic martensitic transformation thermoelastic martensitic transformation in Au–Cu–Al alloys doped with Co or Ir 332 Thermoelectric effect of the clusters of disordered atoms on thermal conductivity of Bi 0.85 Sb 0.15 alloys 279 Thermoelectric power effect of Mo substitution on the structural and transport properties of Bi 2 Sr 2 Ca 2 Cu 3H11002x Mo x O 10H11001y system 22 Thermoelectric properties microstructures and thermoelectric properties of Co-doped iron disilicides prepared by rapid solidification and hot pressing 338 Third law entropy determination of standard entropy of formation of Al 11 Nd 3 by heat capacity measurement from near absolute zero Kelvin 1 Ti 3 GeC 2 infrared spectrum and compressibility of Ti 3 GeC 2 to 51 GPa 265 Titanium matrix composites microstructural characterization of Y 2 O 3 in in situ synthesized titanium matrix composites 140 Transition metal ions combustion synthesis and photocatalytic properties of transition metal- incorporated ZnO 237 Transition metal ternary carbides on the low temperature heat capacities of Ti 2 AlN and Ti 2 Al(N 0.5 C 0.5 ) 59 Transmission electron microscopy TEM studies of the initial stage growth and morphologies of bamboo- shaped carbon nanotubes synthesized by CVD 79 new crystalline phases formed in a slowly-cooled Zr-based metallic glass 120 Transparency synthesis of highly sinterable YAG nanopowders by a modified co- precipitation method 328 Wear high-temperature sliding wear resistance of a ductile metal-toughened Cr 13 Ni 5 Si 2 ternary metal silicide alloy 114 X-ray diffraction pressure- and temperature-dependent X-ray diffraction studies of NdCrO 3 91 oxidation behavior of multicomponent Zr-based amorphous alloys 162 aging response of the Ti–35Nb–7Zr–5Ta and Ti–35Nb–7Ta alloys 207 growth, crystal structure and thermal properties of calcium bis(malate) dihydrate 211 mono-disperse MMoO 3 ·2H 2 O (M = Mn, Co, Ni) compound nanocrystals: Syntheses, characterization and luminescent properties 324 crystallization of Nd 2 Fe 17 B x from stoichiometric melt composition 356 X-ray phosphor preparation and luminescence property of Gd 2 O 2 S:Tb X-ray nano- phosphors using the complex precipitation method 313 X-ray powder diffraction phase equilibria in the Gd–Bi–Sb ternary system at room temperature 125 XRD high temperature thermal expansion and electrical conductivity of Ln 0.95 MnO 3H11001H9254 (Ln = La, Nd or Gd) 84 Y 2 O 3 microstructural characterization of Y 2 O 3 in in situ synthesized titanium matrix composites 140 YAG synthesis of highly sinterable YAG nanopowders by a modified co- precipitation method 328 YBCO superconductor the effect of Gd diffusion-doped on structural and superconducting properties of YBa 2 Cu 3 O 7H11002x superconductors 46 Zn 1H11002x Mg x S y Te 1H11002y first-principles investigation of | 10.1016-S0925-8388(07)00600-7.xml |  | low temperature |  |  | comma-level | Figure of merit | Subject Index of Volume 433 | Elsevier | 2007 | no
11752 | ['calcium bis(malate) dihydrate 211'] | calcium bis(malate) dihydrate 211 | ZT | ZT |  | [295] | 295 | Kelvin^(1.0) |  | [0.33] | 0.33 |  |  |  | ({ Figure of merit at room temperature }: crystal structure and thermal properties of calcium bis(malate) dihydrate 211 thermal stability and hydrogen absorption/desorption properties of Mg 17 Al 12 produced by bulk mechanical alloying 241 improved hydrogen release from LiB 0.33 N 0.67 H 2.67 with metal additives: Ni) FROM: ac Susceptibility Ac magnetic susceptibility of the self-doped manganites La 0.9H11002x Sr 0.1 MnO 3 (x = 0.02 and 0.03) 11 Activation energy comments on “Precipitation kinetics of Al–1.12Mg 2 Si–0.35Si and Al–1.07Mg 2 Si–0.33Cu alloys” L4 Ag nanoparticles low temperature synthesis and growth mechanism of Ag nanowires 261 Ag nanowires low temperature synthesis and growth mechanism of Ag nanowires 261 Al 11 Nd 3 determination of standard entropy of formation of Al 11 Nd 3 by heat capacity measurement from near absolute zero Kelvin 1 Alane synthesis and crystal structure of H9252-AlD 3 180 AlN whiskers effects of Si 3 N 4 addition on formation of aluminum nitride by self- propagating combustion synthesis 147 AlP the study of refinement for primary silicon in Cu–50 wt.%Si alloys 175 Aluminium alloys microstructure and creep behaviour of an Osprey processed and extruded Al–Cu–Mg–Ti–Ag alloy 97 predictive calculation of phase formation in Al-rich Al–Zn–Mg–Cu–Sc–Zr alloys using a thermodynamic Mg-alloy database 108 Aluminum nitride effects of Si 3 N 4 addition on formation of aluminum nitride by self- propagating combustion synthesis 147 Al–Zn–Mg–Cu–Zr–Sc system predictive calculation of phase formation in Al-rich Al–Zn–Mg–Cu–Sc–Zr alloys using a thermodynamic Mg-alloy database 108 Amorphous materials the peculiarity of contraction in the primary crystallization of amorphous Fe 73.5 Nb 3 Cu 1 Si 13.5 B 9 alloy 296 Artificial opal effect of heating rate on the fabrication of tunable ordered macroporous structures mediated by colloidal crystal template 345 Au–Cu–Al alloys thermoelastic martensitic transformation in Au–Cu–Al alloys doped with Co or Ir 332 BaBiO 3 BaBiO 3 -doped SrTiO 3 -based NTC thermistors 221 Band structures first-principles investigation of wide-gap quaternary alloys Zn 1H11002x Mg x S y Te 1H11002y 306 BSCCO system effect of Mo substitution on the structural and transport properties of Bi 2 Sr 2 Ca 2 Cu 3H11002x Mo x O 10H11001y system 22 Bulk metallic glass the characterization of plastic flow in three different bulk metallic glass sys- tems 318 Bulk modulus pressure- and temperature-dependent X-ray diffraction studies of NdCrO 3 91 Carbon nanotubes TEM studies of the initial stage growth and morphologies of bamboo- shaped carbon nanotubes synthesized by CVD 79 Casting microstructural characterization of Y 2 O 3 in in situ synthesized titanium matrix composites 140 Ceramics on the low temperature heat capacities of Ti 2 AlN and Ti 2 Al(N 0.5 C 0.5 ) 59 effect of heating rate on the fabrication of tunable ordered macroporous structures mediated by colloidal crystal template 345 Ceria influence of the sintering temperature on electrical property of the Ce 0.8 Sm 0.1 Y 0.1 O 1.9 electrolyte 274 Cetyltrimethylammonium bromide effects of polyvinylpyrrolidone and cetyltrimethylammonium bromide on morphology of lead tungstate particles 73 Chalcogenides far infrared properties of PbTe doped with cerium 292 Chemical synthesis matrix-induced synthesis and photoluminescence of M 2 RENbO 6 : Eu 3H11001 (M = Ca, Sr, Ba; RE = Y, Gd, La) phosphors by hybrid precursors 246 novel YNbO 4 :RE 3H11001 (RE = Sm, Dy, Er) microcrystalline phosphors: Chemical co-precipitation synthesis from hybrid precursor and photo- luminescent properties 251 mono-disperse MMoO 3 ·2H 2 O (M = Mn, Co, Ni) compound nanocrystals: Syntheses, characterization and luminescent properties 324 Chemical vapor deposition TEM studies of the initial stage growth and morphologies of bamboo- shaped carbon nanotubes synthesized by CVD 79 Cluster effect of the clusters of disordered atoms on thermal conductivity of Bi 0.85 Sb 0.15 alloys 279 Co-doped influence of the sintering temperature on electrical property of the Ce 0.8 Sm 0.1 Y 0.1 O 1.9 electrolyte 274 Complex precipitation preparation and luminescence property of Gd 2 O 2 S:Tb X-ray nano- phosphors using the complex precipitation method 313 Computer simulations computer simulations of interdiffusion processes in the quasiternary system Ga 2k Hg 3H110023k Se 3l Te 3H110023l 154 structure and bonding in BAlH 5 (B = Be, Ca, Sr) from first-principle calculations 225 Contact resistance inter-diffusion between Co 3 O 4 coatings and the oxide scale on Fe-22Cr 193 Cooperative effect effects of polyvinylpyrrolidone and cetyltrimethylammonium bromide on morphology of lead tungstate particles 73 Elsevier B.V. doi:10.1016/S0925-8388(07)00600-7 Subject Index of Volume 433 Journal of Alloys and Compounds 433 (2007) 365–370 Co-precipitation synthesis of highly sinterable YAG nanopowders by a modified co- precipitation method 328 Creep microstructure and creep behaviour of an Osprey processed and extruded Al–Cu–Mg–Ti–Ag alloy 97 Critical current density the effect of Gd diffusion-doped on structural and superconducting properties of YBa 2 Cu 3 O 7H11002x superconductors 46 Crystal growth structural and magnetic investigation of Co-rich Sm–Co unidirectionally solidified alloys 129 growth, crystal structure and thermal properties of calcium bis(malate) dihydrate 211 thermal stability and hydrogen absorption/desorption properties of Mg 17 Al 12 produced by bulk mechanical alloying 241 the peculiarity of contraction in the primary crystallization of amorphous Fe 73.5 Nb 3 Cu 1 Si 13.5 B 9 alloy 296 Crystal structure structural and magnetic properties of the double perovskite LaKFeMoO 6 compound L1 crystal structure and electrical resistivity studies of Gd(Fe 1H11002x Co x ) 2 intermetallics 53 new crystalline phases formed in a slowly-cooled Zr-based metallic glass 120 phase equilibria in the systems AgGaS 2 –SnS 2 , AgGaSe 2 –SnSe 2 171 growth, crystal structure and thermal properties of calcium bis(malate) dihydrate 211 structure and bonding in BAlH 5 (B = Be, Ca, Sr) from first-principle calculations 225 thermal stability and hydrogen absorption/desorption properties of Mg 17 Al 12 produced by bulk mechanical alloying 241 Curie temperatures crystal structure and electrical resistivity studies of Gd(Fe 1H11002x Co x ) 2 intermetallics 53 Cu–Si alloy the study of refinement for primary silicon in Cu–50 wt.%Si alloys 175 Deformation induced martensite effects of homogenization time on the both martensitic transformations and mechanical properties of Fe–Mn–Si–Cr–Ni shape memory alloy 202 Deformation mechanisms microstructure and creep behaviour of an Osprey processed and extruded Al–Cu–Mg–Ti–Ag alloy 97 Dehydration synthesis of highly sinterable YAG nanopowders by a modified co- precipitation method 328 DFT first-principles investigation of wide-gap quaternary alloys Zn 1H11002x Mg x S y Te 1H11002y 306 Diamond anvil cell pressure- and temperature-dependent X-ray diffraction studies of NdCrO 3 91 Dielectric phenomena DC-conduction mechanism in crystalline oxidised La and La–Mn films grown on p-Si substrate 6 Diffusion computer simulations of interdiffusion processes in the quasiternary system Ga 2k Hg 3H110023k Se 3l Te 3H110023l 154 the effects of nitriding on the magnetic properties of Sm–Fe- and Sm–Fe–Ta-based materials 256 Diluent effects of Si 3 N 4 addition on formation of aluminum nitride by self-propa- gating combustion synthesis 147 Disordered systems computer simulations of interdiffusion processes in the quasiternary system Ga 2k Hg 3H110023k Se 3l Te 3H110023l 154 Domain wall Ac magnetic susceptibility of the self-doped manganites La 0.9H11002x Sr 0.1 MnO 3 (x = 0.02 and 0.03) 11 Double perovskite LaKFeMoO 6 compound structural and magnetic properties of the double perovskite LaKFeMoO 6 compound L1 Driving force reactive wetting of Sn0.7Cu–xZn lead-free solders on Cu substrate 302 Drop tube glass transition and crystallization behavior of Zr 41 Ti 14 Cu 12.5 Ni 10 Be 22.5 glassy sphere solidified in a 52-m drop tube 233 DSC comments on “Precipitation kinetics of Al–1.12Mg 2 Si–0.35Si and Al–1.07Mg 2 Si–0.33Cu alloys” L4 Electrical conductivity high temperature thermal expansion and electrical conductivity of Ln 0.95 MnO 3H11001H9254 (Ln = La, Nd or Gd) 84 Electrical property BaBiO 3 -doped SrTiO 3 -based NTC thermistors 221 Electrical resistivity crystal structure and electrical resistivity studies of Gd(Fe 1H11002x Co x ) 2 intermetallics 53 Electrical transport comparison of superconducting properties of Ce added (Bi, Pb)-2212 with other rare earth additions 68 Electrochemical reactions electrochemical hydrogen storage of ball-milled Mg-rich Mg–Nd alloy with Ni powders 269 Electrolyte influence of the sintering temperature on electrical property of the Ce 0.8 Sm 0.1 Y 0.1 O 1.9 electrolyte 274 Energy storage materials improved hydrogen release from LiB 0.33 N 0.67 H 2.67 with metal additives: Ni, Fe, and Zn 282 Energy transfer preparation and luminescence property of Gd 2 O 2 S:Tb X-ray nano- phosphors using the complex precipitation method 313 Enthalpy structure and bonding in BAlH 5 (B = Be, Ca, Sr) from first-principle calculations 225 thermoelastic martensitic transformation in Au–Cu–Al alloys doped with Co or Ir 332 Equation of state pressure- and temperature-dependent X-ray diffraction studies of NdCrO 3 91 EXAFS EXAFS study of LaNi 5 and LaNi 4.5 Al 0.5 33 Fe–Mn–Si–Cr–Ni alloy effects of homogenization time on the both martensitic transformations and mechanical properties of Fe–Mn–Si–Cr–Ni shape memory alloy 202 H9251-Fe 2 O 3 hydrothermal synthesis and characterization of H9251-FeOOH and H9251-Fe 2 O 3 uniform nanocrystallines 216 H9251-FeOOH hydrothermal synthesis and characterization of H9251-FeOOH and H9251-Fe 2 O 3 uniform nanocrystallines 216 Ferromagnetism structure and magnetic properties of lanthanum and calcium-deficient La 0.5 Ca 0.5 MnO 3 manganites 63 Figure of merit microstructures and thermoelectric properties of Co-doped iron disilicides prepared by rapid solidification and hot pressing 338 FP-LAPW first-principles investigation of wide-gap quaternary alloys Zn 1H11002x Mg x S y Te 1H11002y 306 366 Subject Index of Volume 433 Gas–solid reactions the effects of nitriding on the magnetic properties of Sm–Fe- and Sm–Fe–Ta-based materials 256 Gd–Bi–Sb system phase equilibria in the Gd–Bi–Sb ternary system at room temperature 125 Gd-diffusion the effect of Gd diffusion-doped on structural and superconducting properties of YBa 2 Cu 3 O 7H11002x superconductors 46 Glass-ceramic superconductors effect of Mo substitution on the structural and transport properties of Bi 2 Sr 2 Ca 2 Cu 3H11002x Mo x O 10H11001y system 22 Grain size effects of homogenization time on the both martensitic transformations and mechanical properties of Fe–Mn–Si–Cr–Ni shape memory alloy 202 Heat capacity determination of standard entropy of formation of Al 11 Nd 3 by heat capacity measurement from near absolute zero Kelvin 1 on the low temperature heat capacities of Ti 2 AlN and Ti 2 Al(N 0.5 C 0.5 ) 59 Heusler alloy magnetic and structural transitions in the melt-spun Heusler alloy Ni 53 Mn 25 Al 22 37 High pressure pressure- and temperature-dependent X-ray diffraction studies of NdCrO 3 91 infrared spectrum and compressibility of Ti 3 GeC 2 to 51 GPa 265 High T C superconductor comparison of superconducting properties of Ce added (Bi, Pb)-2212 with other rare earth additions 68 High temperature XRD high temperature thermal expansion and electrical conductivity of Ln 0.95 MnO 3H11001H9254 (Ln = La, Nd or Gd) 84 High transition temperature structural and magnetic properties of the double perovskite LaKFeMoO 6 compound L1 High-temperature alloys the effect of palladium additions on the solidus/liquidus temperatures and wetting properties of Ag–CuO based air brazes 184 Homogenization time effects of homogenization time on the both martensitic transformations and mechanical properties of Fe–Mn–Si–Cr–Ni shape memory alloy 202 Hot uniaxial pressing microstructures and thermoelectric properties of Co-doped iron disilicides prepared by rapid solidification and hot pressing 338 Hydrogen absorbing materials EXAFS study of LaNi 5 and LaNi 4.5 Al 0.5 33 structure and bonding in BAlH 5 (B = Be, Ca, Sr) from first-principle calculations 225 thermal stability and hydrogen absorption/desorption properties of Mg 17 Al 12 produced by bulk mechanical alloying 241 electrochemical hydrogen storage of ball-milled Mg-rich Mg–Nd alloy with Ni powders 269 Hydrothermal hydrothermal synthesis and characterization of H9251-FeOOH and H9251-Fe 2 O 3 uniform nanocrystallines 216 Infrared spectroscopy infrared spectrum and compressibility of Ti 3 GeC 2 to 51 GPa 265 far infrared properties of PbTe doped with cerium 292 Insulating films DC-conduction mechanism in crystalline oxidised La and La–Mn films grown on p-Si substrate 6 Inter-diffusion inter-diffusion between Co 3 O 4 coatings and the oxide scale on Fe-22Cr 193 Interfaces the effect of palladium additions on the solidus/liquidus temperatures and wetting properties of Ag–CuO based air brazes 184 Intermetallic compound reactive wetting of Sn0.7Cu–xZn lead-free solders on Cu substrate 302 Intermetallics crystal structure and electrical resistivity studies of Gd(Fe 1H11002x Co x ) 2 intermetallics 53 high-temperature sliding wear resistance of a ductile metal-toughened Cr 13 Ni 5 Si 2 ternary metal silicide alloy 114 Iron disilicide microstructures and thermoelectric properties of Co-doped iron disilicides prepared by rapid solidification and hot pressing 338 K-doped LaMnO 3 structure and magnetic properties of substitution of K for La in LaMnO 3 perovskite 41 Kirkendall voids inter-diffusion between Co 3 O 4 coatings and the oxide scale on Fe-22Cr 193 La deficiency Ac magnetic susceptibility of the self-doped manganites La 0.9H11002x Sr 0.1 MnO 3 (x = 0.02 and 0.03) 11 Lacunar structure and magnetic properties of lanthanum and calcium-deficient La 0.5 Ca 0.5 MnO 3 manganites 63 Lanthana DC-conduction mechanism in crystalline oxidised La and La–Mn films grown on p-Si substrate 6 Lanthanum–manganese oxide DC-conduction mechanism in crystalline oxidised La and La–Mn films grown on p-Si substrate 6 Large magnetoresistance structural and magnetic properties of the double perovskite LaKFeMoO 6 compound L1 Laser high-temperature sliding wear resistance of a ductile metal-toughened Cr 13 Ni 5 Si 2 ternary metal silicide alloy 114 Lead tungstate effects of polyvinylpyrrolidone and cetyltrimethylammonium bromide on morphology of lead tungstate particles 73 Linear heating comments on “Precipitation kinetics of Al–1.12Mg 2 Si–0.35Si and Al–1.07Mg 2 Si–0.33Cu alloys” L4 Ln 0.95 MnO 3H11001H9254 high temperature thermal expansion and electrical conductivity of Ln 0.95 MnO 3H11001H9254 (Ln = La, Nd or Gd) 84 Low temperature growth low temperature synthesis and growth mechanism of Ag nanowires 261 Luminescence novel photoluminescence of SrZrO 3 nanocrystals synthesized through a facile combustion method L7 synthesis and VUV photoluminescence of green-emitting X 2 –Y 2 SiO 5 :Tb 3H11001 phosphor for PDP application L12 matrix-induced synthesis and photoluminescence of M 2 RENbO 6 : Eu 3H11001 (M = Ca, Sr, Ba; RE = Y, Gd, La) phosphors by hybrid precursors 246 novel YNbO 4 :RE 3H11001 (RE = Sm, Dy, Er) microcrystalline phosphors: Chemical co-precipitation synthesis from hybrid precursor and photoluminescent properties 251 preparation and luminescence property of Gd 2 O 2 S:Tb X-ray nano- phosphors using the complex precipitation method 313 novel Eu 3H11001 -doped red-emitting phosphor Gd 2 Mo 3 O 9 for white-light- emitting-diodes (WLEDs) application 352 Macroporous structure effect of heating rate on the fabrication of tunable ordered macroporous structures mediated by colloidal crystal template 345 Magnetisation structural and magnetic investigation of Co-rich Sm–Co unidirectionally solidified alloys 129 Subject Index of Volume 433 367 Magnetic measurements the effects of nitriding on the magnetic properties of Sm–Fe- and Sm–Fe–Ta-based materials 256 Magnetic properties structure and magnetic properties of substitution of K for La in LaMnO 3 perovskite 41 Magnetic transition magnetic and structural transitions in the melt-spun Heusler alloy Ni 53 Mn 25 Al 22 37 Magnetocaloric effect the phase formation and thermal hysteresis of Gd 5 Si 2 Ge 2 with the addition of transition elements (Mn, Fe, Co, Ni) 18 Magnetoresistance structure and magnetic properties of substitution of K for La in LaMnO 3 perovskite 41 Manganites Ac magnetic susceptibility of the self-doped manganites La 0.9H11002x Sr 0.1 MnO 3 (x = 0.02 and 0.03) 11 structure and magnetic properties of lanthanum and calcium-deficient La 0.5 Ca 0.5 MnO 3 manganites 63 Martensitic transformation magnetic and structural transitions in the melt-spun Heusler alloy Ni 53 Mn 25 Al 22 37 MAX phases infrared spectrum and compressibility of Ti 3 GeC 2 to 51 GPa 265 Mechanical alloying thermal stability and hydrogen absorption/desorption properties of Mg 17 Al 12 produced by bulk mechanical alloying 241 improved hydrogen release from LiB 0.33 N 0.67 H 2.67 with metal additives: Ni, Fe, and Zn 282 Melt-spinning technique magnetic and structural transitions in the melt-spun Heusler alloy Ni 53 Mn 25 Al 22 37 Metal hydrides synthesis and crystal structure of H9252-AlD 3 180 improved hydrogen release from LiB 0.33 N 0.67 H 2.67 with metal additives: Ni, Fe, and Zn 282 Metal silicide high-temperature sliding wear resistance of a ductile metal-toughened Cr 13 Ni 5 Si 2 ternary metal silicide alloy 114 Metallic glasses new crystalline phases formed in a slowly-cooled Zr-based metallic glass 120 oxidation behavior of multicomponent Zr-based amorphous alloys 162 glass transition and crystallization behavior of Zr 41 Ti 14 Cu 12.5 Ni 10 Be 22.5 glassy sphere solidified in a 52-m drop tube 233 Metallic-conduction behaviour of insulators DC-conduction mechanism in crystalline oxidised La and La–Mn films grown on p-Si substrate 6 Metals the effect of palladium additions on the solidus/liquidus temperatures and wetting properties of Ag–CuO based air brazes 184 aging response of the Ti–35Nb–7Zr–5Ta and Ti–35Nb–7Ta alloys 207 M-H loops the effect of Gd diffusion-doped on structural and superconducting proper- ties of YBa 2 Cu 3 O 7H11002x superconductors 46 Microstructure microstructure and creep behaviour of an Osprey processed and extruded Al–Cu–Mg–Ti–Ag alloy 97 high-temperature sliding wear resistance of a ductile metal-toughened Cr 13 Ni 5 Si 2 ternary metal silicide alloy 114 structural and magnetic investigation of Co-rich Sm–Co unidirectionally solidified alloys 129 microstructural characterization of Y 2 O 3 in in situ synthesized titanium matrix composites 140 thermoelastic martensitic transformation in Au–Cu–Al alloys doped with Co or Ir 332 crystallization of Nd 2 Fe 17 B x from stoichiometric melt composition 356 Microstructure characterization new crystalline phases formed in a slowly-cooled Zr-based metallic glass 120 MMoO 3 ·2H 2 O mono-disperse MMoO 3 ·2H 2 O (M = Mn, Co, Ni) compound nanocrystals: Syntheses, characterization and luminescent properties 324 Morphosynthesis effects of polyvinylpyrrolidone and cetyltrimethylammonium bromide on morphology of lead tungstate particles 73 Nanocrystallines hydrothermal synthesis and characterization of H9251-FeOOH and H9251-Fe 2 O 3 uniform nanocrystallines 216 Nanoindentation the characterization of plastic flow in three different bulk metallic glass systems 318 Nanopowder synthesis of highly sinterable YAG nanopowders by a modified co- precipitation method 328 Nanostructure mono-disperse MMoO 3 ·2H 2 O (M = Mn, Co, Ni) compound nanocrystals: Syntheses, characterization and luminescent properties 324 Nanostructured materials novel photoluminescence of SrZrO 3 nanocrystals synthesized through a facile combustion method L7 improved hydrogen release from LiB 0.33 N 0.67 H 2.67 with metal additives: Ni, Fe, and Zn 282 Nitride materials the effects of nitriding on the magnetic properties of Sm–Fe- and Sm–Fe–Ta-based materials 256 NTC BaBiO 3 -doped SrTiO 3 -based NTC thermistors 221 Nucleation the study of refinement for primary silicon in Cu–50 wt.%Si alloys 175 Optical properties synthesis and VUV photoluminescence of green-emitting X 2 –Y 2 SiO 5 :Tb 3H11001 phosphor for PDP application L12 Osprey process microstructure and creep behaviour of an Osprey processed and extruded Al–Cu–Mg–Ti–Ag alloy 97 Oxidation oxidation behavior of multicomponent Zr-based amorphous alloys 162 Oxide growth inter-diffusion between Co 3 O 4 coatings and the oxide scale on Fe-22Cr 193 Oxide materials novel photoluminescence of SrZrO 3 nanocrystals synthesized through a facile combustion method L7 Permanent magnets structural and magnetic investigation of Co-rich Sm–Co unidirectionally solidified alloys 129 the effects of nitriding on the magnetic properties of Sm–Fe- and Sm–Fe–Ta-based materials 256 Perovskites structure and magnetic properties of lanthanum and calcium-deficient La 0.5 Ca 0.5 MnO 3 manganites 63 Phase diagram phase equilibria in the Gd–Bi–Sb ternary system at room temperature 125 phase equilibria in the systems AgGaS 2 –SnS 2 , AgGaSe 2 –SnSe 2 171 Phase diagrams predictive calculation of phase formation in Al-rich Al–Zn–Mg–Cu–Sc–Zr alloys using a thermodynamic Mg-alloy database 108 computer simulations of interdiffusion processes in the quasiternary system Ga 2k Hg 3H110023k Se 3l Te 3H110023l 154 368 Subject Index of Volume 433 Phase formation the phase formation and thermal hysteresis of Gd 5 Si 2 Ge 2 with the addition of transition elements (Mn, Fe, Co, Ni) 18 Phase identification new crystalline phases formed in a slowly-cooled Zr-based metallic glass 120 Phosphors synthesis and VUV photoluminescence of green-emitting X 2 –Y 2 SiO 5 :Tb 3H11001 phosphor for PDP application L12 matrix-induced synthesis and photoluminescence of M 2 RENbO 6 : Eu 3H11001 (M = Ca, Sr, Ba; RE = Y, Gd, La) phosphors by hybrid precursors 246 novel YNbO 4 :RE 3H11001 (RE = Sm, Dy, Er) microcrystalline phosphors: Chemical co-precipitation synthesis from hybrid precursor and photo- luminescent properties 251 Photocatalysts combustion synthesis and photocatalytic properties of transition metal- incorporated ZnO 237 Plastic deformation the characterization of plastic flow in three different bulk metallic glass sys- tems 318 Polyvinylpyrrolidone effects of polyvinylpyrrolidone and cetyltrimethylammonium bromide on morphology of lead tungstate particles 73 Porous hydrothermal synthesis and characterization of H9251-FeOOH and H9251-Fe 2 O 3 uni- form nanocrystallines 216 Porous array effect of heating rate on the fabrication of tunable ordered macroporous structures mediated by colloidal crystal template 345 Powder neutron diffraction synthesis and crystal structure of H9252-AlD 3 180 Pre-annealing microstructures and thermoelectric properties of Co-doped iron disilicides prepared by rapid solidification and hot pressing 338 Precipitation comments on “Precipitation kinetics of Al–1.12Mg 2 Si–0.35Si and Al–1.07Mg 2 Si–0.33Cu alloys” L4 aging response of the Ti–35Nb–7Zr–5Ta and Ti–35Nb–7Ta alloys 207 Preheating effects of Si 3 N 4 addition on formation of aluminum nitride by self- propagating combustion synthesis 147 Quasi-binary section phase equilibria in the systems AgGaS 2 –SnS 2 , AgGaSe 2 –SnSe 2 171 Quasicrystals oxidation behavior of multicomponent Zr-based amorphous alloys 162 Rapid solidification glass transition and crystallization behavior of Zr 41 Ti 14 Cu 12.5 Ni 10 Be 22.5 glassy sphere solidified in a 52-m drop tube 233 microstructures and thermoelectric properties of Co-doped iron disilicides prepared by rapid solidification and hot pressing 338 crystallization of Nd 2 Fe 17 B x from stoichiometric melt composition 356 Rare earth alloys phase equilibria in the Gd–Bi–Sb ternary system at room temperature 125 electrochemical hydrogen storage of ball-milled Mg-rich Mg–Nd alloy with Ni powders 269 crystallization of Nd 2 Fe 17 B x from stoichiometric melt composition 356 Reactive wetting reactive wetting of Sn0.7Cu–xZn lead-free solders on Cu substrate 302 Red-emitting phosphor novel Eu 3H11001 -doped red-emitting phosphor Gd 2 Mo 3 O 9 for white-light- emitting-diodes (WLEDs) application 352 Refinement the study of refinement for primary silicon in Cu–50 wt.%Si alloys 175 Relaxation method determination of standard entropy of formation of Al 11 Nd 3 by heat capacity measurement from near absolute zero Kelvin 1 Richardson–Schottky mechanism DC-conduction mechanism in crystalline oxidised La and La–Mn films grown on p-Si substrate 6 Scanning electron microscopy structural and magnetic investigation of Co-rich Sm–Co unidirectionally solidified alloys 129 the effect of palladium additions on the solidus/liquidus temperatures and wetting properties of Ag–CuO based air brazes 184 mono-disperse MMoO 3 ·2H 2 O (M = Mn, Co, Ni) compound nanocrystals: Syntheses, characterization and luminescent properties 324 Scanning electron microscopy (SEM) oxidation behavior of multicomponent Zr-based amorphous alloys 162 Self-accommodation pattern thermoelastic martensitic transformation in Au–Cu–Al alloys doped with Co or Ir 332 SEM structural and magnetic investigation of Co-rich Sm–Co unidirectionally solidified alloys 129 crystallization of Nd 2 Fe 17 B x from stoichiometric melt composition 356 Semiconductors far infrared properties of PbTe doped with cerium 292 Shear band the characterization of plastic flow in three different bulk metallic glass systems 318 Si 3 N 4 effects of Si 3 N 4 addition on formation of aluminum nitride by self- propagating combustion synthesis 147 Sinter temperature influence of the sintering temperature on electrical property of the Ce 0.8 Sm 0.1 Y 0.1 O 1.9 electrolyte 274 Sintering effect of heating rate on the fabrication of tunable ordered macroporous structures mediated by colloidal crystal template 345 SOFC influence of the sintering temperature on electrical property of the Ce 0.8 Sm 0.1 Y 0.1 O 1.9 electrolyte 274 Sol–gel processes novel photoluminescence of SrZrO 3 nanocrystals synthesized through a facile combustion method L7 Sol–gel synthesis high temperature thermal expansion and electrical conductivity of Ln 0.95 MnO 3H11001H9254 (Ln = La, Nd or Gd) 84 Solid solutions phase equilibria in the systems AgGaS 2 –SnS 2 , AgGaSe 2 –SnSe 2 171 Solid state reactions comparison of superconducting properties of Ce added (Bi, Pb)-2212 with other rare earth additions 68 computer simulations of interdiffusion processes in the quasiternary system Ga 2k Hg 3H110023k Se 3l Te 3H110023l 154 novel Eu 3H11001 -doped red-emitting phosphor Gd 2 Mo 3 O 9 for white-light- emitting-diodes (WLEDs) application 352 Solid state synthesis high temperature thermal expansion and electrical conductivity of Ln 0.95 MnO 3H11001H9254 (Ln = La, Nd or Gd) 84 SrTiO 3 BaBiO 3 -doped SrTiO 3 -based NTC thermistors 221 Standard entropy of formation determination of standard entropy of formation of Al 11 Nd 3 by heat measurement from near absolute zero Kelvin 1 Structure structure and magnetic properties of substitution of K for La in LaMnO 3 perovskite 41 Synchrotron radiation synthesis and crystal structure of H9252-AlD 3 180 Synthesis structure and magnetic properties of substitution of K for La in LaMnO 3 perovskite 41 Subject Index of Volume 433 369 phase equilibria in the systems AgGaS 2 –SnS 2 , AgGaSe 2 –SnSe 2 171 TEM low temperature synthesis and growth mechanism of Ag nanowires 261 the peculiarity of contraction in the primary crystallization of amorphous Fe 73.5 Nb 3 Cu 1 Si 13.5 B 9 alloy 296 Texture microstructure and creep behaviour of an Osprey processed and extruded Al–Cu–Mg–Ti–Ag alloy 97 Thermal analysis comments on “Precipitation kinetics of Al–1.12Mg 2 Si–0.35Si and Al–1.07Mg 2 Si–0.33Cu alloys” L4 the effect of palladium additions on the solidus/liquidus temperatures and wetting properties of Ag–CuO based air brazes 184 growth, crystal structure and thermal properties of calcium bis(malate) dihydrate 211 thermal stability and hydrogen absorption/desorption properties of Mg 17 Al 12 produced by bulk mechanical alloying 241 improved hydrogen release from LiB 0.33 N 0.67 H 2.67 with metal additives: Ni, Fe, and Zn 282 Thermal conductivity effect of Mo substitution on the structural and transport properties of Bi 2 Sr 2 Ca 2 Cu 3H11002x Mo x O 10H11001y system 22 effect of the clusters of disordered atoms on thermal conductivity of Bi 0.85 Sb 0.15 alloys 279 Thermal expansion high temperature thermal expansion and electrical conductivity of Ln 0.95 MnO 3H11001H9254 (Ln = La, Nd or Gd) 84 the peculiarity of contraction in the primary crystallization of amorphous Fe 73.5 Nb 3 Cu 1 Si 13.5 B 9 alloy 296 Thermal hysteresis the phase formation and thermal hysteresis of Gd 5 Si 2 Ge 2 with the addition of transition elements (Mn, Fe, Co, Ni) 18 Thermally induced martensite effects of homogenization time on the both martensitic transformations and mechanical properties of Fe–Mn–Si–Cr–Ni shape memory alloy 202 Thermodynamic modeling predictive calculation of phase formation in Al-rich Al–Zn–Mg–Cu–Sc–Zr alloys using a thermodynamic Mg-alloy database 108 Thermodynamic properties structure and bonding in BAlH 5 (B = Be, Ca, Sr) from first-principle calculations 225 glass transition and crystallization behavior of Zr 41 Ti 14 Cu 12.5 Ni 10 Be 22.5 glassy sphere solidified in a 52-m drop tube 233 Thermoelastic martensitic transformation thermoelastic martensitic transformation in Au–Cu–Al alloys doped with Co or Ir 332 Thermoelectric effect of the clusters of disordered atoms on thermal conductivity of Bi 0.85 Sb 0.15 alloys 279 Thermoelectric power effect of Mo substitution on the structural and transport properties of Bi 2 Sr 2 Ca 2 Cu 3H11002x Mo x O 10H11001y system 22 Thermoelectric properties microstructures and thermoelectric properties of Co-doped iron disilicides prepared by rapid solidification and hot pressing 338 Third law entropy determination of standard entropy of formation of Al 11 Nd 3 by heat capacity measurement from near absolute zero Kelvin 1 Ti 3 GeC 2 infrared spectrum and compressibility of Ti 3 GeC 2 to 51 GPa 265 Titanium matrix composites microstructural characterization of Y 2 O 3 in in situ synthesized titanium matrix composites 140 Transition metal ions combustion synthesis and photocatalytic properties of transition metal- incorporated ZnO 237 Transition metal ternary carbides on the low temperature heat capacities of Ti 2 AlN and Ti 2 Al(N 0.5 C 0.5 ) 59 Transmission electron microscopy TEM studies of the initial stage growth and morphologies of bamboo- shaped carbon nanotubes synthesized by CVD 79 new crystalline phases formed in a slowly-cooled Zr-based metallic glass 120 Transparency synthesis of highly sinterable YAG nanopowders by a modified co- precipitation method 328 Wear high-temperature sliding wear resistance of a ductile metal-toughened Cr 13 Ni 5 Si 2 ternary metal silicide alloy 114 X-ray diffraction pressure- and temperature-dependent X-ray diffraction studies of NdCrO 3 91 oxidation behavior of multicomponent Zr-based amorphous alloys 162 aging response of the Ti–35Nb–7Zr–5Ta and Ti–35Nb–7Ta alloys 207 growth, crystal structure and thermal properties of calcium bis(malate) dihydrate 211 mono-disperse MMoO 3 ·2H 2 O (M = Mn, Co, Ni) compound nanocrystals: Syntheses, characterization and luminescent properties 324 crystallization of Nd 2 Fe 17 B x from stoichiometric melt composition 356 X-ray phosphor preparation and luminescence property of Gd 2 O 2 S:Tb X-ray nano- phosphors using the complex precipitation method 313 X-ray powder diffraction phase equilibria in the Gd–Bi–Sb ternary system at room temperature 125 XRD high temperature thermal expansion and electrical conductivity of Ln 0.95 MnO 3H11001H9254 (Ln = La, Nd or Gd) 84 Y 2 O 3 microstructural characterization of Y 2 O 3 in in situ synthesized titanium matrix composites 140 YAG synthesis of highly sinterable YAG nanopowders by a modified co- precipitation method 328 YBCO superconductor the effect of Gd diffusion-doped on structural and superconducting properties of YBa 2 Cu 3 O 7H11002x superconductors 46 Zn 1H11002x Mg x S y Te 1H11002y first-principles investigation of wide-gap quaternary alloys Zn 1H11002x Mg x S y Te 1H11002y 306 ZnO combustion synthesis and photocatalytic properties of transition metal-incorporated ZnO 237 370 Subject Index of Volume 433 | 10.1016-S0925-8388(07)00600-7.xml |  | mechanicalalloying |  |  | comma-level | Figure of merit | Subject Index of Volume 433 | Elsevier | 2007 | no
11753 | ['Zn 282'] | Zn 282 | ZT | ZT |  | [295] | 295 | Kelvin^(1.0) |  | [0.85] | 0.85 |  |  |  | ({ Figure of merit at room temperature }: and Zn 282 Thermal conductivity effect of Mo substitution on the structural and transport properties of Bi 2 Sr 2 Ca 2 Cu 3H11002x Mo x O 10H11001y system 22 effect of the clusters of disordered atoms on thermal conductivity of Bi 0.85 Sb 0.15 alloys 279 Thermal expansion high temperature thermal expansion and electrical conductivity of Ln 0.95 MnO 3H11001H9254 (Ln = La) FROM: ac Susceptibility Ac magnetic susceptibility of the self-doped manganites La 0.9H11002x Sr 0.1 MnO 3 (x = 0.02 and 0.03) 11 Activation energy comments on “Precipitation kinetics of Al–1.12Mg 2 Si–0.35Si and Al–1.07Mg 2 Si–0.33Cu alloys” L4 Ag nanoparticles low temperature synthesis and growth mechanism of Ag nanowires 261 Ag nanowires low temperature synthesis and growth mechanism of Ag nanowires 261 Al 11 Nd 3 determination of standard entropy of formation of Al 11 Nd 3 by heat capacity measurement from near absolute zero Kelvin 1 Alane synthesis and crystal structure of H9252-AlD 3 180 AlN whiskers effects of Si 3 N 4 addition on formation of aluminum nitride by self- propagating combustion synthesis 147 AlP the study of refinement for primary silicon in Cu–50 wt.%Si alloys 175 Aluminium alloys microstructure and creep behaviour of an Osprey processed and extruded Al–Cu–Mg–Ti–Ag alloy 97 predictive calculation of phase formation in Al-rich Al–Zn–Mg–Cu–Sc–Zr alloys using a thermodynamic Mg-alloy database 108 Aluminum nitride effects of Si 3 N 4 addition on formation of aluminum nitride by self- propagating combustion synthesis 147 Al–Zn–Mg–Cu–Zr–Sc system predictive calculation of phase formation in Al-rich Al–Zn–Mg–Cu–Sc–Zr alloys using a thermodynamic Mg-alloy database 108 Amorphous materials the peculiarity of contraction in the primary crystallization of amorphous Fe 73.5 Nb 3 Cu 1 Si 13.5 B 9 alloy 296 Artificial opal effect of heating rate on the fabrication of tunable ordered macroporous structures mediated by colloidal crystal template 345 Au–Cu–Al alloys thermoelastic martensitic transformation in Au–Cu–Al alloys doped with Co or Ir 332 BaBiO 3 BaBiO 3 -doped SrTiO 3 -based NTC thermistors 221 Band structures first-principles investigation of wide-gap quaternary alloys Zn 1H11002x Mg x S y Te 1H11002y 306 BSCCO system effect of Mo substitution on the structural and transport properties of Bi 2 Sr 2 Ca 2 Cu 3H11002x Mo x O 10H11001y system 22 Bulk metallic glass the characterization of plastic flow in three different bulk metallic glass sys- tems 318 Bulk modulus pressure- and temperature-dependent X-ray diffraction studies of NdCrO 3 91 Carbon nanotubes TEM studies of the initial stage growth and morphologies of bamboo- shaped carbon nanotubes synthesized by CVD 79 Casting microstructural characterization of Y 2 O 3 in in situ synthesized titanium matrix composites 140 Ceramics on the low temperature heat capacities of Ti 2 AlN and Ti 2 Al(N 0.5 C 0.5 ) 59 effect of heating rate on the fabrication of tunable ordered macroporous structures mediated by colloidal crystal template 345 Ceria influence of the sintering temperature on electrical property of the Ce 0.8 Sm 0.1 Y 0.1 O 1.9 electrolyte 274 Cetyltrimethylammonium bromide effects of polyvinylpyrrolidone and cetyltrimethylammonium bromide on morphology of lead tungstate particles 73 Chalcogenides far infrared properties of PbTe doped with cerium 292 Chemical synthesis matrix-induced synthesis and photoluminescence of M 2 RENbO 6 : Eu 3H11001 (M = Ca, Sr, Ba; RE = Y, Gd, La) phosphors by hybrid precursors 246 novel YNbO 4 :RE 3H11001 (RE = Sm, Dy, Er) microcrystalline phosphors: Chemical co-precipitation synthesis from hybrid precursor and photo- luminescent properties 251 mono-disperse MMoO 3 ·2H 2 O (M = Mn, Co, Ni) compound nanocrystals: Syntheses, characterization and luminescent properties 324 Chemical vapor deposition TEM studies of the initial stage growth and morphologies of bamboo- shaped carbon nanotubes synthesized by CVD 79 Cluster effect of the clusters of disordered atoms on thermal conductivity of Bi 0.85 Sb 0.15 alloys 279 Co-doped influence of the sintering temperature on electrical property of the Ce 0.8 Sm 0.1 Y 0.1 O 1.9 electrolyte 274 Complex precipitation preparation and luminescence property of Gd 2 O 2 S:Tb X-ray nano- phosphors using the complex precipitation method 313 Computer simulations computer simulations of interdiffusion processes in the quasiternary system Ga 2k Hg 3H110023k Se 3l Te 3H110023l 154 structure and bonding in BAlH 5 (B = Be, Ca, Sr) from first-principle calculations 225 Contact resistance inter-diffusion between Co 3 O 4 coatings and the oxide scale on Fe-22Cr 193 Cooperative effect effects of polyvinylpyrrolidone and cetyltrimethylammonium bromide on morphology of lead tungstate particles 73 Elsevier B.V. doi:10.1016/S0925-8388(07)00600-7 Subject Index of Volume 433 Journal of Alloys and Compounds 433 (2007) 365–370 Co-precipitation synthesis of highly sinterable YAG nanopowders by a modified co- precipitation method 328 Creep microstructure and creep behaviour of an Osprey processed and extruded Al–Cu–Mg–Ti–Ag alloy 97 Critical current density the effect of Gd diffusion-doped on structural and superconducting properties of YBa 2 Cu 3 O 7H11002x superconductors 46 Crystal growth structural and magnetic investigation of Co-rich Sm–Co unidirectionally solidified alloys 129 growth, crystal structure and thermal properties of calcium bis(malate) dihydrate 211 thermal stability and hydrogen absorption/desorption properties of Mg 17 Al 12 produced by bulk mechanical alloying 241 the peculiarity of contraction in the primary crystallization of amorphous Fe 73.5 Nb 3 Cu 1 Si 13.5 B 9 alloy 296 Crystal structure structural and magnetic properties of the double perovskite LaKFeMoO 6 compound L1 crystal structure and electrical resistivity studies of Gd(Fe 1H11002x Co x ) 2 intermetallics 53 new crystalline phases formed in a slowly-cooled Zr-based metallic glass 120 phase equilibria in the systems AgGaS 2 –SnS 2 , AgGaSe 2 –SnSe 2 171 growth, crystal structure and thermal properties of calcium bis(malate) dihydrate 211 structure and bonding in BAlH 5 (B = Be, Ca, Sr) from first-principle calculations 225 thermal stability and hydrogen absorption/desorption properties of Mg 17 Al 12 produced by bulk mechanical alloying 241 Curie temperatures crystal structure and electrical resistivity studies of Gd(Fe 1H11002x Co x ) 2 intermetallics 53 Cu–Si alloy the study of refinement for primary silicon in Cu–50 wt.%Si alloys 175 Deformation induced martensite effects of homogenization time on the both martensitic transformations and mechanical properties of Fe–Mn–Si–Cr–Ni shape memory alloy 202 Deformation mechanisms microstructure and creep behaviour of an Osprey processed and extruded Al–Cu–Mg–Ti–Ag alloy 97 Dehydration synthesis of highly sinterable YAG nanopowders by a modified co- precipitation method 328 DFT first-principles investigation of wide-gap quaternary alloys Zn 1H11002x Mg x S y Te 1H11002y 306 Diamond anvil cell pressure- and temperature-dependent X-ray diffraction studies of NdCrO 3 91 Dielectric phenomena DC-conduction mechanism in crystalline oxidised La and La–Mn films grown on p-Si substrate 6 Diffusion computer simulations of interdiffusion processes in the quasiternary system Ga 2k Hg 3H110023k Se 3l Te 3H110023l 154 the effects of nitriding on the magnetic properties of Sm–Fe- and Sm–Fe–Ta-based materials 256 Diluent effects of Si 3 N 4 addition on formation of aluminum nitride by self-propa- gating combustion synthesis 147 Disordered systems computer simulations of interdiffusion processes in the quasiternary system Ga 2k Hg 3H110023k Se 3l Te 3H110023l 154 Domain wall Ac magnetic susceptibility of the self-doped manganites La 0.9H11002x Sr 0.1 MnO 3 (x = 0.02 and 0.03) 11 Double perovskite LaKFeMoO 6 compound structural and magnetic properties of the double perovskite LaKFeMoO 6 compound L1 Driving force reactive wetting of Sn0.7Cu–xZn lead-free solders on Cu substrate 302 Drop tube glass transition and crystallization behavior of Zr 41 Ti 14 Cu 12.5 Ni 10 Be 22.5 glassy sphere solidified in a 52-m drop tube 233 DSC comments on “Precipitation kinetics of Al–1.12Mg 2 Si–0.35Si and Al–1.07Mg 2 Si–0.33Cu alloys” L4 Electrical conductivity high temperature thermal expansion and electrical conductivity of Ln 0.95 MnO 3H11001H9254 (Ln = La, Nd or Gd) 84 Electrical property BaBiO 3 -doped SrTiO 3 -based NTC thermistors 221 Electrical resistivity crystal structure and electrical resistivity studies of Gd(Fe 1H11002x Co x ) 2 intermetallics 53 Electrical transport comparison of superconducting properties of Ce added (Bi, Pb)-2212 with other rare earth additions 68 Electrochemical reactions electrochemical hydrogen storage of ball-milled Mg-rich Mg–Nd alloy with Ni powders 269 Electrolyte influence of the sintering temperature on electrical property of the Ce 0.8 Sm 0.1 Y 0.1 O 1.9 electrolyte 274 Energy storage materials improved hydrogen release from LiB 0.33 N 0.67 H 2.67 with metal additives: Ni, Fe, and Zn 282 Energy transfer preparation and luminescence property of Gd 2 O 2 S:Tb X-ray nano- phosphors using the complex precipitation method 313 Enthalpy structure and bonding in BAlH 5 (B = Be, Ca, Sr) from first-principle calculations 225 thermoelastic martensitic transformation in Au–Cu–Al alloys doped with Co or Ir 332 Equation of state pressure- and temperature-dependent X-ray diffraction studies of NdCrO 3 91 EXAFS EXAFS study of LaNi 5 and LaNi 4.5 Al 0.5 33 Fe–Mn–Si–Cr–Ni alloy effects of homogenization time on the both martensitic transformations and mechanical properties of Fe–Mn–Si–Cr–Ni shape memory alloy 202 H9251-Fe 2 O 3 hydrothermal synthesis and characterization of H9251-FeOOH and H9251-Fe 2 O 3 uniform nanocrystallines 216 H9251-FeOOH hydrothermal synthesis and characterization of H9251-FeOOH and H9251-Fe 2 O 3 uniform nanocrystallines 216 Ferromagnetism structure and magnetic properties of lanthanum and calcium-deficient La 0.5 Ca 0.5 MnO 3 manganites 63 Figure of merit microstructures and thermoelectric properties of Co-doped iron disilicides prepared by rapid solidification and hot pressing 338 FP-LAPW first-principles investigation of wide-gap quaternary alloys Zn 1H11002x Mg x S y Te 1H11002y 306 366 Subject Index of Volume 433 Gas–solid reactions the effects of nitriding on the magnetic properties of Sm–Fe- and Sm–Fe–Ta-based materials 256 Gd–Bi–Sb system phase equilibria in the Gd–Bi–Sb ternary system at room temperature 125 Gd-diffusion the effect of Gd diffusion-doped on structural and superconducting properties of YBa 2 Cu 3 O 7H11002x superconductors 46 Glass-ceramic superconductors effect of Mo substitution on the structural and transport properties of Bi 2 Sr 2 Ca 2 Cu 3H11002x Mo x O 10H11001y system 22 Grain size effects of homogenization time on the both martensitic transformations and mechanical properties of Fe–Mn–Si–Cr–Ni shape memory alloy 202 Heat capacity determination of standard entropy of formation of Al 11 Nd 3 by heat capacity measurement from near absolute zero Kelvin 1 on the low temperature heat capacities of Ti 2 AlN and Ti 2 Al(N 0.5 C 0.5 ) 59 Heusler alloy magnetic and structural transitions in the melt-spun Heusler alloy Ni 53 Mn 25 Al 22 37 High pressure pressure- and temperature-dependent X-ray diffraction studies of NdCrO 3 91 infrared spectrum and compressibility of Ti 3 GeC 2 to 51 GPa 265 High T C superconductor comparison of superconducting properties of Ce added (Bi, Pb)-2212 with other rare earth additions 68 High temperature XRD high temperature thermal expansion and electrical conductivity of Ln 0.95 MnO 3H11001H9254 (Ln = La, Nd or Gd) 84 High transition temperature structural and magnetic properties of the double perovskite LaKFeMoO 6 compound L1 High-temperature alloys the effect of palladium additions on the solidus/liquidus temperatures and wetting properties of Ag–CuO based air brazes 184 Homogenization time effects of homogenization time on the both martensitic transformations and mechanical properties of Fe–Mn–Si–Cr–Ni shape memory alloy 202 Hot uniaxial pressing microstructures and thermoelectric properties of Co-doped iron disilicides prepared by rapid solidification and hot pressing 338 Hydrogen absorbing materials EXAFS study of LaNi 5 and LaNi 4.5 Al 0.5 33 structure and bonding in BAlH 5 (B = Be, Ca, Sr) from first-principle calculations 225 thermal stability and hydrogen absorption/desorption properties of Mg 17 Al 12 produced by bulk mechanical alloying 241 electrochemical hydrogen storage of ball-milled Mg-rich Mg–Nd alloy with Ni powders 269 Hydrothermal hydrothermal synthesis and characterization of H9251-FeOOH and H9251-Fe 2 O 3 uniform nanocrystallines 216 Infrared spectroscopy infrared spectrum and compressibility of Ti 3 GeC 2 to 51 GPa 265 far infrared properties of PbTe doped with cerium 292 Insulating films DC-conduction mechanism in crystalline oxidised La and La–Mn films grown on p-Si substrate 6 Inter-diffusion inter-diffusion between Co 3 O 4 coatings and the oxide scale on Fe-22Cr 193 Interfaces the effect of palladium additions on the solidus/liquidus temperatures and wetting properties of Ag–CuO based air brazes 184 Intermetallic compound reactive wetting of Sn0.7Cu–xZn lead-free solders on Cu substrate 302 Intermetallics crystal structure and electrical resistivity studies of Gd(Fe 1H11002x Co x ) 2 intermetallics 53 high-temperature sliding wear resistance of a ductile metal-toughened Cr 13 Ni 5 Si 2 ternary metal silicide alloy 114 Iron disilicide microstructures and thermoelectric properties of Co-doped iron disilicides prepared by rapid solidification and hot pressing 338 K-doped LaMnO 3 structure and magnetic properties of substitution of K for La in LaMnO 3 perovskite 41 Kirkendall voids inter-diffusion between Co 3 O 4 coatings and the oxide scale on Fe-22Cr 193 La deficiency Ac magnetic susceptibility of the self-doped manganites La 0.9H11002x Sr 0.1 MnO 3 (x = 0.02 and 0.03) 11 Lacunar structure and magnetic properties of lanthanum and calcium-deficient La 0.5 Ca 0.5 MnO 3 manganites 63 Lanthana DC-conduction mechanism in crystalline oxidised La and La–Mn films grown on p-Si substrate 6 Lanthanum–manganese oxide DC-conduction mechanism in crystalline oxidised La and La–Mn films grown on p-Si substrate 6 Large magnetoresistance structural and magnetic properties of the double perovskite LaKFeMoO 6 compound L1 Laser high-temperature sliding wear resistance of a ductile metal-toughened Cr 13 Ni 5 Si 2 ternary metal silicide alloy 114 Lead tungstate effects of polyvinylpyrrolidone and cetyltrimethylammonium bromide on morphology of lead tungstate particles 73 Linear heating comments on “Precipitation kinetics of Al–1.12Mg 2 Si–0.35Si and Al–1.07Mg 2 Si–0.33Cu alloys” L4 Ln 0.95 MnO 3H11001H9254 high temperature thermal expansion and electrical conductivity of Ln 0.95 MnO 3H11001H9254 (Ln = La, Nd or Gd) 84 Low temperature growth low temperature synthesis and growth mechanism of Ag nanowires 261 Luminescence novel photoluminescence of SrZrO 3 nanocrystals synthesized through a facile combustion method L7 synthesis and VUV photoluminescence of green-emitting X 2 –Y 2 SiO 5 :Tb 3H11001 phosphor for PDP application L12 matrix-induced synthesis and photoluminescence of M 2 RENbO 6 : Eu 3H11001 (M = Ca, Sr, Ba; RE = Y, Gd, La) phosphors by hybrid precursors 246 novel YNbO 4 :RE 3H11001 (RE = Sm, Dy, Er) microcrystalline phosphors: Chemical co-precipitation synthesis from hybrid precursor and photoluminescent properties 251 preparation and luminescence property of Gd 2 O 2 S:Tb X-ray nano- phosphors using the complex precipitation method 313 novel Eu 3H11001 -doped red-emitting phosphor Gd 2 Mo 3 O 9 for white-light- emitting-diodes (WLEDs) application 352 Macroporous structure effect of heating rate on the fabrication of tunable ordered macroporous structures mediated by colloidal crystal template 345 Magnetisation structural and magnetic investigation of Co-rich Sm–Co unidirectionally solidified alloys 129 Subject Index of Volume 433 367 Magnetic measurements the effects of nitriding on the magnetic properties of Sm–Fe- and Sm–Fe–Ta-based materials 256 Magnetic properties structure and magnetic properties of substitution of K for La in LaMnO 3 perovskite 41 Magnetic transition magnetic and structural transitions in the melt-spun Heusler alloy Ni 53 Mn 25 Al 22 37 Magnetocaloric effect the phase formation and thermal hysteresis of Gd 5 Si 2 Ge 2 with the addition of transition elements (Mn, Fe, Co, Ni) 18 Magnetoresistance structure and magnetic properties of substitution of K for La in LaMnO 3 perovskite 41 Manganites Ac magnetic susceptibility of the self-doped manganites La 0.9H11002x Sr 0.1 MnO 3 (x = 0.02 and 0.03) 11 structure and magnetic properties of lanthanum and calcium-deficient La 0.5 Ca 0.5 MnO 3 manganites 63 Martensitic transformation magnetic and structural transitions in the melt-spun Heusler alloy Ni 53 Mn 25 Al 22 37 MAX phases infrared spectrum and compressibility of Ti 3 GeC 2 to 51 GPa 265 Mechanical alloying thermal stability and hydrogen absorption/desorption properties of Mg 17 Al 12 produced by bulk mechanical alloying 241 improved hydrogen release from LiB 0.33 N 0.67 H 2.67 with metal additives: Ni, Fe, and Zn 282 Melt-spinning technique magnetic and structural transitions in the melt-spun Heusler alloy Ni 53 Mn 25 Al 22 37 Metal hydrides synthesis and crystal structure of H9252-AlD 3 180 improved hydrogen release from LiB 0.33 N 0.67 H 2.67 with metal additives: Ni, Fe, and Zn 282 Metal silicide high-temperature sliding wear resistance of a ductile metal-toughened Cr 13 Ni 5 Si 2 ternary metal silicide alloy 114 Metallic glasses new crystalline phases formed in a slowly-cooled Zr-based metallic glass 120 oxidation behavior of multicomponent Zr-based amorphous alloys 162 glass transition and crystallization behavior of Zr 41 Ti 14 Cu 12.5 Ni 10 Be 22.5 glassy sphere solidified in a 52-m drop tube 233 Metallic-conduction behaviour of insulators DC-conduction mechanism in crystalline oxidised La and La–Mn films grown on p-Si substrate 6 Metals the effect of palladium additions on the solidus/liquidus temperatures and wetting properties of Ag–CuO based air brazes 184 aging response of the Ti–35Nb–7Zr–5Ta and Ti–35Nb–7Ta alloys 207 M-H loops the effect of Gd diffusion-doped on structural and superconducting proper- ties of YBa 2 Cu 3 O 7H11002x superconductors 46 Microstructure microstructure and creep behaviour of an Osprey processed and extruded Al–Cu–Mg–Ti–Ag alloy 97 high-temperature sliding wear resistance of a ductile metal-toughened Cr 13 Ni 5 Si 2 ternary metal silicide alloy 114 structural and magnetic investigation of Co-rich Sm–Co unidirectionally solidified alloys 129 microstructural characterization of Y 2 O 3 in in situ synthesized titanium matrix composites 140 thermoelastic martensitic transformation in Au–Cu–Al alloys doped with Co or Ir 332 crystallization of Nd 2 Fe 17 B x from stoichiometric melt composition 356 Microstructure characterization new crystalline phases formed in a slowly-cooled Zr-based metallic glass 120 MMoO 3 ·2H 2 O mono-disperse MMoO 3 ·2H 2 O (M = Mn, Co, Ni) compound nanocrystals: Syntheses, characterization and luminescent properties 324 Morphosynthesis effects of polyvinylpyrrolidone and cetyltrimethylammonium bromide on morphology of lead tungstate particles 73 Nanocrystallines hydrothermal synthesis and characterization of H9251-FeOOH and H9251-Fe 2 O 3 uniform nanocrystallines 216 Nanoindentation the characterization of plastic flow in three different bulk metallic glass systems 318 Nanopowder synthesis of highly sinterable YAG nanopowders by a modified co- precipitation method 328 Nanostructure mono-disperse MMoO 3 ·2H 2 O (M = Mn, Co, Ni) compound nanocrystals: Syntheses, characterization and luminescent properties 324 Nanostructured materials novel photoluminescence of SrZrO 3 nanocrystals synthesized through a facile combustion method L7 improved hydrogen release from LiB 0.33 N 0.67 H 2.67 with metal additives: Ni, Fe, and Zn 282 Nitride materials the effects of nitriding on the magnetic properties of Sm–Fe- and Sm–Fe–Ta-based materials 256 NTC BaBiO 3 -doped SrTiO 3 -based NTC thermistors 221 Nucleation the study of refinement for primary silicon in Cu–50 wt.%Si alloys 175 Optical properties synthesis and VUV photoluminescence of green-emitting X 2 –Y 2 SiO 5 :Tb 3H11001 phosphor for PDP application L12 Osprey process microstructure and creep behaviour of an Osprey processed and extruded Al–Cu–Mg–Ti–Ag alloy 97 Oxidation oxidation behavior of multicomponent Zr-based amorphous alloys 162 Oxide growth inter-diffusion between Co 3 O 4 coatings and the oxide scale on Fe-22Cr 193 Oxide materials novel photoluminescence of SrZrO 3 nanocrystals synthesized through a facile combustion method L7 Permanent magnets structural and magnetic investigation of Co-rich Sm–Co unidirectionally solidified alloys 129 the effects of nitriding on the magnetic properties of Sm–Fe- and Sm–Fe–Ta-based materials 256 Perovskites structure and magnetic properties of lanthanum and calcium-deficient La 0.5 Ca 0.5 MnO 3 manganites 63 Phase diagram phase equilibria in the Gd–Bi–Sb ternary system at room temperature 125 phase equilibria in the systems AgGaS 2 –SnS 2 , AgGaSe 2 –SnSe 2 171 Phase diagrams predictive calculation of phase formation in Al-rich Al–Zn–Mg–Cu–Sc–Zr alloys using a thermodynamic Mg-alloy database 108 computer simulations of interdiffusion processes in the quasiternary system Ga 2k Hg 3H110023k Se 3l Te 3H110023l 154 368 Subject Index of Volume 433 Phase formation the phase formation and thermal hysteresis of Gd 5 Si 2 Ge 2 with the addition of transition elements (Mn, Fe, Co, Ni) 18 Phase identification new crystalline phases formed in a slowly-cooled Zr-based metallic glass 120 Phosphors synthesis and VUV photoluminescence of green-emitting X 2 –Y 2 SiO 5 :Tb 3H11001 phosphor for PDP application L12 matrix-induced synthesis and photoluminescence of M 2 RENbO 6 : Eu 3H11001 (M = Ca, Sr, Ba; RE = Y, Gd, La) phosphors by hybrid precursors 246 novel YNbO 4 :RE 3H11001 (RE = Sm, Dy, Er) microcrystalline phosphors: Chemical co-precipitation synthesis from hybrid precursor and photo- luminescent properties 251 Photocatalysts combustion synthesis and photocatalytic properties of transition metal- incorporated ZnO 237 Plastic deformation the characterization of plastic flow in three different bulk metallic glass sys- tems 318 Polyvinylpyrrolidone effects of polyvinylpyrrolidone and cetyltrimethylammonium bromide on morphology of lead tungstate particles 73 Porous hydrothermal synthesis and characterization of H9251-FeOOH and H9251-Fe 2 O 3 uni- form nanocrystallines 216 Porous array effect of heating rate on the fabrication of tunable ordered macroporous structures mediated by colloidal crystal template 345 Powder neutron diffraction synthesis and crystal structure of H9252-AlD 3 180 Pre-annealing microstructures and thermoelectric properties of Co-doped iron disilicides prepared by rapid solidification and hot pressing 338 Precipitation comments on “Precipitation kinetics of Al–1.12Mg 2 Si–0.35Si and Al–1.07Mg 2 Si–0.33Cu alloys” L4 aging response of the Ti–35Nb–7Zr–5Ta and Ti–35Nb–7Ta alloys 207 Preheating effects of Si 3 N 4 addition on formation of aluminum nitride by self- propagating combustion synthesis 147 Quasi-binary section phase equilibria in the systems AgGaS 2 –SnS 2 , AgGaSe 2 –SnSe 2 171 Quasicrystals oxidation behavior of multicomponent Zr-based amorphous alloys 162 Rapid solidification glass transition and crystallization behavior of Zr 41 Ti 14 Cu 12.5 Ni 10 Be 22.5 glassy sphere solidified in a 52-m drop tube 233 microstructures and thermoelectric properties of Co-doped iron disilicides prepared by rapid solidification and hot pressing 338 crystallization of Nd 2 Fe 17 B x from stoichiometric melt composition 356 Rare earth alloys phase equilibria in the Gd–Bi–Sb ternary system at room temperature 125 electrochemical hydrogen storage of ball-milled Mg-rich Mg–Nd alloy with Ni powders 269 crystallization of Nd 2 Fe 17 B x from stoichiometric melt composition 356 Reactive wetting reactive wetting of Sn0.7Cu–xZn lead-free solders on Cu substrate 302 Red-emitting phosphor novel Eu 3H11001 -doped red-emitting phosphor Gd 2 Mo 3 O 9 for white-light- emitting-diodes (WLEDs) application 352 Refinement the study of refinement for primary silicon in Cu–50 wt.%Si alloys 175 Relaxation method determination of standard entropy of formation of Al 11 Nd 3 by heat capacity measurement from near absolute zero Kelvin 1 Richardson–Schottky mechanism DC-conduction mechanism in crystalline oxidised La and La–Mn films grown on p-Si substrate 6 Scanning electron microscopy structural and magnetic investigation of Co-rich Sm–Co unidirectionally solidified alloys 129 the effect of palladium additions on the solidus/liquidus temperatures and wetting properties of Ag–CuO based air brazes 184 mono-disperse MMoO 3 ·2H 2 O (M = Mn, Co, Ni) compound nanocrystals: Syntheses, characterization and luminescent properties 324 Scanning electron microscopy (SEM) oxidation behavior of multicomponent Zr-based amorphous alloys 162 Self-accommodation pattern thermoelastic martensitic transformation in Au–Cu–Al alloys doped with Co or Ir 332 SEM structural and magnetic investigation of Co-rich Sm–Co unidirectionally solidified alloys 129 crystallization of Nd 2 Fe 17 B x from stoichiometric melt composition 356 Semiconductors far infrared properties of PbTe doped with cerium 292 Shear band the characterization of plastic flow in three different bulk metallic glass systems 318 Si 3 N 4 effects of Si 3 N 4 addition on formation of aluminum nitride by self- propagating combustion synthesis 147 Sinter temperature influence of the sintering temperature on electrical property of the Ce 0.8 Sm 0.1 Y 0.1 O 1.9 electrolyte 274 Sintering effect of heating rate on the fabrication of tunable ordered macroporous structures mediated by colloidal crystal template 345 SOFC influence of the sintering temperature on electrical property of the Ce 0.8 Sm 0.1 Y 0.1 O 1.9 electrolyte 274 Sol–gel processes novel photoluminescence of SrZrO 3 nanocrystals synthesized through a facile combustion method L7 Sol–gel synthesis high temperature thermal expansion and electrical conductivity of Ln 0.95 MnO 3H11001H9254 (Ln = La, Nd or Gd) 84 Solid solutions phase equilibria in the systems AgGaS 2 –SnS 2 , AgGaSe 2 –SnSe 2 171 Solid state reactions comparison of superconducting properties of Ce added (Bi, Pb)-2212 with other rare earth additions 68 computer simulations of interdiffusion processes in the quasiternary system Ga 2k Hg 3H110023k Se 3l Te 3H110023l 154 novel Eu 3H11001 -doped red-emitting phosphor Gd 2 Mo 3 O 9 for white-light- emitting-diodes (WLEDs) application 352 Solid state synthesis high temperature thermal expansion and electrical conductivity of Ln 0.95 MnO 3H11001H9254 (Ln = La, Nd or Gd) 84 SrTiO 3 BaBiO 3 -doped SrTiO 3 -based NTC thermistors 221 Standard entropy of formation determination of standard entropy of formation of Al 11 Nd 3 by heat measurement from near absolute zero Kelvin 1 Structure structure and magnetic properties of substitution of K for La in LaMnO 3 perovskite 41 Synchrotron radiation synthesis and crystal structure of H9252-AlD 3 180 Synthesis structure and magnetic properties of substitution of K for La in LaMnO 3 perovskite 41 Subject Index of Volume 433 369 phase equilibria in the systems AgGaS 2 –SnS 2 , AgGaSe 2 –SnSe 2 171 TEM low temperature synthesis and growth mechanism of Ag nanowires 261 the peculiarity of contraction in the primary crystallization of amorphous Fe 73.5 Nb 3 Cu 1 Si 13.5 B 9 alloy 296 Texture microstructure and creep behaviour of an Osprey processed and extruded Al–Cu–Mg–Ti–Ag alloy 97 Thermal analysis comments on “Precipitation kinetics of Al–1.12Mg 2 Si–0.35Si and Al–1.07Mg 2 Si–0.33Cu alloys” L4 the effect of palladium additions on the solidus/liquidus temperatures and wetting properties of Ag–CuO based air brazes 184 growth, crystal structure and thermal properties of calcium bis(malate) dihydrate 211 thermal stability and hydrogen absorption/desorption properties of Mg 17 Al 12 produced by bulk mechanical alloying 241 improved hydrogen release from LiB 0.33 N 0.67 H 2.67 with metal additives: Ni, Fe, and Zn 282 Thermal conductivity effect of Mo substitution on the structural and transport properties of Bi 2 Sr 2 Ca 2 Cu 3H11002x Mo x O 10H11001y system 22 effect of the clusters of disordered atoms on thermal conductivity of Bi 0.85 Sb 0.15 alloys 279 Thermal expansion high temperature thermal expansion and electrical conductivity of Ln 0.95 MnO 3H11001H9254 (Ln = La, Nd or Gd) 84 the peculiarity of contraction in the primary crystallization of amorphous Fe 73.5 Nb 3 Cu 1 Si 13.5 B 9 alloy 296 Thermal hysteresis the phase formation and thermal hysteresis of Gd 5 Si 2 Ge 2 with the addition of transition elements (Mn, Fe, Co, Ni) 18 Thermally induced martensite effects of homogenization time on the both martensitic transformations and mechanical properties of Fe–Mn–Si–Cr–Ni shape memory alloy 202 Thermodynamic modeling predictive calculation of phase formation in Al-rich Al–Zn–Mg–Cu–Sc–Zr alloys using a thermodynamic Mg-alloy database 108 Thermodynamic properties structure and bonding in BAlH 5 (B = Be, Ca, Sr) from first-principle calculations 225 glass transition and crystallization behavior of Zr 41 Ti 14 Cu 12.5 Ni 10 Be 22.5 glassy sphere solidified in a 52-m drop tube 233 Thermoelastic martensitic transformation thermoelastic martensitic transformation in Au–Cu–Al alloys doped with Co or Ir 332 Thermoelectric effect of the clusters of disordered atoms on thermal conductivity of Bi 0.85 Sb 0.15 alloys 279 Thermoelectric power effect of Mo substitution on the structural and transport properties of Bi 2 Sr 2 Ca 2 Cu 3H11002x Mo x O 10H11001y system 22 Thermoelectric properties microstructures and thermoelectric properties of Co-doped iron disilicides prepared by rapid solidification and hot pressing 338 Third law entropy determination of standard entropy of formation of Al 11 Nd 3 by heat capacity measurement from near absolute zero Kelvin 1 Ti 3 GeC 2 infrared spectrum and compressibility of Ti 3 GeC 2 to 51 GPa 265 Titanium matrix composites microstructural characterization of Y 2 O 3 in in situ synthesized titanium matrix composites 140 Transition metal ions combustion synthesis and photocatalytic properties of transition metal- incorporated ZnO 237 Transition metal ternary carbides on the low temperature heat capacities of Ti 2 AlN and Ti 2 Al(N 0.5 C 0.5 ) 59 Transmission electron microscopy TEM studies of the initial stage growth and morphologies of bamboo- shaped carbon nanotubes synthesized by CVD 79 new crystalline phases formed in a slowly-cooled Zr-based metallic glass 120 Transparency synthesis of highly sinterable YAG nanopowders by a modified co- precipitation method 328 Wear high-temperature sliding wear resistance of a ductile metal-toughened Cr 13 Ni 5 Si 2 ternary metal silicide alloy 114 X-ray diffraction pressure- and temperature-dependent X-ray diffraction studies of NdCrO 3 91 oxidation behavior of multicomponent Zr-based amorphous alloys 162 aging response of the Ti–35Nb–7Zr–5Ta and Ti–35Nb–7Ta alloys 207 growth, crystal structure and thermal properties of calcium bis(malate) dihydrate 211 mono-disperse MMoO 3 ·2H 2 O (M = Mn, Co, Ni) compound nanocrystals: Syntheses, characterization and luminescent properties 324 crystallization of Nd 2 Fe 17 B x from stoichiometric melt composition 356 X-ray phosphor preparation and luminescence property of Gd 2 O 2 S:Tb X-ray nano- phosphors using the complex precipitation method 313 X-ray powder diffraction phase equilibria in the Gd–Bi–Sb ternary system at room temperature 125 XRD high temperature thermal expansion and electrical conductivity of Ln 0.95 MnO 3H11001H9254 (Ln = La, Nd or Gd) 84 Y 2 O 3 microstructural characterization of Y 2 O 3 in in situ synthesized titanium matrix composites 140 YAG synthesis of highly sinterable YAG nanopowders by a modified co- precipitation method 328 YBCO superconductor the effect of Gd diffusion-doped on structural and superconducting properties of YBa 2 Cu 3 O 7H11002x superconductors 46 Zn 1H11002x Mg x S y Te 1H11002y first-principles investigation of wide-gap quaternary alloys Zn 1H11002x Mg x S y Te 1H11002y 306 ZnO combustion synthesis and photocatalytic properties of transition metal-incorporated ZnO 237 370 Subject Index of Vo | 10.1016-S0925-8388(07)00600-7.xml |  | alloys |  |  | comma-level | Figure of merit | Subject Index of Volume 433 | Elsevier | 2007 | no
11754 | ['amorphous Fe'] | amorphous Fe | ZT | ZT |  | [295] | 295 | Kelvin^(1.0) |  | [1.0] | 1 |  |  |  | ({ Figure of merit at room temperature }: Nd or Gd) 84 the peculiarity of contraction in the primary crystallization of amorphous Fe 73.5 Nb 3 Cu 1 Si 13.5 B 9 alloy 296 Thermal hysteresis the phase formation and thermal hysteresis of Gd 5 Si 2 Ge 2 with the addition of transition elements (Mn) FROM: ac Susceptibility Ac magnetic susceptibility of the self-doped manganites La 0.9H11002x Sr 0.1 MnO 3 (x = 0.02 and 0.03) 11 Activation energy comments on “Precipitation kinetics of Al–1.12Mg 2 Si–0.35Si and Al–1.07Mg 2 Si–0.33Cu alloys” L4 Ag nanoparticles low temperature synthesis and growth mechanism of Ag nanowires 261 Ag nanowires low temperature synthesis and growth mechanism of Ag nanowires 261 Al 11 Nd 3 determination of standard entropy of formation of Al 11 Nd 3 by heat capacity measurement from near absolute zero Kelvin 1 Alane synthesis and crystal structure of H9252-AlD 3 180 AlN whiskers effects of Si 3 N 4 addition on formation of aluminum nitride by self- propagating combustion synthesis 147 AlP the study of refinement for primary silicon in Cu–50 wt.%Si alloys 175 Aluminium alloys microstructure and creep behaviour of an Osprey processed and extruded Al–Cu–Mg–Ti–Ag alloy 97 predictive calculation of phase formation in Al-rich Al–Zn–Mg–Cu–Sc–Zr alloys using a thermodynamic Mg-alloy database 108 Aluminum nitride effects of Si 3 N 4 addition on formation of aluminum nitride by self- propagating combustion synthesis 147 Al–Zn–Mg–Cu–Zr–Sc system predictive calculation of phase formation in Al-rich Al–Zn–Mg–Cu–Sc–Zr alloys using a thermodynamic Mg-alloy database 108 Amorphous materials the peculiarity of contraction in the primary crystallization of amorphous Fe 73.5 Nb 3 Cu 1 Si 13.5 B 9 alloy 296 Artificial opal effect of heating rate on the fabrication of tunable ordered macroporous structures mediated by colloidal crystal template 345 Au–Cu–Al alloys thermoelastic martensitic transformation in Au–Cu–Al alloys doped with Co or Ir 332 BaBiO 3 BaBiO 3 -doped SrTiO 3 -based NTC thermistors 221 Band structures first-principles investigation of wide-gap quaternary alloys Zn 1H11002x Mg x S y Te 1H11002y 306 BSCCO system effect of Mo substitution on the structural and transport properties of Bi 2 Sr 2 Ca 2 Cu 3H11002x Mo x O 10H11001y system 22 Bulk metallic glass the characterization of plastic flow in three different bulk metallic glass sys- tems 318 Bulk modulus pressure- and temperature-dependent X-ray diffraction studies of NdCrO 3 91 Carbon nanotubes TEM studies of the initial stage growth and morphologies of bamboo- shaped carbon nanotubes synthesized by CVD 79 Casting microstructural characterization of Y 2 O 3 in in situ synthesized titanium matrix composites 140 Ceramics on the low temperature heat capacities of Ti 2 AlN and Ti 2 Al(N 0.5 C 0.5 ) 59 effect of heating rate on the fabrication of tunable ordered macroporous structures mediated by colloidal crystal template 345 Ceria influence of the sintering temperature on electrical property of the Ce 0.8 Sm 0.1 Y 0.1 O 1.9 electrolyte 274 Cetyltrimethylammonium bromide effects of polyvinylpyrrolidone and cetyltrimethylammonium bromide on morphology of lead tungstate particles 73 Chalcogenides far infrared properties of PbTe doped with cerium 292 Chemical synthesis matrix-induced synthesis and photoluminescence of M 2 RENbO 6 : Eu 3H11001 (M = Ca, Sr, Ba; RE = Y, Gd, La) phosphors by hybrid precursors 246 novel YNbO 4 :RE 3H11001 (RE = Sm, Dy, Er) microcrystalline phosphors: Chemical co-precipitation synthesis from hybrid precursor and photo- luminescent properties 251 mono-disperse MMoO 3 ·2H 2 O (M = Mn, Co, Ni) compound nanocrystals: Syntheses, characterization and luminescent properties 324 Chemical vapor deposition TEM studies of the initial stage growth and morphologies of bamboo- shaped carbon nanotubes synthesized by CVD 79 Cluster effect of the clusters of disordered atoms on thermal conductivity of Bi 0.85 Sb 0.15 alloys 279 Co-doped influence of the sintering temperature on electrical property of the Ce 0.8 Sm 0.1 Y 0.1 O 1.9 electrolyte 274 Complex precipitation preparation and luminescence property of Gd 2 O 2 S:Tb X-ray nano- phosphors using the complex precipitation method 313 Computer simulations computer simulations of interdiffusion processes in the quasiternary system Ga 2k Hg 3H110023k Se 3l Te 3H110023l 154 structure and bonding in BAlH 5 (B = Be, Ca, Sr) from first-principle calculations 225 Contact resistance inter-diffusion between Co 3 O 4 coatings and the oxide scale on Fe-22Cr 193 Cooperative effect effects of polyvinylpyrrolidone and cetyltrimethylammonium bromide on morphology of lead tungstate particles 73 Elsevier B.V. doi:10.1016/S0925-8388(07)00600-7 Subject Index of Volume 433 Journal of Alloys and Compounds 433 (2007) 365–370 Co-precipitation synthesis of highly sinterable YAG nanopowders by a modified co- precipitation method 328 Creep microstructure and creep behaviour of an Osprey processed and extruded Al–Cu–Mg–Ti–Ag alloy 97 Critical current density the effect of Gd diffusion-doped on structural and superconducting properties of YBa 2 Cu 3 O 7H11002x superconductors 46 Crystal growth structural and magnetic investigation of Co-rich Sm–Co unidirectionally solidified alloys 129 growth, crystal structure and thermal properties of calcium bis(malate) dihydrate 211 thermal stability and hydrogen absorption/desorption properties of Mg 17 Al 12 produced by bulk mechanical alloying 241 the peculiarity of contraction in the primary crystallization of amorphous Fe 73.5 Nb 3 Cu 1 Si 13.5 B 9 alloy 296 Crystal structure structural and magnetic properties of the double perovskite LaKFeMoO 6 compound L1 crystal structure and electrical resistivity studies of Gd(Fe 1H11002x Co x ) 2 intermetallics 53 new crystalline phases formed in a slowly-cooled Zr-based metallic glass 120 phase equilibria in the systems AgGaS 2 –SnS 2 , AgGaSe 2 –SnSe 2 171 growth, crystal structure and thermal properties of calcium bis(malate) dihydrate 211 structure and bonding in BAlH 5 (B = Be, Ca, Sr) from first-principle calculations 225 thermal stability and hydrogen absorption/desorption properties of Mg 17 Al 12 produced by bulk mechanical alloying 241 Curie temperatures crystal structure and electrical resistivity studies of Gd(Fe 1H11002x Co x ) 2 intermetallics 53 Cu–Si alloy the study of refinement for primary silicon in Cu–50 wt.%Si alloys 175 Deformation induced martensite effects of homogenization time on the both martensitic transformations and mechanical properties of Fe–Mn–Si–Cr–Ni shape memory alloy 202 Deformation mechanisms microstructure and creep behaviour of an Osprey processed and extruded Al–Cu–Mg–Ti–Ag alloy 97 Dehydration synthesis of highly sinterable YAG nanopowders by a modified co- precipitation method 328 DFT first-principles investigation of wide-gap quaternary alloys Zn 1H11002x Mg x S y Te 1H11002y 306 Diamond anvil cell pressure- and temperature-dependent X-ray diffraction studies of NdCrO 3 91 Dielectric phenomena DC-conduction mechanism in crystalline oxidised La and La–Mn films grown on p-Si substrate 6 Diffusion computer simulations of interdiffusion processes in the quasiternary system Ga 2k Hg 3H110023k Se 3l Te 3H110023l 154 the effects of nitriding on the magnetic properties of Sm–Fe- and Sm–Fe–Ta-based materials 256 Diluent effects of Si 3 N 4 addition on formation of aluminum nitride by self-propa- gating combustion synthesis 147 Disordered systems computer simulations of interdiffusion processes in the quasiternary system Ga 2k Hg 3H110023k Se 3l Te 3H110023l 154 Domain wall Ac magnetic susceptibility of the self-doped manganites La 0.9H11002x Sr 0.1 MnO 3 (x = 0.02 and 0.03) 11 Double perovskite LaKFeMoO 6 compound structural and magnetic properties of the double perovskite LaKFeMoO 6 compound L1 Driving force reactive wetting of Sn0.7Cu–xZn lead-free solders on Cu substrate 302 Drop tube glass transition and crystallization behavior of Zr 41 Ti 14 Cu 12.5 Ni 10 Be 22.5 glassy sphere solidified in a 52-m drop tube 233 DSC comments on “Precipitation kinetics of Al–1.12Mg 2 Si–0.35Si and Al–1.07Mg 2 Si–0.33Cu alloys” L4 Electrical conductivity high temperature thermal expansion and electrical conductivity of Ln 0.95 MnO 3H11001H9254 (Ln = La, Nd or Gd) 84 Electrical property BaBiO 3 -doped SrTiO 3 -based NTC thermistors 221 Electrical resistivity crystal structure and electrical resistivity studies of Gd(Fe 1H11002x Co x ) 2 intermetallics 53 Electrical transport comparison of superconducting properties of Ce added (Bi, Pb)-2212 with other rare earth additions 68 Electrochemical reactions electrochemical hydrogen storage of ball-milled Mg-rich Mg–Nd alloy with Ni powders 269 Electrolyte influence of the sintering temperature on electrical property of the Ce 0.8 Sm 0.1 Y 0.1 O 1.9 electrolyte 274 Energy storage materials improved hydrogen release from LiB 0.33 N 0.67 H 2.67 with metal additives: Ni, Fe, and Zn 282 Energy transfer preparation and luminescence property of Gd 2 O 2 S:Tb X-ray nano- phosphors using the complex precipitation method 313 Enthalpy structure and bonding in BAlH 5 (B = Be, Ca, Sr) from first-principle calculations 225 thermoelastic martensitic transformation in Au–Cu–Al alloys doped with Co or Ir 332 Equation of state pressure- and temperature-dependent X-ray diffraction studies of NdCrO 3 91 EXAFS EXAFS study of LaNi 5 and LaNi 4.5 Al 0.5 33 Fe–Mn–Si–Cr–Ni alloy effects of homogenization time on the both martensitic transformations and mechanical properties of Fe–Mn–Si–Cr–Ni shape memory alloy 202 H9251-Fe 2 O 3 hydrothermal synthesis and characterization of H9251-FeOOH and H9251-Fe 2 O 3 uniform nanocrystallines 216 H9251-FeOOH hydrothermal synthesis and characterization of H9251-FeOOH and H9251-Fe 2 O 3 uniform nanocrystallines 216 Ferromagnetism structure and magnetic properties of lanthanum and calcium-deficient La 0.5 Ca 0.5 MnO 3 manganites 63 Figure of merit microstructures and thermoelectric properties of Co-doped iron disilicides prepared by rapid solidification and hot pressing 338 FP-LAPW first-principles investigation of wide-gap quaternary alloys Zn 1H11002x Mg x S y Te 1H11002y 306 366 Subject Index of Volume 433 Gas–solid reactions the effects of nitriding on the magnetic properties of Sm–Fe- and Sm–Fe–Ta-based materials 256 Gd–Bi–Sb system phase equilibria in the Gd–Bi–Sb ternary system at room temperature 125 Gd-diffusion the effect of Gd diffusion-doped on structural and superconducting properties of YBa 2 Cu 3 O 7H11002x superconductors 46 Glass-ceramic superconductors effect of Mo substitution on the structural and transport properties of Bi 2 Sr 2 Ca 2 Cu 3H11002x Mo x O 10H11001y system 22 Grain size effects of homogenization time on the both martensitic transformations and mechanical properties of Fe–Mn–Si–Cr–Ni shape memory alloy 202 Heat capacity determination of standard entropy of formation of Al 11 Nd 3 by heat capacity measurement from near absolute zero Kelvin 1 on the low temperature heat capacities of Ti 2 AlN and Ti 2 Al(N 0.5 C 0.5 ) 59 Heusler alloy magnetic and structural transitions in the melt-spun Heusler alloy Ni 53 Mn 25 Al 22 37 High pressure pressure- and temperature-dependent X-ray diffraction studies of NdCrO 3 91 infrared spectrum and compressibility of Ti 3 GeC 2 to 51 GPa 265 High T C superconductor comparison of superconducting properties of Ce added (Bi, Pb)-2212 with other rare earth additions 68 High temperature XRD high temperature thermal expansion and electrical conductivity of Ln 0.95 MnO 3H11001H9254 (Ln = La, Nd or Gd) 84 High transition temperature structural and magnetic properties of the double perovskite LaKFeMoO 6 compound L1 High-temperature alloys the effect of palladium additions on the solidus/liquidus temperatures and wetting properties of Ag–CuO based air brazes 184 Homogenization time effects of homogenization time on the both martensitic transformations and mechanical properties of Fe–Mn–Si–Cr–Ni shape memory alloy 202 Hot uniaxial pressing microstructures and thermoelectric properties of Co-doped iron disilicides prepared by rapid solidification and hot pressing 338 Hydrogen absorbing materials EXAFS study of LaNi 5 and LaNi 4.5 Al 0.5 33 structure and bonding in BAlH 5 (B = Be, Ca, Sr) from first-principle calculations 225 thermal stability and hydrogen absorption/desorption properties of Mg 17 Al 12 produced by bulk mechanical alloying 241 electrochemical hydrogen storage of ball-milled Mg-rich Mg–Nd alloy with Ni powders 269 Hydrothermal hydrothermal synthesis and characterization of H9251-FeOOH and H9251-Fe 2 O 3 uniform nanocrystallines 216 Infrared spectroscopy infrared spectrum and compressibility of Ti 3 GeC 2 to 51 GPa 265 far infrared properties of PbTe doped with cerium 292 Insulating films DC-conduction mechanism in crystalline oxidised La and La–Mn films grown on p-Si substrate 6 Inter-diffusion inter-diffusion between Co 3 O 4 coatings and the oxide scale on Fe-22Cr 193 Interfaces the effect of palladium additions on the solidus/liquidus temperatures and wetting properties of Ag–CuO based air brazes 184 Intermetallic compound reactive wetting of Sn0.7Cu–xZn lead-free solders on Cu substrate 302 Intermetallics crystal structure and electrical resistivity studies of Gd(Fe 1H11002x Co x ) 2 intermetallics 53 high-temperature sliding wear resistance of a ductile metal-toughened Cr 13 Ni 5 Si 2 ternary metal silicide alloy 114 Iron disilicide microstructures and thermoelectric properties of Co-doped iron disilicides prepared by rapid solidification and hot pressing 338 K-doped LaMnO 3 structure and magnetic properties of substitution of K for La in LaMnO 3 perovskite 41 Kirkendall voids inter-diffusion between Co 3 O 4 coatings and the oxide scale on Fe-22Cr 193 La deficiency Ac magnetic susceptibility of the self-doped manganites La 0.9H11002x Sr 0.1 MnO 3 (x = 0.02 and 0.03) 11 Lacunar structure and magnetic properties of lanthanum and calcium-deficient La 0.5 Ca 0.5 MnO 3 manganites 63 Lanthana DC-conduction mechanism in crystalline oxidised La and La–Mn films grown on p-Si substrate 6 Lanthanum–manganese oxide DC-conduction mechanism in crystalline oxidised La and La–Mn films grown on p-Si substrate 6 Large magnetoresistance structural and magnetic properties of the double perovskite LaKFeMoO 6 compound L1 Laser high-temperature sliding wear resistance of a ductile metal-toughened Cr 13 Ni 5 Si 2 ternary metal silicide alloy 114 Lead tungstate effects of polyvinylpyrrolidone and cetyltrimethylammonium bromide on morphology of lead tungstate particles 73 Linear heating comments on “Precipitation kinetics of Al–1.12Mg 2 Si–0.35Si and Al–1.07Mg 2 Si–0.33Cu alloys” L4 Ln 0.95 MnO 3H11001H9254 high temperature thermal expansion and electrical conductivity of Ln 0.95 MnO 3H11001H9254 (Ln = La, Nd or Gd) 84 Low temperature growth low temperature synthesis and growth mechanism of Ag nanowires 261 Luminescence novel photoluminescence of SrZrO 3 nanocrystals synthesized through a facile combustion method L7 synthesis and VUV photoluminescence of green-emitting X 2 –Y 2 SiO 5 :Tb 3H11001 phosphor for PDP application L12 matrix-induced synthesis and photoluminescence of M 2 RENbO 6 : Eu 3H11001 (M = Ca, Sr, Ba; RE = Y, Gd, La) phosphors by hybrid precursors 246 novel YNbO 4 :RE 3H11001 (RE = Sm, Dy, Er) microcrystalline phosphors: Chemical co-precipitation synthesis from hybrid precursor and photoluminescent properties 251 preparation and luminescence property of Gd 2 O 2 S:Tb X-ray nano- phosphors using the complex precipitation method 313 novel Eu 3H11001 -doped red-emitting phosphor Gd 2 Mo 3 O 9 for white-light- emitting-diodes (WLEDs) application 352 Macroporous structure effect of heating rate on the fabrication of tunable ordered macroporous structures mediated by colloidal crystal template 345 Magnetisation structural and magnetic investigation of Co-rich Sm–Co unidirectionally solidified alloys 129 Subject Index of Volume 433 367 Magnetic measurements the effects of nitriding on the magnetic properties of Sm–Fe- and Sm–Fe–Ta-based materials 256 Magnetic properties structure and magnetic properties of substitution of K for La in LaMnO 3 perovskite 41 Magnetic transition magnetic and structural transitions in the melt-spun Heusler alloy Ni 53 Mn 25 Al 22 37 Magnetocaloric effect the phase formation and thermal hysteresis of Gd 5 Si 2 Ge 2 with the addition of transition elements (Mn, Fe, Co, Ni) 18 Magnetoresistance structure and magnetic properties of substitution of K for La in LaMnO 3 perovskite 41 Manganites Ac magnetic susceptibility of the self-doped manganites La 0.9H11002x Sr 0.1 MnO 3 (x = 0.02 and 0.03) 11 structure and magnetic properties of lanthanum and calcium-deficient La 0.5 Ca 0.5 MnO 3 manganites 63 Martensitic transformation magnetic and structural transitions in the melt-spun Heusler alloy Ni 53 Mn 25 Al 22 37 MAX phases infrared spectrum and compressibility of Ti 3 GeC 2 to 51 GPa 265 Mechanical alloying thermal stability and hydrogen absorption/desorption properties of Mg 17 Al 12 produced by bulk mechanical alloying 241 improved hydrogen release from LiB 0.33 N 0.67 H 2.67 with metal additives: Ni, Fe, and Zn 282 Melt-spinning technique magnetic and structural transitions in the melt-spun Heusler alloy Ni 53 Mn 25 Al 22 37 Metal hydrides synthesis and crystal structure of H9252-AlD 3 180 improved hydrogen release from LiB 0.33 N 0.67 H 2.67 with metal additives: Ni, Fe, and Zn 282 Metal silicide high-temperature sliding wear resistance of a ductile metal-toughened Cr 13 Ni 5 Si 2 ternary metal silicide alloy 114 Metallic glasses new crystalline phases formed in a slowly-cooled Zr-based metallic glass 120 oxidation behavior of multicomponent Zr-based amorphous alloys 162 glass transition and crystallization behavior of Zr 41 Ti 14 Cu 12.5 Ni 10 Be 22.5 glassy sphere solidified in a 52-m drop tube 233 Metallic-conduction behaviour of insulators DC-conduction mechanism in crystalline oxidised La and La–Mn films grown on p-Si substrate 6 Metals the effect of palladium additions on the solidus/liquidus temperatures and wetting properties of Ag–CuO based air brazes 184 aging response of the Ti–35Nb–7Zr–5Ta and Ti–35Nb–7Ta alloys 207 M-H loops the effect of Gd diffusion-doped on structural and superconducting proper- ties of YBa 2 Cu 3 O 7H11002x superconductors 46 Microstructure microstructure and creep behaviour of an Osprey processed and extruded Al–Cu–Mg–Ti–Ag alloy 97 high-temperature sliding wear resistance of a ductile metal-toughened Cr 13 Ni 5 Si 2 ternary metal silicide alloy 114 structural and magnetic investigation of Co-rich Sm–Co unidirectionally solidified alloys 129 microstructural characterization of Y 2 O 3 in in situ synthesized titanium matrix composites 140 thermoelastic martensitic transformation in Au–Cu–Al alloys doped with Co or Ir 332 crystallization of Nd 2 Fe 17 B x from stoichiometric melt composition 356 Microstructure characterization new crystalline phases formed in a slowly-cooled Zr-based metallic glass 120 MMoO 3 ·2H 2 O mono-disperse MMoO 3 ·2H 2 O (M = Mn, Co, Ni) compound nanocrystals: Syntheses, characterization and luminescent properties 324 Morphosynthesis effects of polyvinylpyrrolidone and cetyltrimethylammonium bromide on morphology of lead tungstate particles 73 Nanocrystallines hydrothermal synthesis and characterization of H9251-FeOOH and H9251-Fe 2 O 3 uniform nanocrystallines 216 Nanoindentation the characterization of plastic flow in three different bulk metallic glass systems 318 Nanopowder synthesis of highly sinterable YAG nanopowders by a modified co- precipitation method 328 Nanostructure mono-disperse MMoO 3 ·2H 2 O (M = Mn, Co, Ni) compound nanocrystals: Syntheses, characterization and luminescent properties 324 Nanostructured materials novel photoluminescence of SrZrO 3 nanocrystals synthesized through a facile combustion method L7 improved hydrogen release from LiB 0.33 N 0.67 H 2.67 with metal additives: Ni, Fe, and Zn 282 Nitride materials the effects of nitriding on the magnetic properties of Sm–Fe- and Sm–Fe–Ta-based materials 256 NTC BaBiO 3 -doped SrTiO 3 -based NTC thermistors 221 Nucleation the study of refinement for primary silicon in Cu–50 wt.%Si alloys 175 Optical properties synthesis and VUV photoluminescence of green-emitting X 2 –Y 2 SiO 5 :Tb 3H11001 phosphor for PDP application L12 Osprey process microstructure and creep behaviour of an Osprey processed and extruded Al–Cu–Mg–Ti–Ag alloy 97 Oxidation oxidation behavior of multicomponent Zr-based amorphous alloys 162 Oxide growth inter-diffusion between Co 3 O 4 coatings and the oxide scale on Fe-22Cr 193 Oxide materials novel photoluminescence of SrZrO 3 nanocrystals synthesized through a facile combustion method L7 Permanent magnets structural and magnetic investigation of Co-rich Sm–Co unidirectionally solidified alloys 129 the effects of nitriding on the magnetic properties of Sm–Fe- and Sm–Fe–Ta-based materials 256 Perovskites structure and magnetic properties of lanthanum and calcium-deficient La 0.5 Ca 0.5 MnO 3 manganites 63 Phase diagram phase equilibria in the Gd–Bi–Sb ternary system at room temperature 125 phase equilibria in the systems AgGaS 2 –SnS 2 , AgGaSe 2 –SnSe 2 171 Phase diagrams predictive calculation of phase formation in Al-rich Al–Zn–Mg–Cu–Sc–Zr alloys using a thermodynamic Mg-alloy database 108 computer simulations of interdiffusion processes in the quasiternary system Ga 2k Hg 3H110023k Se 3l Te 3H110023l 154 368 Subject Index of Volume 433 Phase formation the phase formation and thermal hysteresis of Gd 5 Si 2 Ge 2 with the addition of transition elements (Mn, Fe, Co, Ni) 18 Phase identification new crystalline phases formed in a slowly-cooled Zr-based metallic glass 120 Phosphors synthesis and VUV photoluminescence of green-emitting X 2 –Y 2 SiO 5 :Tb 3H11001 phosphor for PDP application L12 matrix-induced synthesis and photoluminescence of M 2 RENbO 6 : Eu 3H11001 (M = Ca, Sr, Ba; RE = Y, Gd, La) phosphors by hybrid precursors 246 novel YNbO 4 :RE 3H11001 (RE = Sm, Dy, Er) microcrystalline phosphors: Chemical co-precipitation synthesis from hybrid precursor and photo- luminescent properties 251 Photocatalysts combustion synthesis and photocatalytic properties of transition metal- incorporated ZnO 237 Plastic deformation the characterization of plastic flow in three different bulk metallic glass sys- tems 318 Polyvinylpyrrolidone effects of polyvinylpyrrolidone and cetyltrimethylammonium bromide on morphology of lead tungstate particles 73 Porous hydrothermal synthesis and characterization of H9251-FeOOH and H9251-Fe 2 O 3 uni- form nanocrystallines 216 Porous array effect of heating rate on the fabrication of tunable ordered macroporous structures mediated by colloidal crystal template 345 Powder neutron diffraction synthesis and crystal structure of H9252-AlD 3 180 Pre-annealing microstructures and thermoelectric properties of Co-doped iron disilicides prepared by rapid solidification and hot pressing 338 Precipitation comments on “Precipitation kinetics of Al–1.12Mg 2 Si–0.35Si and Al–1.07Mg 2 Si–0.33Cu alloys” L4 aging response of the Ti–35Nb–7Zr–5Ta and Ti–35Nb–7Ta alloys 207 Preheating effects of Si 3 N 4 addition on formation of aluminum nitride by self- propagating combustion synthesis 147 Quasi-binary section phase equilibria in the systems AgGaS 2 –SnS 2 , AgGaSe 2 –SnSe 2 171 Quasicrystals oxidation behavior of multicomponent Zr-based amorphous alloys 162 Rapid solidification glass transition and crystallization behavior of Zr 41 Ti 14 Cu 12.5 Ni 10 Be 22.5 glassy sphere solidified in a 52-m drop tube 233 microstructures and thermoelectric properties of Co-doped iron disilicides prepared by rapid solidification and hot pressing 338 crystallization of Nd 2 Fe 17 B x from stoichiometric melt composition 356 Rare earth alloys phase equilibria in the Gd–Bi–Sb ternary system at room temperature 125 electrochemical hydrogen storage of ball-milled Mg-rich Mg–Nd alloy with Ni powders 269 crystallization of Nd 2 Fe 17 B x from stoichiometric melt composition 356 Reactive wetting reactive wetting of Sn0.7Cu–xZn lead-free solders on Cu substrate 302 Red-emitting phosphor novel Eu 3H11001 -doped red-emitting phosphor Gd 2 Mo 3 O 9 for white-light- emitting-diodes (WLEDs) application 352 Refinement the study of refinement for primary silicon in Cu–50 wt.%Si alloys 175 Relaxation method determination of standard entropy of formation of Al 11 Nd 3 by heat capacity measurement from near absolute zero Kelvin 1 Richardson–Schottky mechanism DC-conduction mechanism in crystalline oxidised La and La–Mn films grown on p-Si substrate 6 Scanning electron microscopy structural and magnetic investigation of Co-rich Sm–Co unidirectionally solidified alloys 129 the effect of palladium additions on the solidus/liquidus temperatures and wetting properties of Ag–CuO based air brazes 184 mono-disperse MMoO 3 ·2H 2 O (M = Mn, Co, Ni) compound nanocrystals: Syntheses, characterization and luminescent properties 324 Scanning electron microscopy (SEM) oxidation behavior of multicomponent Zr-based amorphous alloys 162 Self-accommodation pattern thermoelastic martensitic transformation in Au–Cu–Al alloys doped with Co or Ir 332 SEM structural and magnetic investigation of Co-rich Sm–Co unidirectionally solidified alloys 129 crystallization of Nd 2 Fe 17 B x from stoichiometric melt composition 356 Semiconductors far infrared properties of PbTe doped with cerium 292 Shear band the characterization of plastic flow in three different bulk metallic glass systems 318 Si 3 N 4 effects of Si 3 N 4 addition on formation of aluminum nitride by self- propagating combustion synthesis 147 Sinter temperature influence of the sintering temperature on electrical property of the Ce 0.8 Sm 0.1 Y 0.1 O 1.9 electrolyte 274 Sintering effect of heating rate on the fabrication of tunable ordered macroporous structures mediated by colloidal crystal template 345 SOFC influence of the sintering temperature on electrical property of the Ce 0.8 Sm 0.1 Y 0.1 O 1.9 electrolyte 274 Sol–gel processes novel photoluminescence of SrZrO 3 nanocrystals synthesized through a facile combustion method L7 Sol–gel synthesis high temperature thermal expansion and electrical conductivity of Ln 0.95 MnO 3H11001H9254 (Ln = La, Nd or Gd) 84 Solid solutions phase equilibria in the systems AgGaS 2 –SnS 2 , AgGaSe 2 –SnSe 2 171 Solid state reactions comparison of superconducting properties of Ce added (Bi, Pb)-2212 with other rare earth additions 68 computer simulations of interdiffusion processes in the quasiternary system Ga 2k Hg 3H110023k Se 3l Te 3H110023l 154 novel Eu 3H11001 -doped red-emitting phosphor Gd 2 Mo 3 O 9 for white-light- emitting-diodes (WLEDs) application 352 Solid state synthesis high temperature thermal expansion and electrical conductivity of Ln 0.95 MnO 3H11001H9254 (Ln = La, Nd or Gd) 84 SrTiO 3 BaBiO 3 -doped SrTiO 3 -based NTC thermistors 221 Standard entropy of formation determination of standard entropy of formation of Al 11 Nd 3 by heat measurement from near absolute zero Kelvin 1 Structure structure and magnetic properties of substitution of K for La in LaMnO 3 perovskite 41 Synchrotron radiation synthesis and crystal structure of H9252-AlD 3 180 Synthesis structure and magnetic properties of substitution of K for La in LaMnO 3 perovskite 41 Subject Index of Volume 433 369 phase equilibria in the systems AgGaS 2 –SnS 2 , AgGaSe 2 –SnSe 2 171 TEM low temperature synthesis and growth mechanism of Ag nanowires 261 the peculiarity of contraction in the primary crystallization of amorphous Fe 73.5 Nb 3 Cu 1 Si 13.5 B 9 alloy 296 Texture microstructure and creep behaviour of an Osprey processed and extruded Al–Cu–Mg–Ti–Ag alloy 97 Thermal analysis comments on “Precipitation kinetics of Al–1.12Mg 2 Si–0.35Si and Al–1.07Mg 2 Si–0.33Cu alloys” L4 the effect of palladium additions on the solidus/liquidus temperatures and wetting properties of Ag–CuO based air brazes 184 growth, crystal structure and thermal properties of calcium bis(malate) dihydrate 211 thermal stability and hydrogen absorption/desorption properties of Mg 17 Al 12 produced by bulk mechanical alloying 241 improved hydrogen release from LiB 0.33 N 0.67 H 2.67 with metal additives: Ni, Fe, and Zn 282 Thermal conductivity effect of Mo substitution on the structural and transport properties of Bi 2 Sr 2 Ca 2 Cu 3H11002x Mo x O 10H11001y system 22 effect of the clusters of disordered atoms on thermal conductivity of Bi 0.85 Sb 0.15 alloys 279 Thermal expansion high temperature thermal expansion and electrical conductivity of Ln 0.95 MnO 3H11001H9254 (Ln = La, Nd or Gd) 84 the peculiarity of contraction in the primary crystallization of amorphous Fe 73.5 Nb 3 Cu 1 Si 13.5 B 9 alloy 296 Thermal hysteresis the phase formation and thermal hysteresis of Gd 5 Si 2 Ge 2 with the addition of transition elements (Mn, Fe, Co, Ni) 18 Thermally induced martensite effects of homogenization time on the both martensitic transformations and mechanical properties of Fe–Mn–Si–Cr–Ni shape memory alloy 202 Thermodynamic modeling predictive calculation of phase formation in Al-rich Al–Zn–Mg–Cu–Sc–Zr alloys using a thermodynamic Mg-alloy database 108 Thermodynamic properties structure and bonding in BAlH 5 (B = Be, Ca, Sr) from first-principle calculations 225 glass transition and crystallization behavior of Zr 41 Ti 14 Cu 12.5 Ni 10 Be 22.5 glassy sphere solidified in a 52-m drop tube 233 Thermoelastic martensitic transformation thermoelastic martensitic transformation in Au–Cu–Al alloys doped with Co or Ir 332 Thermoelectric effect of the clusters of disordered atoms on thermal conductivity of Bi 0.85 Sb 0.15 alloys 279 Thermoelectric power effect of Mo substitution on the structural and transport properties of Bi 2 Sr 2 Ca 2 Cu 3H11002x Mo x O 10H11001y system 22 Thermoelectric properties microstructures and thermoelectric properties of Co-doped iron disilicides prepared by rapid solidification and hot pressing 338 Third law entropy determination of standard entropy of formation of Al 11 Nd 3 by heat capacity measurement from near absolute zero Kelvin 1 Ti 3 GeC 2 infrared spectrum and compressibility of Ti 3 GeC 2 to 51 GPa 265 Titanium matrix composites microstructural characterization of Y 2 O 3 in in situ synthesized titanium matrix composites 140 Transition metal ions combustion synthesis and photocatalytic properties of transition metal- incorporated ZnO 237 Transition metal ternary carbides on the low temperature heat capacities of Ti 2 AlN and Ti 2 Al(N 0.5 C 0.5 ) 59 Transmission electron microscopy TEM studies of the initial stage growth and morphologies of bamboo- shaped carbon nanotubes synthesized by CVD 79 new crystalline phases formed in a slowly-cooled Zr-based metallic glass 120 Transparency synthesis of highly sinterable YAG nanopowders by a modified co- precipitation method 328 Wear high-temperature sliding wear resistance of a ductile metal-toughened Cr 13 Ni 5 Si 2 ternary metal silicide alloy 114 X-ray diffraction pressure- and temperature-dependent X-ray diffraction studies of NdCrO 3 91 oxidation behavior of multicomponent Zr-based amorphous alloys 162 aging response of the Ti–35Nb–7Zr–5Ta and Ti–35Nb–7Ta alloys 207 growth, crystal structure and thermal properties of calcium bis(malate) dihydrate 211 mono-disperse MMoO 3 ·2H 2 O (M = Mn, Co, Ni) compound nanocrystals: Syntheses, characterization and luminescent properties 324 crystallization of Nd 2 Fe 17 B x from stoichiometric melt composition 356 X-ray phosphor preparation and luminescence property of Gd 2 O 2 S:Tb X-ray nano- phosphors using the complex precipitation method 313 X-ray powder diffraction phase equilibria in the Gd–Bi–Sb ternary system at room temperature 125 XRD high temperature thermal expansion and electrical conductivity of Ln 0.95 MnO 3H11001H9254 (Ln = La, Nd or Gd) 84 Y 2 O 3 microstructural characterization of Y 2 O 3 in in situ synthesized titanium matrix composites 140 YAG synthesis of highly sinterable YAG nanopowders by a modified co- precipitation method 328 YBCO superconductor the effect of Gd diffusion-doped on structural and superconducting properties of YBa 2 Cu 3 O 7H11002x superconductors 46 Zn 1H11002x Mg x S y Te 1H11002y first-principles investigation of wide-gap quaternary alloys Zn 1H11002x Mg x S y Te 1H11002y 306 ZnO combustion synthesis and photocatalytic properties of transition metal-incorporated ZnO 237 370 Subject Index of Volume 433 | 10.1016-S0925-8388(07)00600-7.xml |  | alloy |  |  | comma-level | Figure of merit | Subject Index of Volume 433 | Elsevier | 2007 | no
11755 | ['Transition metal'] | Transition metal | ZT | ZT |  | [295] | 295 | Kelvin^(1.0) |  | [2.0] | 2 |  |  |  | ({ Figure of merit at room temperature }: 51 GPa 265 Titanium matrix composites microstructural characterization of Y 2 O 3 in in situ synthesized titanium matrix composites 140 Transition metal ions combustion synthesis and photocatalytic properties of transition metal- incorporated ZnO 237 Transition metal ternary carbides on the low temperature heat capacities of Ti 2 AlN and Ti 2 Al(N 0.5 C 0.5 ) 59 Transmission electron microscopy TEM studies of the initial stage growth and morphologies of bamboo- shaped carbon nanotubes synthesized by CVD 79 new crystalline phases formed in a slowly-cooled Zr-based metallic glass 120 Transparency synthesis of highly sinterable YAG nanopowders by a modified co- precipitation method 328 Wear high-temperature sliding wear resistance of a ductile metal-toughened Cr 13 Ni 5 Si 2 ternary metal silicide alloy 114 X-ray diffraction pressure- and temperature-dependent X-ray diffraction studies of NdCrO 3 91 oxidation behavior of multicomponent Zr-based amorphous alloys 162 aging response of the Ti–35Nb–7Zr–5Ta and Ti–35Nb–7Ta alloys 207 growth) FROM: ac Susceptibility Ac magnetic susceptibility of the self-doped manganites La 0.9H11002x Sr 0.1 MnO 3 (x = 0.02 and 0.03) 11 Activation energy comments on “Precipitation kinetics of Al–1.12Mg 2 Si–0.35Si and Al–1.07Mg 2 Si–0.33Cu alloys” L4 Ag nanoparticles low temperature synthesis and growth mechanism of Ag nanowires 261 Ag nanowires low temperature synthesis and growth mechanism of Ag nanowires 261 Al 11 Nd 3 determination of standard entropy of formation of Al 11 Nd 3 by heat capacity measurement from near absolute zero Kelvin 1 Alane synthesis and crystal structure of H9252-AlD 3 180 AlN whiskers effects of Si 3 N 4 addition on formation of aluminum nitride by self- propagating combustion synthesis 147 AlP the study of refinement for primary silicon in Cu–50 wt.%Si alloys 175 Aluminium alloys microstructure and creep behaviour of an Osprey processed and extruded Al–Cu–Mg–Ti–Ag alloy 97 predictive calculation of phase formation in Al-rich Al–Zn–Mg–Cu–Sc–Zr alloys using a thermodynamic Mg-alloy database 108 Aluminum nitride effects of Si 3 N 4 addition on formation of aluminum nitride by self- propagating combustion synthesis 147 Al–Zn–Mg–Cu–Zr–Sc system predictive calculation of phase formation in Al-rich Al–Zn–Mg–Cu–Sc–Zr alloys using a thermodynamic Mg-alloy database 108 Amorphous materials the peculiarity of contraction in the primary crystallization of amorphous Fe 73.5 Nb 3 Cu 1 Si 13.5 B 9 alloy 296 Artificial opal effect of heating rate on the fabrication of tunable ordered macroporous structures mediated by colloidal crystal template 345 Au–Cu–Al alloys thermoelastic martensitic transformation in Au–Cu–Al alloys doped with Co or Ir 332 BaBiO 3 BaBiO 3 -doped SrTiO 3 -based NTC thermistors 221 Band structures first-principles investigation of wide-gap quaternary alloys Zn 1H11002x Mg x S y Te 1H11002y 306 BSCCO system effect of Mo substitution on the structural and transport properties of Bi 2 Sr 2 Ca 2 Cu 3H11002x Mo x O 10H11001y system 22 Bulk metallic glass the characterization of plastic flow in three different bulk metallic glass sys- tems 318 Bulk modulus pressure- and temperature-dependent X-ray diffraction studies of NdCrO 3 91 Carbon nanotubes TEM studies of the initial stage growth and morphologies of bamboo- shaped carbon nanotubes synthesized by CVD 79 Casting microstructural characterization of Y 2 O 3 in in situ synthesized titanium matrix composites 140 Ceramics on the low temperature heat capacities of Ti 2 AlN and Ti 2 Al(N 0.5 C 0.5 ) 59 effect of heating rate on the fabrication of tunable ordered macroporous structures mediated by colloidal crystal template 345 Ceria influence of the sintering temperature on electrical property of the Ce 0.8 Sm 0.1 Y 0.1 O 1.9 electrolyte 274 Cetyltrimethylammonium bromide effects of polyvinylpyrrolidone and cetyltrimethylammonium bromide on morphology of lead tungstate particles 73 Chalcogenides far infrared properties of PbTe doped with cerium 292 Chemical synthesis matrix-induced synthesis and photoluminescence of M 2 RENbO 6 : Eu 3H11001 (M = Ca, Sr, Ba; RE = Y, Gd, La) phosphors by hybrid precursors 246 novel YNbO 4 :RE 3H11001 (RE = Sm, Dy, Er) microcrystalline phosphors: Chemical co-precipitation synthesis from hybrid precursor and photo- luminescent properties 251 mono-disperse MMoO 3 ·2H 2 O (M = Mn, Co, Ni) compound nanocrystals: Syntheses, characterization and luminescent properties 324 Chemical vapor deposition TEM studies of the initial stage growth and morphologies of bamboo- shaped carbon nanotubes synthesized by CVD 79 Cluster effect of the clusters of disordered atoms on thermal conductivity of Bi 0.85 Sb 0.15 alloys 279 Co-doped influence of the sintering temperature on electrical property of the Ce 0.8 Sm 0.1 Y 0.1 O 1.9 electrolyte 274 Complex precipitation preparation and luminescence property of Gd 2 O 2 S:Tb X-ray nano- phosphors using the complex precipitation method 313 Computer simulations computer simulations of interdiffusion processes in the quasiternary system Ga 2k Hg 3H110023k Se 3l Te 3H110023l 154 structure and bonding in BAlH 5 (B = Be, Ca, Sr) from first-principle calculations 225 Contact resistance inter-diffusion between Co 3 O 4 coatings and the oxide scale on Fe-22Cr 193 Cooperative effect effects of polyvinylpyrrolidone and cetyltrimethylammonium bromide on morphology of lead tungstate particles 73 Elsevier B.V. doi:10.1016/S0925-8388(07)00600-7 Subject Index of Volume 433 Journal of Alloys and Compounds 433 (2007) 365–370 Co-precipitation synthesis of highly sinterable YAG nanopowders by a modified co- precipitation method 328 Creep microstructure and creep behaviour of an Osprey processed and extruded Al–Cu–Mg–Ti–Ag alloy 97 Critical current density the effect of Gd diffusion-doped on structural and superconducting properties of YBa 2 Cu 3 O 7H11002x superconductors 46 Crystal growth structural and magnetic investigation of Co-rich Sm–Co unidirectionally solidified alloys 129 growth, crystal structure and thermal properties of calcium bis(malate) dihydrate 211 thermal stability and hydrogen absorption/desorption properties of Mg 17 Al 12 produced by bulk mechanical alloying 241 the peculiarity of contraction in the primary crystallization of amorphous Fe 73.5 Nb 3 Cu 1 Si 13.5 B 9 alloy 296 Crystal structure structural and magnetic properties of the double perovskite LaKFeMoO 6 compound L1 crystal structure and electrical resistivity studies of Gd(Fe 1H11002x Co x ) 2 intermetallics 53 new crystalline phases formed in a slowly-cooled Zr-based metallic glass 120 phase equilibria in the systems AgGaS 2 –SnS 2 , AgGaSe 2 –SnSe 2 171 growth, crystal structure and thermal properties of calcium bis(malate) dihydrate 211 structure and bonding in BAlH 5 (B = Be, Ca, Sr) from first-principle calculations 225 thermal stability and hydrogen absorption/desorption properties of Mg 17 Al 12 produced by bulk mechanical alloying 241 Curie temperatures crystal structure and electrical resistivity studies of Gd(Fe 1H11002x Co x ) 2 intermetallics 53 Cu–Si alloy the study of refinement for primary silicon in Cu–50 wt.%Si alloys 175 Deformation induced martensite effects of homogenization time on the both martensitic transformations and mechanical properties of Fe–Mn–Si–Cr–Ni shape memory alloy 202 Deformation mechanisms microstructure and creep behaviour of an Osprey processed and extruded Al–Cu–Mg–Ti–Ag alloy 97 Dehydration synthesis of highly sinterable YAG nanopowders by a modified co- precipitation method 328 DFT first-principles investigation of wide-gap quaternary alloys Zn 1H11002x Mg x S y Te 1H11002y 306 Diamond anvil cell pressure- and temperature-dependent X-ray diffraction studies of NdCrO 3 91 Dielectric phenomena DC-conduction mechanism in crystalline oxidised La and La–Mn films grown on p-Si substrate 6 Diffusion computer simulations of interdiffusion processes in the quasiternary system Ga 2k Hg 3H110023k Se 3l Te 3H110023l 154 the effects of nitriding on the magnetic properties of Sm–Fe- and Sm–Fe–Ta-based materials 256 Diluent effects of Si 3 N 4 addition on formation of aluminum nitride by self-propa- gating combustion synthesis 147 Disordered systems computer simulations of interdiffusion processes in the quasiternary system Ga 2k Hg 3H110023k Se 3l Te 3H110023l 154 Domain wall Ac magnetic susceptibility of the self-doped manganites La 0.9H11002x Sr 0.1 MnO 3 (x = 0.02 and 0.03) 11 Double perovskite LaKFeMoO 6 compound structural and magnetic properties of the double perovskite LaKFeMoO 6 compound L1 Driving force reactive wetting of Sn0.7Cu–xZn lead-free solders on Cu substrate 302 Drop tube glass transition and crystallization behavior of Zr 41 Ti 14 Cu 12.5 Ni 10 Be 22.5 glassy sphere solidified in a 52-m drop tube 233 DSC comments on “Precipitation kinetics of Al–1.12Mg 2 Si–0.35Si and Al–1.07Mg 2 Si–0.33Cu alloys” L4 Electrical conductivity high temperature thermal expansion and electrical conductivity of Ln 0.95 MnO 3H11001H9254 (Ln = La, Nd or Gd) 84 Electrical property BaBiO 3 -doped SrTiO 3 -based NTC thermistors 221 Electrical resistivity crystal structure and electrical resistivity studies of Gd(Fe 1H11002x Co x ) 2 intermetallics 53 Electrical transport comparison of superconducting properties of Ce added (Bi, Pb)-2212 with other rare earth additions 68 Electrochemical reactions electrochemical hydrogen storage of ball-milled Mg-rich Mg–Nd alloy with Ni powders 269 Electrolyte influence of the sintering temperature on electrical property of the Ce 0.8 Sm 0.1 Y 0.1 O 1.9 electrolyte 274 Energy storage materials improved hydrogen release from LiB 0.33 N 0.67 H 2.67 with metal additives: Ni, Fe, and Zn 282 Energy transfer preparation and luminescence property of Gd 2 O 2 S:Tb X-ray nano- phosphors using the complex precipitation method 313 Enthalpy structure and bonding in BAlH 5 (B = Be, Ca, Sr) from first-principle calculations 225 thermoelastic martensitic transformation in Au–Cu–Al alloys doped with Co or Ir 332 Equation of state pressure- and temperature-dependent X-ray diffraction studies of NdCrO 3 91 EXAFS EXAFS study of LaNi 5 and LaNi 4.5 Al 0.5 33 Fe–Mn–Si–Cr–Ni alloy effects of homogenization time on the both martensitic transformations and mechanical properties of Fe–Mn–Si–Cr–Ni shape memory alloy 202 H9251-Fe 2 O 3 hydrothermal synthesis and characterization of H9251-FeOOH and H9251-Fe 2 O 3 uniform nanocrystallines 216 H9251-FeOOH hydrothermal synthesis and characterization of H9251-FeOOH and H9251-Fe 2 O 3 uniform nanocrystallines 216 Ferromagnetism structure and magnetic properties of lanthanum and calcium-deficient La 0.5 Ca 0.5 MnO 3 manganites 63 Figure of merit microstructures and thermoelectric properties of Co-doped iron disilicides prepared by rapid solidification and hot pressing 338 FP-LAPW first-principles investigation of wide-gap quaternary alloys Zn 1H11002x Mg x S y Te 1H11002y 306 366 Subject Index of Volume 433 Gas–solid reactions the effects of nitriding on the magnetic properties of Sm–Fe- and Sm–Fe–Ta-based materials 256 Gd–Bi–Sb system phase equilibria in the Gd–Bi–Sb ternary system at room temperature 125 Gd-diffusion the effect of Gd diffusion-doped on structural and superconducting properties of YBa 2 Cu 3 O 7H11002x superconductors 46 Glass-ceramic superconductors effect of Mo substitution on the structural and transport properties of Bi 2 Sr 2 Ca 2 Cu 3H11002x Mo x O 10H11001y system 22 Grain size effects of homogenization time on the both martensitic transformations and mechanical properties of Fe–Mn–Si–Cr–Ni shape memory alloy 202 Heat capacity determination of standard entropy of formation of Al 11 Nd 3 by heat capacity measurement from near absolute zero Kelvin 1 on the low temperature heat capacities of Ti 2 AlN and Ti 2 Al(N 0.5 C 0.5 ) 59 Heusler alloy magnetic and structural transitions in the melt-spun Heusler alloy Ni 53 Mn 25 Al 22 37 High pressure pressure- and temperature-dependent X-ray diffraction studies of NdCrO 3 91 infrared spectrum and compressibility of Ti 3 GeC 2 to 51 GPa 265 High T C superconductor comparison of superconducting properties of Ce added (Bi, Pb)-2212 with other rare earth additions 68 High temperature XRD high temperature thermal expansion and electrical conductivity of Ln 0.95 MnO 3H11001H9254 (Ln = La, Nd or Gd) 84 High transition temperature structural and magnetic properties of the double perovskite LaKFeMoO 6 compound L1 High-temperature alloys the effect of palladium additions on the solidus/liquidus temperatures and wetting properties of Ag–CuO based air brazes 184 Homogenization time effects of homogenization time on the both martensitic transformations and mechanical properties of Fe–Mn–Si–Cr–Ni shape memory alloy 202 Hot uniaxial pressing microstructures and thermoelectric properties of Co-doped iron disilicides prepared by rapid solidification and hot pressing 338 Hydrogen absorbing materials EXAFS study of LaNi 5 and LaNi 4.5 Al 0.5 33 structure and bonding in BAlH 5 (B = Be, Ca, Sr) from first-principle calculations 225 thermal stability and hydrogen absorption/desorption properties of Mg 17 Al 12 produced by bulk mechanical alloying 241 electrochemical hydrogen storage of ball-milled Mg-rich Mg–Nd alloy with Ni powders 269 Hydrothermal hydrothermal synthesis and characterization of H9251-FeOOH and H9251-Fe 2 O 3 uniform nanocrystallines 216 Infrared spectroscopy infrared spectrum and compressibility of Ti 3 GeC 2 to 51 GPa 265 far infrared properties of PbTe doped with cerium 292 Insulating films DC-conduction mechanism in crystalline oxidised La and La–Mn films grown on p-Si substrate 6 Inter-diffusion inter-diffusion between Co 3 O 4 coatings and the oxide scale on Fe-22Cr 193 Interfaces the effect of palladium additions on the solidus/liquidus temperatures and wetting properties of Ag–CuO based air brazes 184 Intermetallic compound reactive wetting of Sn0.7Cu–xZn lead-free solders on Cu substrate 302 Intermetallics crystal structure and electrical resistivity studies of Gd(Fe 1H11002x Co x ) 2 intermetallics 53 high-temperature sliding wear resistance of a ductile metal-toughened Cr 13 Ni 5 Si 2 ternary metal silicide alloy 114 Iron disilicide microstructures and thermoelectric properties of Co-doped iron disilicides prepared by rapid solidification and hot pressing 338 K-doped LaMnO 3 structure and magnetic properties of substitution of K for La in LaMnO 3 perovskite 41 Kirkendall voids inter-diffusion between Co 3 O 4 coatings and the oxide scale on Fe-22Cr 193 La deficiency Ac magnetic susceptibility of the self-doped manganites La 0.9H11002x Sr 0.1 MnO 3 (x = 0.02 and 0.03) 11 Lacunar structure and magnetic properties of lanthanum and calcium-deficient La 0.5 Ca 0.5 MnO 3 manganites 63 Lanthana DC-conduction mechanism in crystalline oxidised La and La–Mn films grown on p-Si substrate 6 Lanthanum–manganese oxide DC-conduction mechanism in crystalline oxidised La and La–Mn films grown on p-Si substrate 6 Large magnetoresistance structural and magnetic properties of the double perovskite LaKFeMoO 6 compound L1 Laser high-temperature sliding wear resistance of a ductile metal-toughened Cr 13 Ni 5 Si 2 ternary metal silicide alloy 114 Lead tungstate effects of polyvinylpyrrolidone and cetyltrimethylammonium bromide on morphology of lead tungstate particles 73 Linear heating comments on “Precipitation kinetics of Al–1.12Mg 2 Si–0.35Si and Al–1.07Mg 2 Si–0.33Cu alloys” L4 Ln 0.95 MnO 3H11001H9254 high temperature thermal expansion and electrical conductivity of Ln 0.95 MnO 3H11001H9254 (Ln = La, Nd or Gd) 84 Low temperature growth low temperature synthesis and growth mechanism of Ag nanowires 261 Luminescence novel photoluminescence of SrZrO 3 nanocrystals synthesized through a facile combustion method L7 synthesis and VUV photoluminescence of green-emitting X 2 –Y 2 SiO 5 :Tb 3H11001 phosphor for PDP application L12 matrix-induced synthesis and photoluminescence of M 2 RENbO 6 : Eu 3H11001 (M = Ca, Sr, Ba; RE = Y, Gd, La) phosphors by hybrid precursors 246 novel YNbO 4 :RE 3H11001 (RE = Sm, Dy, Er) microcrystalline phosphors: Chemical co-precipitation synthesis from hybrid precursor and photoluminescent properties 251 preparation and luminescence property of Gd 2 O 2 S:Tb X-ray nano- phosphors using the complex precipitation method 313 novel Eu 3H11001 -doped red-emitting phosphor Gd 2 Mo 3 O 9 for white-light- emitting-diodes (WLEDs) application 352 Macroporous structure effect of heating rate on the fabrication of tunable ordered macroporous structures mediated by colloidal crystal template 345 Magnetisation structural and magnetic investigation of Co-rich Sm–Co unidirectionally solidified alloys 129 Subject Index of Volume 433 367 Magnetic measurements the effects of nitriding on the magnetic properties of Sm–Fe- and Sm–Fe–Ta-based materials 256 Magnetic properties structure and magnetic properties of substitution of K for La in LaMnO 3 perovskite 41 Magnetic transition magnetic and structural transitions in the melt-spun Heusler alloy Ni 53 Mn 25 Al 22 37 Magnetocaloric effect the phase formation and thermal hysteresis of Gd 5 Si 2 Ge 2 with the addition of transition elements (Mn, Fe, Co, Ni) 18 Magnetoresistance structure and magnetic properties of substitution of K for La in LaMnO 3 perovskite 41 Manganites Ac magnetic susceptibility of the self-doped manganites La 0.9H11002x Sr 0.1 MnO 3 (x = 0.02 and 0.03) 11 structure and magnetic properties of lanthanum and calcium-deficient La 0.5 Ca 0.5 MnO 3 manganites 63 Martensitic transformation magnetic and structural transitions in the melt-spun Heusler alloy Ni 53 Mn 25 Al 22 37 MAX phases infrared spectrum and compressibility of Ti 3 GeC 2 to 51 GPa 265 Mechanical alloying thermal stability and hydrogen absorption/desorption properties of Mg 17 Al 12 produced by bulk mechanical alloying 241 improved hydrogen release from LiB 0.33 N 0.67 H 2.67 with metal additives: Ni, Fe, and Zn 282 Melt-spinning technique magnetic and structural transitions in the melt-spun Heusler alloy Ni 53 Mn 25 Al 22 37 Metal hydrides synthesis and crystal structure of H9252-AlD 3 180 improved hydrogen release from LiB 0.33 N 0.67 H 2.67 with metal additives: Ni, Fe, and Zn 282 Metal silicide high-temperature sliding wear resistance of a ductile metal-toughened Cr 13 Ni 5 Si 2 ternary metal silicide alloy 114 Metallic glasses new crystalline phases formed in a slowly-cooled Zr-based metallic glass 120 oxidation behavior of multicomponent Zr-based amorphous alloys 162 glass transition and crystallization behavior of Zr 41 Ti 14 Cu 12.5 Ni 10 Be 22.5 glassy sphere solidified in a 52-m drop tube 233 Metallic-conduction behaviour of insulators DC-conduction mechanism in crystalline oxidised La and La–Mn films grown on p-Si substrate 6 Metals the effect of palladium additions on the solidus/liquidus temperatures and wetting properties of Ag–CuO based air brazes 184 aging response of the Ti–35Nb–7Zr–5Ta and Ti–35Nb–7Ta alloys 207 M-H loops the effect of Gd diffusion-doped on structural and superconducting proper- ties of YBa 2 Cu 3 O 7H11002x superconductors 46 Microstructure microstructure and creep behaviour of an Osprey processed and extruded Al–Cu–Mg–Ti–Ag alloy 97 high-temperature sliding wear resistance of a ductile metal-toughened Cr 13 Ni 5 Si 2 ternary metal silicide alloy 114 structural and magnetic investigation of Co-rich Sm–Co unidirectionally solidified alloys 129 microstructural characterization of Y 2 O 3 in in situ synthesized titanium matrix composites 140 thermoelastic martensitic transformation in Au–Cu–Al alloys doped with Co or Ir 332 crystallization of Nd 2 Fe 17 B x from stoichiometric melt composition 356 Microstructure characterization new crystalline phases formed in a slowly-cooled Zr-based metallic glass 120 MMoO 3 ·2H 2 O mono-disperse MMoO 3 ·2H 2 O (M = Mn, Co, Ni) compound nanocrystals: Syntheses, characterization and luminescent properties 324 Morphosynthesis effects of polyvinylpyrrolidone and cetyltrimethylammonium bromide on morphology of lead tungstate particles 73 Nanocrystallines hydrothermal synthesis and characterization of H9251-FeOOH and H9251-Fe 2 O 3 uniform nanocrystallines 216 Nanoindentation the characterization of plastic flow in three different bulk metallic glass systems 318 Nanopowder synthesis of highly sinterable YAG nanopowders by a modified co- precipitation method 328 Nanostructure mono-disperse MMoO 3 ·2H 2 O (M = Mn, Co, Ni) compound nanocrystals: Syntheses, characterization and luminescent properties 324 Nanostructured materials novel photoluminescence of SrZrO 3 nanocrystals synthesized through a facile combustion method L7 improved hydrogen release from LiB 0.33 N 0.67 H 2.67 with metal additives: Ni, Fe, and Zn 282 Nitride materials the effects of nitriding on the magnetic properties of Sm–Fe- and Sm–Fe–Ta-based materials 256 NTC BaBiO 3 -doped SrTiO 3 -based NTC thermistors 221 Nucleation the study of refinement for primary silicon in Cu–50 wt.%Si alloys 175 Optical properties synthesis and VUV photoluminescence of green-emitting X 2 –Y 2 SiO 5 :Tb 3H11001 phosphor for PDP application L12 Osprey process microstructure and creep behaviour of an Osprey processed and extruded Al–Cu–Mg–Ti–Ag alloy 97 Oxidation oxidation behavior of multicomponent Zr-based amorphous alloys 162 Oxide growth inter-diffusion between Co 3 O 4 coatings and the oxide scale on Fe-22Cr 193 Oxide materials novel photoluminescence of SrZrO 3 nanocrystals synthesized through a facile combustion method L7 Permanent magnets structural and magnetic investigation of Co-rich Sm–Co unidirectionally solidified alloys 129 the effects of nitriding on the magnetic properties of Sm–Fe- and Sm–Fe–Ta-based materials 256 Perovskites structure and magnetic properties of lanthanum and calcium-deficient La 0.5 Ca 0.5 MnO 3 manganites 63 Phase diagram phase equilibria in the Gd–Bi–Sb ternary system at room temperature 125 phase equilibria in the systems AgGaS 2 –SnS 2 , AgGaSe 2 –SnSe 2 171 Phase diagrams predictive calculation of phase formation in Al-rich Al–Zn–Mg–Cu–Sc–Zr alloys using a thermodynamic Mg-alloy database 108 computer simulations of interdiffusion processes in the quasiternary system Ga 2k Hg 3H110023k Se 3l Te 3H110023l 154 368 Subject Index of Volume 433 Phase formation the phase formation and thermal hysteresis of Gd 5 Si 2 Ge 2 with the addition of transition elements (Mn, Fe, Co, Ni) 18 Phase identification new crystalline phases formed in a slowly-cooled Zr-based metallic glass 120 Phosphors synthesis and VUV photoluminescence of green-emitting X 2 –Y 2 SiO 5 :Tb 3H11001 phosphor for PDP application L12 matrix-induced synthesis and photoluminescence of M 2 RENbO 6 : Eu 3H11001 (M = Ca, Sr, Ba; RE = Y, Gd, La) phosphors by hybrid precursors 246 novel YNbO 4 :RE 3H11001 (RE = Sm, Dy, Er) microcrystalline phosphors: Chemical co-precipitation synthesis from hybrid precursor and photo- luminescent properties 251 Photocatalysts combustion synthesis and photocatalytic properties of transition metal- incorporated ZnO 237 Plastic deformation the characterization of plastic flow in three different bulk metallic glass sys- tems 318 Polyvinylpyrrolidone effects of polyvinylpyrrolidone and cetyltrimethylammonium bromide on morphology of lead tungstate particles 73 Porous hydrothermal synthesis and characterization of H9251-FeOOH and H9251-Fe 2 O 3 uni- form nanocrystallines 216 Porous array effect of heating rate on the fabrication of tunable ordered macroporous structures mediated by colloidal crystal template 345 Powder neutron diffraction synthesis and crystal structure of H9252-AlD 3 180 Pre-annealing microstructures and thermoelectric properties of Co-doped iron disilicides prepared by rapid solidification and hot pressing 338 Precipitation comments on “Precipitation kinetics of Al–1.12Mg 2 Si–0.35Si and Al–1.07Mg 2 Si–0.33Cu alloys” L4 aging response of the Ti–35Nb–7Zr–5Ta and Ti–35Nb–7Ta alloys 207 Preheating effects of Si 3 N 4 addition on formation of aluminum nitride by self- propagating combustion synthesis 147 Quasi-binary section phase equilibria in the systems AgGaS 2 –SnS 2 , AgGaSe 2 –SnSe 2 171 Quasicrystals oxidation behavior of multicomponent Zr-based amorphous alloys 162 Rapid solidification glass transition and crystallization behavior of Zr 41 Ti 14 Cu 12.5 Ni 10 Be 22.5 glassy sphere solidified in a 52-m drop tube 233 microstructures and thermoelectric properties of Co-doped iron disilicides prepared by rapid solidification and hot pressing 338 crystallization of Nd 2 Fe 17 B x from stoichiometric melt composition 356 Rare earth alloys phase equilibria in the Gd–Bi–Sb ternary system at room temperature 125 electrochemical hydrogen storage of ball-milled Mg-rich Mg–Nd alloy with Ni powders 269 crystallization of Nd 2 Fe 17 B x from stoichiometric melt composition 356 Reactive wetting reactive wetting of Sn0.7Cu–xZn lead-free solders on Cu substrate 302 Red-emitting phosphor novel Eu 3H11001 -doped red-emitting phosphor Gd 2 Mo 3 O 9 for white-light- emitting-diodes (WLEDs) application 352 Refinement the study of refinement for primary silicon in Cu–50 wt.%Si alloys 175 Relaxation method determination of standard entropy of formation of Al 11 Nd 3 by heat capacity measurement from near absolute zero Kelvin 1 Richardson–Schottky mechanism DC-conduction mechanism in crystalline oxidised La and La–Mn films grown on p-Si substrate 6 Scanning electron microscopy structural and magnetic investigation of Co-rich Sm–Co unidirectionally solidified alloys 129 the effect of palladium additions on the solidus/liquidus temperatures and wetting properties of Ag–CuO based air brazes 184 mono-disperse MMoO 3 ·2H 2 O (M = Mn, Co, Ni) compound nanocrystals: Syntheses, characterization and luminescent properties 324 Scanning electron microscopy (SEM) oxidation behavior of multicomponent Zr-based amorphous alloys 162 Self-accommodation pattern thermoelastic martensitic transformation in Au–Cu–Al alloys doped with Co or Ir 332 SEM structural and magnetic investigation of Co-rich Sm–Co unidirectionally solidified alloys 129 crystallization of Nd 2 Fe 17 B x from stoichiometric melt composition 356 Semiconductors far infrared properties of PbTe doped with cerium 292 Shear band the characterization of plastic flow in three different bulk metallic glass systems 318 Si 3 N 4 effects of Si 3 N 4 addition on formation of aluminum nitride by self- propagating combustion synthesis 147 Sinter temperature influence of the sintering temperature on electrical property of the Ce 0.8 Sm 0.1 Y 0.1 O 1.9 electrolyte 274 Sintering effect of heating rate on the fabrication of tunable ordered macroporous structures mediated by colloidal crystal template 345 SOFC influence of the sintering temperature on electrical property of the Ce 0.8 Sm 0.1 Y 0.1 O 1.9 electrolyte 274 Sol–gel processes novel photoluminescence of SrZrO 3 nanocrystals synthesized through a facile combustion method L7 Sol–gel synthesis high temperature thermal expansion and electrical conductivity of Ln 0.95 MnO 3H11001H9254 (Ln = La, Nd or Gd) 84 Solid solutions phase equilibria in the systems AgGaS 2 –SnS 2 , AgGaSe 2 –SnSe 2 171 Solid state reactions comparison of superconducting properties of Ce added (Bi, Pb)-2212 with other rare earth additions 68 computer simulations of interdiffusion processes in the quasiternary system Ga 2k Hg 3H110023k Se 3l Te 3H110023l 154 novel Eu 3H11001 -doped red-emitting phosphor Gd 2 Mo 3 O 9 for white-light- emitting-diodes (WLEDs) application 352 Solid state synthesis high temperature thermal expansion and electrical conductivity of Ln 0.95 MnO 3H11001H9254 (Ln = La, Nd or Gd) 84 SrTiO 3 BaBiO 3 -doped SrTiO 3 -based NTC thermistors 221 Standard entropy of formation determination of standard entropy of formation of Al 11 Nd 3 by heat measurement from near absolute zero Kelvin 1 Structure structure and magnetic properties of substitution of K for La in LaMnO 3 perovskite 41 Synchrotron radiation synthesis and crystal structure of H9252-AlD 3 180 Synthesis structure and magnetic properties of substitution of K for La in LaMnO 3 perovskite 41 Subject Index of Volume 433 369 phase equilibria in the systems AgGaS 2 –SnS 2 , AgGaSe 2 –SnSe 2 171 TEM low temperature synthesis and growth mechanism of Ag nanowires 261 the peculiarity of contraction in the primary crystallization of amorphous Fe 73.5 Nb 3 Cu 1 Si 13.5 B 9 alloy 296 Texture microstructure and creep behaviour of an Osprey processed and extruded Al–Cu–Mg–Ti–Ag alloy 97 Thermal analysis comments on “Precipitation kinetics of Al–1.12Mg 2 Si–0.35Si and Al–1.07Mg 2 Si–0.33Cu alloys” L4 the effect of palladium additions on the solidus/liquidus temperatures and wetting properties of Ag–CuO based air brazes 184 growth, crystal structure and thermal properties of calcium bis(malate) dihydrate 211 thermal stability and hydrogen absorption/desorption properties of Mg 17 Al 12 produced by bulk mechanical alloying 241 improved hydrogen release from LiB 0.33 N 0.67 H 2.67 with metal additives: Ni, Fe, and Zn 282 Thermal conductivity effect of Mo substitution on the structural and transport properties of Bi 2 Sr 2 Ca 2 Cu 3H11002x Mo x O 10H11001y system 22 effect of the clusters of disordered atoms on thermal conductivity of Bi 0.85 Sb 0.15 alloys 279 Thermal expansion high temperature thermal expansion and electrical conductivity of Ln 0.95 MnO 3H11001H9254 (Ln = La, Nd or Gd) 84 the peculiarity of contraction in the primary crystallization of amorphous Fe 73.5 Nb 3 Cu 1 Si 13.5 B 9 alloy 296 Thermal hysteresis the phase formation and thermal hysteresis of Gd 5 Si 2 Ge 2 with the addition of transition elements (Mn, Fe, Co, Ni) 18 Thermally induced martensite effects of homogenization time on the both martensitic transformations and mechanical properties of Fe–Mn–Si–Cr–Ni shape memory alloy 202 Thermodynamic modeling predictive calculation of phase formation in Al-rich Al–Zn–Mg–Cu–Sc–Zr alloys using a thermodynamic Mg-alloy database 108 Thermodynamic properties structure and bonding in BAlH 5 (B = Be, Ca, Sr) from first-principle calculations 225 glass transition and crystallization behavior of Zr 41 Ti 14 Cu 12.5 Ni 10 Be 22.5 glassy sphere solidified in a 52-m drop tube 233 Thermoelastic martensitic transformation thermoelastic martensitic transformation in Au–Cu–Al alloys doped with Co or Ir 332 Thermoelectric effect of the clusters of disordered atoms on thermal conductivity of Bi 0.85 Sb 0.15 alloys 279 Thermoelectric power effect of Mo substitution on the structural and transport properties of Bi 2 Sr 2 Ca 2 Cu 3H11002x Mo x O 10H11001y system 22 Thermoelectric properties microstructures and thermoelectric properties of Co-doped iron disilicides prepared by rapid solidification and hot pressing 338 Third law entropy determination of standard entropy of formation of Al 11 Nd 3 by heat capacity measurement from near absolute zero Kelvin 1 Ti 3 GeC 2 infrared spectrum and compressibility of Ti 3 GeC 2 to 51 GPa 265 Titanium matrix composites microstructural characterization of Y 2 O 3 in in situ synthesized titanium matrix composites 140 Transition metal ions combustion synthesis and photocatalytic properties of transition metal- incorporated ZnO 237 Transition metal ternary carbides on the low temperature heat capacities of Ti 2 AlN and Ti 2 Al(N 0.5 C 0.5 ) 59 Transmission electron microscopy TEM studies of the initial stage growth and morphologies of bamboo- shaped carbon nanotubes synthesized by CVD 79 new crystalline phases formed in a slowly-cooled Zr-based metallic glass 120 Transparency synthesis of highly sinterable YAG nanopowders by a modified co- precipitation method 328 Wear high-temperature sliding wear resistance of a ductile metal-toughened Cr 13 Ni 5 Si 2 ternary metal silicide alloy 114 X-ray diffraction pressure- and temperature-dependent X-ray diffraction studies of NdCrO 3 91 oxidation behavior of multicomponent Zr-based amorphous alloys 162 aging response of the Ti–35Nb–7Zr–5Ta and Ti–35Nb–7Ta alloys 207 growth, crystal structure and thermal properties of calcium bis(malate) dihydrate 211 mono-disperse MMoO 3 ·2H 2 O (M = Mn, Co, Ni) compound nanocrystals: Syntheses, characterization and luminescent properties 324 crystallization of Nd 2 Fe 17 B x from stoichiometric melt composition 356 X-ray phosphor preparation and luminescence property of Gd 2 O 2 S:Tb X-ray nano- phosphors using the complex precipitation method 313 X-ray powder diffraction phase equilibria in the Gd–Bi–Sb ternary system at room temperature 125 XRD high temperature thermal expans | 10.1016-S0925-8388(07)00600-7.xml |  | low temperature |  |  | comma-level | Figure of merit | Subject Index of Volume 433 | Elsevier | 2007 | no
11756 | ['Nd 2 Fe 17 B x'] | Nd 2 Fe 17 B x | ZT | ZT |  | [295] | 295 | Kelvin^(1.0) |  | [0.95] | 0.95 |  |  |  | ({ Figure of merit }: characterization and luminescent properties 324 crystallization of Nd 2 Fe 17 B x from stoichiometric melt composition 356 X-ray phosphor preparation and luminescence property of Gd 2 O 2 S:Tb X-ray nano- phosphors using the complex precipitation method 313 X-ray powder diffraction phase equilibria in the Gd–Bi–Sb ternary system at room temperature 125 XRD high temperature thermal expansion and electrical conductivity of Ln 0.95 MnO 3H11001H9254 (Ln = La) FROM: ac Susceptibility Ac magnetic susceptibility of the self-doped manganites La 0.9H11002x Sr 0.1 MnO 3 (x = 0.02 and 0.03) 11 Activation energy comments on “Precipitation kinetics of Al–1.12Mg 2 Si–0.35Si and Al–1.07Mg 2 Si–0.33Cu alloys” L4 Ag nanoparticles low temperature synthesis and growth mechanism of Ag nanowires 261 Ag nanowires low temperature synthesis and growth mechanism of Ag nanowires 261 Al 11 Nd 3 determination of standard entropy of formation of Al 11 Nd 3 by heat capacity measurement from near absolute zero Kelvin 1 Alane synthesis and crystal structure of H9252-AlD 3 180 AlN whiskers effects of Si 3 N 4 addition on formation of aluminum nitride by self- propagating combustion synthesis 147 AlP the study of refinement for primary silicon in Cu–50 wt.%Si alloys 175 Aluminium alloys microstructure and creep behaviour of an Osprey processed and extruded Al–Cu–Mg–Ti–Ag alloy 97 predictive calculation of phase formation in Al-rich Al–Zn–Mg–Cu–Sc–Zr alloys using a thermodynamic Mg-alloy database 108 Aluminum nitride effects of Si 3 N 4 addition on formation of aluminum nitride by self- propagating combustion synthesis 147 Al–Zn–Mg–Cu–Zr–Sc system predictive calculation of phase formation in Al-rich Al–Zn–Mg–Cu–Sc–Zr alloys using a thermodynamic Mg-alloy database 108 Amorphous materials the peculiarity of contraction in the primary crystallization of amorphous Fe 73.5 Nb 3 Cu 1 Si 13.5 B 9 alloy 296 Artificial opal effect of heating rate on the fabrication of tunable ordered macroporous structures mediated by colloidal crystal template 345 Au–Cu–Al alloys thermoelastic martensitic transformation in Au–Cu–Al alloys doped with Co or Ir 332 BaBiO 3 BaBiO 3 -doped SrTiO 3 -based NTC thermistors 221 Band structures first-principles investigation of wide-gap quaternary alloys Zn 1H11002x Mg x S y Te 1H11002y 306 BSCCO system effect of Mo substitution on the structural and transport properties of Bi 2 Sr 2 Ca 2 Cu 3H11002x Mo x O 10H11001y system 22 Bulk metallic glass the characterization of plastic flow in three different bulk metallic glass sys- tems 318 Bulk modulus pressure- and temperature-dependent X-ray diffraction studies of NdCrO 3 91 Carbon nanotubes TEM studies of the initial stage growth and morphologies of bamboo- shaped carbon nanotubes synthesized by CVD 79 Casting microstructural characterization of Y 2 O 3 in in situ synthesized titanium matrix composites 140 Ceramics on the low temperature heat capacities of Ti 2 AlN and Ti 2 Al(N 0.5 C 0.5 ) 59 effect of heating rate on the fabrication of tunable ordered macroporous structures mediated by colloidal crystal template 345 Ceria influence of the sintering temperature on electrical property of the Ce 0.8 Sm 0.1 Y 0.1 O 1.9 electrolyte 274 Cetyltrimethylammonium bromide effects of polyvinylpyrrolidone and cetyltrimethylammonium bromide on morphology of lead tungstate particles 73 Chalcogenides far infrared properties of PbTe doped with cerium 292 Chemical synthesis matrix-induced synthesis and photoluminescence of M 2 RENbO 6 : Eu 3H11001 (M = Ca, Sr, Ba; RE = Y, Gd, La) phosphors by hybrid precursors 246 novel YNbO 4 :RE 3H11001 (RE = Sm, Dy, Er) microcrystalline phosphors: Chemical co-precipitation synthesis from hybrid precursor and photo- luminescent properties 251 mono-disperse MMoO 3 ·2H 2 O (M = Mn, Co, Ni) compound nanocrystals: Syntheses, characterization and luminescent properties 324 Chemical vapor deposition TEM studies of the initial stage growth and morphologies of bamboo- shaped carbon nanotubes synthesized by CVD 79 Cluster effect of the clusters of disordered atoms on thermal conductivity of Bi 0.85 Sb 0.15 alloys 279 Co-doped influence of the sintering temperature on electrical property of the Ce 0.8 Sm 0.1 Y 0.1 O 1.9 electrolyte 274 Complex precipitation preparation and luminescence property of Gd 2 O 2 S:Tb X-ray nano- phosphors using the complex precipitation method 313 Computer simulations computer simulations of interdiffusion processes in the quasiternary system Ga 2k Hg 3H110023k Se 3l Te 3H110023l 154 structure and bonding in BAlH 5 (B = Be, Ca, Sr) from first-principle calculations 225 Contact resistance inter-diffusion between Co 3 O 4 coatings and the oxide scale on Fe-22Cr 193 Cooperative effect effects of polyvinylpyrrolidone and cetyltrimethylammonium bromide on morphology of lead tungstate particles 73 Elsevier B.V. doi:10.1016/S0925-8388(07)00600-7 Subject Index of Volume 433 Journal of Alloys and Compounds 433 (2007) 365–370 Co-precipitation synthesis of highly sinterable YAG nanopowders by a modified co- precipitation method 328 Creep microstructure and creep behaviour of an Osprey processed and extruded Al–Cu–Mg–Ti–Ag alloy 97 Critical current density the effect of Gd diffusion-doped on structural and superconducting properties of YBa 2 Cu 3 O 7H11002x superconductors 46 Crystal growth structural and magnetic investigation of Co-rich Sm–Co unidirectionally solidified alloys 129 growth, crystal structure and thermal properties of calcium bis(malate) dihydrate 211 thermal stability and hydrogen absorption/desorption properties of Mg 17 Al 12 produced by bulk mechanical alloying 241 the peculiarity of contraction in the primary crystallization of amorphous Fe 73.5 Nb 3 Cu 1 Si 13.5 B 9 alloy 296 Crystal structure structural and magnetic properties of the double perovskite LaKFeMoO 6 compound L1 crystal structure and electrical resistivity studies of Gd(Fe 1H11002x Co x ) 2 intermetallics 53 new crystalline phases formed in a slowly-cooled Zr-based metallic glass 120 phase equilibria in the systems AgGaS 2 –SnS 2 , AgGaSe 2 –SnSe 2 171 growth, crystal structure and thermal properties of calcium bis(malate) dihydrate 211 structure and bonding in BAlH 5 (B = Be, Ca, Sr) from first-principle calculations 225 thermal stability and hydrogen absorption/desorption properties of Mg 17 Al 12 produced by bulk mechanical alloying 241 Curie temperatures crystal structure and electrical resistivity studies of Gd(Fe 1H11002x Co x ) 2 intermetallics 53 Cu–Si alloy the study of refinement for primary silicon in Cu–50 wt.%Si alloys 175 Deformation induced martensite effects of homogenization time on the both martensitic transformations and mechanical properties of Fe–Mn–Si–Cr–Ni shape memory alloy 202 Deformation mechanisms microstructure and creep behaviour of an Osprey processed and extruded Al–Cu–Mg–Ti–Ag alloy 97 Dehydration synthesis of highly sinterable YAG nanopowders by a modified co- precipitation method 328 DFT first-principles investigation of wide-gap quaternary alloys Zn 1H11002x Mg x S y Te 1H11002y 306 Diamond anvil cell pressure- and temperature-dependent X-ray diffraction studies of NdCrO 3 91 Dielectric phenomena DC-conduction mechanism in crystalline oxidised La and La–Mn films grown on p-Si substrate 6 Diffusion computer simulations of interdiffusion processes in the quasiternary system Ga 2k Hg 3H110023k Se 3l Te 3H110023l 154 the effects of nitriding on the magnetic properties of Sm–Fe- and Sm–Fe–Ta-based materials 256 Diluent effects of Si 3 N 4 addition on formation of aluminum nitride by self-propa- gating combustion synthesis 147 Disordered systems computer simulations of interdiffusion processes in the quasiternary system Ga 2k Hg 3H110023k Se 3l Te 3H110023l 154 Domain wall Ac magnetic susceptibility of the self-doped manganites La 0.9H11002x Sr 0.1 MnO 3 (x = 0.02 and 0.03) 11 Double perovskite LaKFeMoO 6 compound structural and magnetic properties of the double perovskite LaKFeMoO 6 compound L1 Driving force reactive wetting of Sn0.7Cu–xZn lead-free solders on Cu substrate 302 Drop tube glass transition and crystallization behavior of Zr 41 Ti 14 Cu 12.5 Ni 10 Be 22.5 glassy sphere solidified in a 52-m drop tube 233 DSC comments on “Precipitation kinetics of Al–1.12Mg 2 Si–0.35Si and Al–1.07Mg 2 Si–0.33Cu alloys” L4 Electrical conductivity high temperature thermal expansion and electrical conductivity of Ln 0.95 MnO 3H11001H9254 (Ln = La, Nd or Gd) 84 Electrical property BaBiO 3 -doped SrTiO 3 -based NTC thermistors 221 Electrical resistivity crystal structure and electrical resistivity studies of Gd(Fe 1H11002x Co x ) 2 intermetallics 53 Electrical transport comparison of superconducting properties of Ce added (Bi, Pb)-2212 with other rare earth additions 68 Electrochemical reactions electrochemical hydrogen storage of ball-milled Mg-rich Mg–Nd alloy with Ni powders 269 Electrolyte influence of the sintering temperature on electrical property of the Ce 0.8 Sm 0.1 Y 0.1 O 1.9 electrolyte 274 Energy storage materials improved hydrogen release from LiB 0.33 N 0.67 H 2.67 with metal additives: Ni, Fe, and Zn 282 Energy transfer preparation and luminescence property of Gd 2 O 2 S:Tb X-ray nano- phosphors using the complex precipitation method 313 Enthalpy structure and bonding in BAlH 5 (B = Be, Ca, Sr) from first-principle calculations 225 thermoelastic martensitic transformation in Au–Cu–Al alloys doped with Co or Ir 332 Equation of state pressure- and temperature-dependent X-ray diffraction studies of NdCrO 3 91 EXAFS EXAFS study of LaNi 5 and LaNi 4.5 Al 0.5 33 Fe–Mn–Si–Cr–Ni alloy effects of homogenization time on the both martensitic transformations and mechanical properties of Fe–Mn–Si–Cr–Ni shape memory alloy 202 H9251-Fe 2 O 3 hydrothermal synthesis and characterization of H9251-FeOOH and H9251-Fe 2 O 3 uniform nanocrystallines 216 H9251-FeOOH hydrothermal synthesis and characterization of H9251-FeOOH and H9251-Fe 2 O 3 uniform nanocrystallines 216 Ferromagnetism structure and magnetic properties of lanthanum and calcium-deficient La 0.5 Ca 0.5 MnO 3 manganites 63 Figure of merit microstructures and thermoelectric properties of Co-doped iron disilicides prepared by rapid solidification and hot pressing 338 FP-LAPW first-principles investigation of wide-gap quaternary alloys Zn 1H11002x Mg x S y Te 1H11002y 306 366 Subject Index of Volume 433 Gas–solid reactions the effects of nitriding on the magnetic properties of Sm–Fe- and Sm–Fe–Ta-based materials 256 Gd–Bi–Sb system phase equilibria in the Gd–Bi–Sb ternary system at room temperature 125 Gd-diffusion the effect of Gd diffusion-doped on structural and superconducting properties of YBa 2 Cu 3 O 7H11002x superconductors 46 Glass-ceramic superconductors effect of Mo substitution on the structural and transport properties of Bi 2 Sr 2 Ca 2 Cu 3H11002x Mo x O 10H11001y system 22 Grain size effects of homogenization time on the both martensitic transformations and mechanical properties of Fe–Mn–Si–Cr–Ni shape memory alloy 202 Heat capacity determination of standard entropy of formation of Al 11 Nd 3 by heat capacity measurement from near absolute zero Kelvin 1 on the low temperature heat capacities of Ti 2 AlN and Ti 2 Al(N 0.5 C 0.5 ) 59 Heusler alloy magnetic and structural transitions in the melt-spun Heusler alloy Ni 53 Mn 25 Al 22 37 High pressure pressure- and temperature-dependent X-ray diffraction studies of NdCrO 3 91 infrared spectrum and compressibility of Ti 3 GeC 2 to 51 GPa 265 High T C superconductor comparison of superconducting properties of Ce added (Bi, Pb)-2212 with other rare earth additions 68 High temperature XRD high temperature thermal expansion and electrical conductivity of Ln 0.95 MnO 3H11001H9254 (Ln = La, Nd or Gd) 84 High transition temperature structural and magnetic properties of the double perovskite LaKFeMoO 6 compound L1 High-temperature alloys the effect of palladium additions on the solidus/liquidus temperatures and wetting properties of Ag–CuO based air brazes 184 Homogenization time effects of homogenization time on the both martensitic transformations and mechanical properties of Fe–Mn–Si–Cr–Ni shape memory alloy 202 Hot uniaxial pressing microstructures and thermoelectric properties of Co-doped iron disilicides prepared by rapid solidification and hot pressing 338 Hydrogen absorbing materials EXAFS study of LaNi 5 and LaNi 4.5 Al 0.5 33 structure and bonding in BAlH 5 (B = Be, Ca, Sr) from first-principle calculations 225 thermal stability and hydrogen absorption/desorption properties of Mg 17 Al 12 produced by bulk mechanical alloying 241 electrochemical hydrogen storage of ball-milled Mg-rich Mg–Nd alloy with Ni powders 269 Hydrothermal hydrothermal synthesis and characterization of H9251-FeOOH and H9251-Fe 2 O 3 uniform nanocrystallines 216 Infrared spectroscopy infrared spectrum and compressibility of Ti 3 GeC 2 to 51 GPa 265 far infrared properties of PbTe doped with cerium 292 Insulating films DC-conduction mechanism in crystalline oxidised La and La–Mn films grown on p-Si substrate 6 Inter-diffusion inter-diffusion between Co 3 O 4 coatings and the oxide scale on Fe-22Cr 193 Interfaces the effect of palladium additions on the solidus/liquidus temperatures and wetting properties of Ag–CuO based air brazes 184 Intermetallic compound reactive wetting of Sn0.7Cu–xZn lead-free solders on Cu substrate 302 Intermetallics crystal structure and electrical resistivity studies of Gd(Fe 1H11002x Co x ) 2 intermetallics 53 high-temperature sliding wear resistance of a ductile metal-toughened Cr 13 Ni 5 Si 2 ternary metal silicide alloy 114 Iron disilicide microstructures and thermoelectric properties of Co-doped iron disilicides prepared by rapid solidification and hot pressing 338 K-doped LaMnO 3 structure and magnetic properties of substitution of K for La in LaMnO 3 perovskite 41 Kirkendall voids inter-diffusion between Co 3 O 4 coatings and the oxide scale on Fe-22Cr 193 La deficiency Ac magnetic susceptibility of the self-doped manganites La 0.9H11002x Sr 0.1 MnO 3 (x = 0.02 and 0.03) 11 Lacunar structure and magnetic properties of lanthanum and calcium-deficient La 0.5 Ca 0.5 MnO 3 manganites 63 Lanthana DC-conduction mechanism in crystalline oxidised La and La–Mn films grown on p-Si substrate 6 Lanthanum–manganese oxide DC-conduction mechanism in crystalline oxidised La and La–Mn films grown on p-Si substrate 6 Large magnetoresistance structural and magnetic properties of the double perovskite LaKFeMoO 6 compound L1 Laser high-temperature sliding wear resistance of a ductile metal-toughened Cr 13 Ni 5 Si 2 ternary metal silicide alloy 114 Lead tungstate effects of polyvinylpyrrolidone and cetyltrimethylammonium bromide on morphology of lead tungstate particles 73 Linear heating comments on “Precipitation kinetics of Al–1.12Mg 2 Si–0.35Si and Al–1.07Mg 2 Si–0.33Cu alloys” L4 Ln 0.95 MnO 3H11001H9254 high temperature thermal expansion and electrical conductivity of Ln 0.95 MnO 3H11001H9254 (Ln = La, Nd or Gd) 84 Low temperature growth low temperature synthesis and growth mechanism of Ag nanowires 261 Luminescence novel photoluminescence of SrZrO 3 nanocrystals synthesized through a facile combustion method L7 synthesis and VUV photoluminescence of green-emitting X 2 –Y 2 SiO 5 :Tb 3H11001 phosphor for PDP application L12 matrix-induced synthesis and photoluminescence of M 2 RENbO 6 : Eu 3H11001 (M = Ca, Sr, Ba; RE = Y, Gd, La) phosphors by hybrid precursors 246 novel YNbO 4 :RE 3H11001 (RE = Sm, Dy, Er) microcrystalline phosphors: Chemical co-precipitation synthesis from hybrid precursor and photoluminescent properties 251 preparation and luminescence property of Gd 2 O 2 S:Tb X-ray nano- phosphors using the complex precipitation method 313 novel Eu 3H11001 -doped red-emitting phosphor Gd 2 Mo 3 O 9 for white-light- emitting-diodes (WLEDs) application 352 Macroporous structure effect of heating rate on the fabrication of tunable ordered macroporous structures mediated by colloidal crystal template 345 Magnetisation structural and magnetic investigation of Co-rich Sm–Co unidirectionally solidified alloys 129 Subject Index of Volume 433 367 Magnetic measurements the effects of nitriding on the magnetic properties of Sm–Fe- and Sm–Fe–Ta-based materials 256 Magnetic properties structure and magnetic properties of substitution of K for La in LaMnO 3 perovskite 41 Magnetic transition magnetic and structural transitions in the melt-spun Heusler alloy Ni 53 Mn 25 Al 22 37 Magnetocaloric effect the phase formation and thermal hysteresis of Gd 5 Si 2 Ge 2 with the addition of transition elements (Mn, Fe, Co, Ni) 18 Magnetoresistance structure and magnetic properties of substitution of K for La in LaMnO 3 perovskite 41 Manganites Ac magnetic susceptibility of the self-doped manganites La 0.9H11002x Sr 0.1 MnO 3 (x = 0.02 and 0.03) 11 structure and magnetic properties of lanthanum and calcium-deficient La 0.5 Ca 0.5 MnO 3 manganites 63 Martensitic transformation magnetic and structural transitions in the melt-spun Heusler alloy Ni 53 Mn 25 Al 22 37 MAX phases infrared spectrum and compressibility of Ti 3 GeC 2 to 51 GPa 265 Mechanical alloying thermal stability and hydrogen absorption/desorption properties of Mg 17 Al 12 produced by bulk mechanical alloying 241 improved hydrogen release from LiB 0.33 N 0.67 H 2.67 with metal additives: Ni, Fe, and Zn 282 Melt-spinning technique magnetic and structural transitions in the melt-spun Heusler alloy Ni 53 Mn 25 Al 22 37 Metal hydrides synthesis and crystal structure of H9252-AlD 3 180 improved hydrogen release from LiB 0.33 N 0.67 H 2.67 with metal additives: Ni, Fe, and Zn 282 Metal silicide high-temperature sliding wear resistance of a ductile metal-toughened Cr 13 Ni 5 Si 2 ternary metal silicide alloy 114 Metallic glasses new crystalline phases formed in a slowly-cooled Zr-based metallic glass 120 oxidation behavior of multicomponent Zr-based amorphous alloys 162 glass transition and crystallization behavior of Zr 41 Ti 14 Cu 12.5 Ni 10 Be 22.5 glassy sphere solidified in a 52-m drop tube 233 Metallic-conduction behaviour of insulators DC-conduction mechanism in crystalline oxidised La and La–Mn films grown on p-Si substrate 6 Metals the effect of palladium additions on the solidus/liquidus temperatures and wetting properties of Ag–CuO based air brazes 184 aging response of the Ti–35Nb–7Zr–5Ta and Ti–35Nb–7Ta alloys 207 M-H loops the effect of Gd diffusion-doped on structural and superconducting proper- ties of YBa 2 Cu 3 O 7H11002x superconductors 46 Microstructure microstructure and creep behaviour of an Osprey processed and extruded Al–Cu–Mg–Ti–Ag alloy 97 high-temperature sliding wear resistance of a ductile metal-toughened Cr 13 Ni 5 Si 2 ternary metal silicide alloy 114 structural and magnetic investigation of Co-rich Sm–Co unidirectionally solidified alloys 129 microstructural characterization of Y 2 O 3 in in situ synthesized titanium matrix composites 140 thermoelastic martensitic transformation in Au–Cu–Al alloys doped with Co or Ir 332 crystallization of Nd 2 Fe 17 B x from stoichiometric melt composition 356 Microstructure characterization new crystalline phases formed in a slowly-cooled Zr-based metallic glass 120 MMoO 3 ·2H 2 O mono-disperse MMoO 3 ·2H 2 O (M = Mn, Co, Ni) compound nanocrystals: Syntheses, characterization and luminescent properties 324 Morphosynthesis effects of polyvinylpyrrolidone and cetyltrimethylammonium bromide on morphology of lead tungstate particles 73 Nanocrystallines hydrothermal synthesis and characterization of H9251-FeOOH and H9251-Fe 2 O 3 uniform nanocrystallines 216 Nanoindentation the characterization of plastic flow in three different bulk metallic glass systems 318 Nanopowder synthesis of highly sinterable YAG nanopowders by a modified co- precipitation method 328 Nanostructure mono-disperse MMoO 3 ·2H 2 O (M = Mn, Co, Ni) compound nanocrystals: Syntheses, characterization and luminescent properties 324 Nanostructured materials novel photoluminescence of SrZrO 3 nanocrystals synthesized through a facile combustion method L7 improved hydrogen release from LiB 0.33 N 0.67 H 2.67 with metal additives: Ni, Fe, and Zn 282 Nitride materials the effects of nitriding on the magnetic properties of Sm–Fe- and Sm–Fe–Ta-based materials 256 NTC BaBiO 3 -doped SrTiO 3 -based NTC thermistors 221 Nucleation the study of refinement for primary silicon in Cu–50 wt.%Si alloys 175 Optical properties synthesis and VUV photoluminescence of green-emitting X 2 –Y 2 SiO 5 :Tb 3H11001 phosphor for PDP application L12 Osprey process microstructure and creep behaviour of an Osprey processed and extruded Al–Cu–Mg–Ti–Ag alloy 97 Oxidation oxidation behavior of multicomponent Zr-based amorphous alloys 162 Oxide growth inter-diffusion between Co 3 O 4 coatings and the oxide scale on Fe-22Cr 193 Oxide materials novel photoluminescence of SrZrO 3 nanocrystals synthesized through a facile combustion method L7 Permanent magnets structural and magnetic investigation of Co-rich Sm–Co unidirectionally solidified alloys 129 the effects of nitriding on the magnetic properties of Sm–Fe- and Sm–Fe–Ta-based materials 256 Perovskites structure and magnetic properties of lanthanum and calcium-deficient La 0.5 Ca 0.5 MnO 3 manganites 63 Phase diagram phase equilibria in the Gd–Bi–Sb ternary system at room temperature 125 phase equilibria in the systems AgGaS 2 –SnS 2 , AgGaSe 2 –SnSe 2 171 Phase diagrams predictive calculation of phase formation in Al-rich Al–Zn–Mg–Cu–Sc–Zr alloys using a thermodynamic Mg-alloy database 108 computer simulations of interdiffusion processes in the quasiternary system Ga 2k Hg 3H110023k Se 3l Te 3H110023l 154 368 Subject Index of Volume 433 Phase formation the phase formation and thermal hysteresis of Gd 5 Si 2 Ge 2 with the addition of transition elements (Mn, Fe, Co, Ni) 18 Phase identification new crystalline phases formed in a slowly-cooled Zr-based metallic glass 120 Phosphors synthesis and VUV photoluminescence of green-emitting X 2 –Y 2 SiO 5 :Tb 3H11001 phosphor for PDP application L12 matrix-induced synthesis and photoluminescence of M 2 RENbO 6 : Eu 3H11001 (M = Ca, Sr, Ba; RE = Y, Gd, La) phosphors by hybrid precursors 246 novel YNbO 4 :RE 3H11001 (RE = Sm, Dy, Er) microcrystalline phosphors: Chemical co-precipitation synthesis from hybrid precursor and photo- luminescent properties 251 Photocatalysts combustion synthesis and photocatalytic properties of transition metal- incorporated ZnO 237 Plastic deformation the characterization of plastic flow in three different bulk metallic glass sys- tems 318 Polyvinylpyrrolidone effects of polyvinylpyrrolidone and cetyltrimethylammonium bromide on morphology of lead tungstate particles 73 Porous hydrothermal synthesis and characterization of H9251-FeOOH and H9251-Fe 2 O 3 uni- form nanocrystallines 216 Porous array effect of heating rate on the fabrication of tunable ordered macroporous structures mediated by colloidal crystal template 345 Powder neutron diffraction synthesis and crystal structure of H9252-AlD 3 180 Pre-annealing microstructures and thermoelectric properties of Co-doped iron disilicides prepared by rapid solidification and hot pressing 338 Precipitation comments on “Precipitation kinetics of Al–1.12Mg 2 Si–0.35Si and Al–1.07Mg 2 Si–0.33Cu alloys” L4 aging response of the Ti–35Nb–7Zr–5Ta and Ti–35Nb–7Ta alloys 207 Preheating effects of Si 3 N 4 addition on formation of aluminum nitride by self- propagating combustion synthesis 147 Quasi-binary section phase equilibria in the systems AgGaS 2 –SnS 2 , AgGaSe 2 –SnSe 2 171 Quasicrystals oxidation behavior of multicomponent Zr-based amorphous alloys 162 Rapid solidification glass transition and crystallization behavior of Zr 41 Ti 14 Cu 12.5 Ni 10 Be 22.5 glassy sphere solidified in a 52-m drop tube 233 microstructures and thermoelectric properties of Co-doped iron disilicides prepared by rapid solidification and hot pressing 338 crystallization of Nd 2 Fe 17 B x from stoichiometric melt composition 356 Rare earth alloys phase equilibria in the Gd–Bi–Sb ternary system at room temperature 125 electrochemical hydrogen storage of ball-milled Mg-rich Mg–Nd alloy with Ni powders 269 crystallization of Nd 2 Fe 17 B x from stoichiometric melt composition 356 Reactive wetting reactive wetting of Sn0.7Cu–xZn lead-free solders on Cu substrate 302 Red-emitting phosphor novel Eu 3H11001 -doped red-emitting phosphor Gd 2 Mo 3 O 9 for white-light- emitting-diodes (WLEDs) application 352 Refinement the study of refinement for primary silicon in Cu–50 wt.%Si alloys 175 Relaxation method determination of standard entropy of formation of Al 11 Nd 3 by heat capacity measurement from near absolute zero Kelvin 1 Richardson–Schottky mechanism DC-conduction mechanism in crystalline oxidised La and La–Mn films grown on p-Si substrate 6 Scanning electron microscopy structural and magnetic investigation of Co-rich Sm–Co unidirectionally solidified alloys 129 the effect of palladium additions on the solidus/liquidus temperatures and wetting properties of Ag–CuO based air brazes 184 mono-disperse MMoO 3 ·2H 2 O (M = Mn, Co, Ni) compound nanocrystals: Syntheses, characterization and luminescent properties 324 Scanning electron microscopy (SEM) oxidation behavior of multicomponent Zr-based amorphous alloys 162 Self-accommodation pattern thermoelastic martensitic transformation in Au–Cu–Al alloys doped with Co or Ir 332 SEM structural and magnetic investigation of Co-rich Sm–Co unidirectionally solidified alloys 129 crystallization of Nd 2 Fe 17 B x from stoichiometric melt composition 356 Semiconductors far infrared properties of PbTe doped with cerium 292 Shear band the characterization of plastic flow in three different bulk metallic glass systems 318 Si 3 N 4 effects of Si 3 N 4 addition on formation of aluminum nitride by self- propagating combustion synthesis 147 Sinter temperature influence of the sintering temperature on electrical property of the Ce 0.8 Sm 0.1 Y 0.1 O 1.9 electrolyte 274 Sintering effect of heating rate on the fabrication of tunable ordered macroporous structures mediated by colloidal crystal template 345 SOFC influence of the sintering temperature on electrical property of the Ce 0.8 Sm 0.1 Y 0.1 O 1.9 electrolyte 274 Sol–gel processes novel photoluminescence of SrZrO 3 nanocrystals synthesized through a facile combustion method L7 Sol–gel synthesis high temperature thermal expansion and electrical conductivity of Ln 0.95 MnO 3H11001H9254 (Ln = La, Nd or Gd) 84 Solid solutions phase equilibria in the systems AgGaS 2 –SnS 2 , AgGaSe 2 –SnSe 2 171 Solid state reactions comparison of superconducting properties of Ce added (Bi, Pb)-2212 with other rare earth additions 68 computer simulations of interdiffusion processes in the quasiternary system Ga 2k Hg 3H110023k Se 3l Te 3H110023l 154 novel Eu 3H11001 -doped red-emitting phosphor Gd 2 Mo 3 O 9 for white-light- emitting-diodes (WLEDs) application 352 Solid state synthesis high temperature thermal expansion and electrical conductivity of Ln 0.95 MnO 3H11001H9254 (Ln = La, Nd or Gd) 84 SrTiO 3 BaBiO 3 -doped SrTiO 3 -based NTC thermistors 221 Standard entropy of formation determination of standard entropy of formation of Al 11 Nd 3 by heat measurement from near absolute zero Kelvin 1 Structure structure and magnetic properties of substitution of K for La in LaMnO 3 perovskite 41 Synchrotron radiation synthesis and crystal structure of H9252-AlD 3 180 Synthesis structure and magnetic properties of substitution of K for La in LaMnO 3 perovskite 41 Subject Index of Volume 433 369 phase equilibria in the systems AgGaS 2 –SnS 2 , AgGaSe 2 –SnSe 2 171 TEM low temperature synthesis and growth mechanism of Ag nanowires 261 the peculiarity of contraction in the primary crystallization of amorphous Fe 73.5 Nb 3 Cu 1 Si 13.5 B 9 alloy 296 Texture microstructure and creep behaviour of an Osprey processed and extruded Al–Cu–Mg–Ti–Ag alloy 97 Thermal analysis comments on “Precipitation kinetics of Al–1.12Mg 2 Si–0.35Si and Al–1.07Mg 2 Si–0.33Cu alloys” L4 the effect of palladium additions on the solidus/liquidus temperatures and wetting properties of Ag–CuO based air brazes 184 growth, crystal structure and thermal properties of calcium bis(malate) dihydrate 211 thermal stability and hydrogen absorption/desorption properties of Mg 17 Al 12 produced by bulk mechanical alloying 241 improved hydrogen release from LiB 0.33 N 0.67 H 2.67 with metal additives: Ni, Fe, and Zn 282 Thermal conductivity effect of Mo substitution on the structural and transport properties of Bi 2 Sr 2 Ca 2 Cu 3H11002x Mo x O 10H11001y system 22 effect of the clusters of disordered atoms on thermal conductivity of Bi 0.85 Sb 0.15 alloys 279 Thermal expansion high temperature thermal expansion and electrical conductivity of Ln 0.95 MnO 3H11001H9254 (Ln = La, Nd or Gd) 84 the peculiarity of contraction in the primary crystallization of amorphous Fe 73.5 Nb 3 Cu 1 Si 13.5 B 9 alloy 296 Thermal hysteresis the phase formation and thermal hysteresis of Gd 5 Si 2 Ge 2 with the addition of transition elements (Mn, Fe, Co, Ni) 18 Thermally induced martensite effects of homogenization time on the both martensitic transformations and mechanical properties of Fe–Mn–Si–Cr–Ni shape memory alloy 202 Thermodynamic modeling predictive calculation of phase formation in Al-rich Al–Zn–Mg–Cu–Sc–Zr alloys using a thermodynamic Mg-alloy database 108 Thermodynamic properties structure and bonding in BAlH 5 (B = Be, Ca, Sr) from first-principle calculations 225 glass transition and crystallization behavior of Zr 41 Ti 14 Cu 12.5 Ni 10 Be 22.5 glassy sphere solidified in a 52-m drop tube 233 Thermoelastic martensitic transformation thermoelastic martensitic transformation in Au–Cu–Al alloys doped with Co or Ir 332 Thermoelectric effect of the clusters of disordered atoms on thermal conductivity of Bi 0.85 Sb 0.15 alloys 279 Thermoelectric power effect of Mo substitution on the structural and transport properties of Bi 2 Sr 2 Ca 2 Cu 3H11002x Mo x O 10H11001y system 22 Thermoelectric properties microstructures and thermoelectric properties of Co-doped iron disilicides prepared by rapid solidification and hot pressing 338 Third law entropy determination of standard entropy of formation of Al 11 Nd 3 by heat capacity measurement from near absolute zero Kelvin 1 Ti 3 GeC 2 infrared spectrum and compressibility of Ti 3 GeC 2 to 51 GPa 265 Titanium matrix composites microstructural characterization of Y 2 O 3 in in situ synthesized titanium matrix composites 140 Transition metal ions combustion synthesis and photocatalytic properties of transition metal- incorporated ZnO 237 Transition metal ternary carbides on the low temperature heat capacities of Ti 2 AlN and Ti 2 Al(N 0.5 C 0.5 ) 59 Transmission electron microscopy TEM studies of the initial stage growth and morphologies of bamboo- shaped carbon nanotubes synthesized by CVD 79 new crystalline phases formed in a slowly-cooled Zr-based metallic glass 120 Transparency synthesis of highly sinterable YAG nanopowders by a modified co- precipitation method 328 Wear high-temperature sliding wear resistance of a ductile metal-toughened Cr 13 Ni 5 Si 2 ternary metal silicide alloy 114 X-ray diffraction pressure- and temperature-dependent X-ray diffraction studies of NdCrO 3 91 oxidation behavior of multicomponent Zr-based amorphous alloys 162 aging response of the Ti–35Nb–7Zr–5Ta and Ti–35Nb–7Ta alloys 207 growth, crystal structure and thermal properties of calcium bis(malate) dihydrate 211 mono-disperse MMoO 3 ·2H 2 O (M = Mn, Co, Ni) compound nanocrystals: Syntheses, characterization and luminescent properties 324 crystallization of Nd 2 Fe 17 B x from stoichiometric melt composition 356 X-ray phosphor preparation and luminescence property of Gd 2 O 2 S:Tb X-ray nano- phosphors using the complex precipitation method 313 X-ray powder diffraction phase equilibria in the Gd–Bi–Sb ternary system at room temperature 125 XRD high temperature thermal expansion and electrical conductivity of Ln 0.95 MnO 3H11001H9254 (Ln = La, Nd or Gd) 84 Y 2 O 3 microstructural characterization of Y 2 O 3 in in situ synthesized titanium matrix composites 140 YAG synthesis of highly sinterable YAG nanopowders by a modified co- precipitation method 328 YBCO superconductor the effect of Gd diffusion-doped on structural and superconducting properties of YBa 2 Cu 3 O 7H11002x superconductors 46 Zn 1H11002x Mg x S y Te 1H11002y first-principles investigation of wide-gap quaternary alloys Zn 1H11002x Mg x S y Te 1H11002y 306 ZnO combustion synthesis and photocatalytic propertie | 10.1016-S0925-8388(07)00600-7.xml |  | high temperature |  |  | comma-level | Figure of merit | Subject Index of Volume 433 | Elsevier | 2007 | no
11757 | ['YBCO'] | YBCO | ZT | ZT |  | [295] | 295 | Kelvin^(1.0) |  | [2.0] | 2 |  |  |  | ({ Figure of merit at room temperature }: Nd or Gd) 84 Y 2 O 3 microstructural characterization of Y 2 O 3 in in situ synthesized titanium matrix composites 140 YAG synthesis of highly sinterable YAG nanopowders by a modified co- precipitation method 328 YBCO superconductor the effect of Gd diffusion-doped on structural and superconducting properties of YBa 2 Cu 3 O 7H11002x superconductors 46 Zn 1H11002x Mg x S y Te 1H11002y first-principles investigation of wide-gap quaternary alloys Zn 1H11002x Mg x S y Te 1H11002y 306 ZnO combustion synthesis and photocatalytic properties of transition metal-incorporated ZnO 237 370 Subject Index of Volume 433) FROM: ac Susceptibility Ac magnetic susceptibility of the self-doped manganites La 0.9H11002x Sr 0.1 MnO 3 (x = 0.02 and 0.03) 11 Activation energy comments on “Precipitation kinetics of Al–1.12Mg 2 Si–0.35Si and Al–1.07Mg 2 Si–0.33Cu alloys” L4 Ag nanoparticles low temperature synthesis and growth mechanism of Ag nanowires 261 Ag nanowires low temperature synthesis and growth mechanism of Ag nanowires 261 Al 11 Nd 3 determination of standard entropy of formation of Al 11 Nd 3 by heat capacity measurement from near absolute zero Kelvin 1 Alane synthesis and crystal structure of H9252-AlD 3 180 AlN whiskers effects of Si 3 N 4 addition on formation of aluminum nitride by self- propagating combustion synthesis 147 AlP the study of refinement for primary silicon in Cu–50 wt.%Si alloys 175 Aluminium alloys microstructure and creep behaviour of an Osprey processed and extruded Al–Cu–Mg–Ti–Ag alloy 97 predictive calculation of phase formation in Al-rich Al–Zn–Mg–Cu–Sc–Zr alloys using a thermodynamic Mg-alloy database 108 Aluminum nitride effects of Si 3 N 4 addition on formation of aluminum nitride by self- propagating combustion synthesis 147 Al–Zn–Mg–Cu–Zr–Sc system predictive calculation of phase formation in Al-rich Al–Zn–Mg–Cu–Sc–Zr alloys using a thermodynamic Mg-alloy database 108 Amorphous materials the peculiarity of contraction in the primary crystallization of amorphous Fe 73.5 Nb 3 Cu 1 Si 13.5 B 9 alloy 296 Artificial opal effect of heating rate on the fabrication of tunable ordered macroporous structures mediated by colloidal crystal template 345 Au–Cu–Al alloys thermoelastic martensitic transformation in Au–Cu–Al alloys doped with Co or Ir 332 BaBiO 3 BaBiO 3 -doped SrTiO 3 -based NTC thermistors 221 Band structures first-principles investigation of wide-gap quaternary alloys Zn 1H11002x Mg x S y Te 1H11002y 306 BSCCO system effect of Mo substitution on the structural and transport properties of Bi 2 Sr 2 Ca 2 Cu 3H11002x Mo x O 10H11001y system 22 Bulk metallic glass the characterization of plastic flow in three different bulk metallic glass sys- tems 318 Bulk modulus pressure- and temperature-dependent X-ray diffraction studies of NdCrO 3 91 Carbon nanotubes TEM studies of the initial stage growth and morphologies of bamboo- shaped carbon nanotubes synthesized by CVD 79 Casting microstructural characterization of Y 2 O 3 in in situ synthesized titanium matrix composites 140 Ceramics on the low temperature heat capacities of Ti 2 AlN and Ti 2 Al(N 0.5 C 0.5 ) 59 effect of heating rate on the fabrication of tunable ordered macroporous structures mediated by colloidal crystal template 345 Ceria influence of the sintering temperature on electrical property of the Ce 0.8 Sm 0.1 Y 0.1 O 1.9 electrolyte 274 Cetyltrimethylammonium bromide effects of polyvinylpyrrolidone and cetyltrimethylammonium bromide on morphology of lead tungstate particles 73 Chalcogenides far infrared properties of PbTe doped with cerium 292 Chemical synthesis matrix-induced synthesis and photoluminescence of M 2 RENbO 6 : Eu 3H11001 (M = Ca, Sr, Ba; RE = Y, Gd, La) phosphors by hybrid precursors 246 novel YNbO 4 :RE 3H11001 (RE = Sm, Dy, Er) microcrystalline phosphors: Chemical co-precipitation synthesis from hybrid precursor and photo- luminescent properties 251 mono-disperse MMoO 3 ·2H 2 O (M = Mn, Co, Ni) compound nanocrystals: Syntheses, characterization and luminescent properties 324 Chemical vapor deposition TEM studies of the initial stage growth and morphologies of bamboo- shaped carbon nanotubes synthesized by CVD 79 Cluster effect of the clusters of disordered atoms on thermal conductivity of Bi 0.85 Sb 0.15 alloys 279 Co-doped influence of the sintering temperature on electrical property of the Ce 0.8 Sm 0.1 Y 0.1 O 1.9 electrolyte 274 Complex precipitation preparation and luminescence property of Gd 2 O 2 S:Tb X-ray nano- phosphors using the complex precipitation method 313 Computer simulations computer simulations of interdiffusion processes in the quasiternary system Ga 2k Hg 3H110023k Se 3l Te 3H110023l 154 structure and bonding in BAlH 5 (B = Be, Ca, Sr) from first-principle calculations 225 Contact resistance inter-diffusion between Co 3 O 4 coatings and the oxide scale on Fe-22Cr 193 Cooperative effect effects of polyvinylpyrrolidone and cetyltrimethylammonium bromide on morphology of lead tungstate particles 73 Elsevier B.V. doi:10.1016/S0925-8388(07)00600-7 Subject Index of Volume 433 Journal of Alloys and Compounds 433 (2007) 365–370 Co-precipitation synthesis of highly sinterable YAG nanopowders by a modified co- precipitation method 328 Creep microstructure and creep behaviour of an Osprey processed and extruded Al–Cu–Mg–Ti–Ag alloy 97 Critical current density the effect of Gd diffusion-doped on structural and superconducting properties of YBa 2 Cu 3 O 7H11002x superconductors 46 Crystal growth structural and magnetic investigation of Co-rich Sm–Co unidirectionally solidified alloys 129 growth, crystal structure and thermal properties of calcium bis(malate) dihydrate 211 thermal stability and hydrogen absorption/desorption properties of Mg 17 Al 12 produced by bulk mechanical alloying 241 the peculiarity of contraction in the primary crystallization of amorphous Fe 73.5 Nb 3 Cu 1 Si 13.5 B 9 alloy 296 Crystal structure structural and magnetic properties of the double perovskite LaKFeMoO 6 compound L1 crystal structure and electrical resistivity studies of Gd(Fe 1H11002x Co x ) 2 intermetallics 53 new crystalline phases formed in a slowly-cooled Zr-based metallic glass 120 phase equilibria in the systems AgGaS 2 –SnS 2 , AgGaSe 2 –SnSe 2 171 growth, crystal structure and thermal properties of calcium bis(malate) dihydrate 211 structure and bonding in BAlH 5 (B = Be, Ca, Sr) from first-principle calculations 225 thermal stability and hydrogen absorption/desorption properties of Mg 17 Al 12 produced by bulk mechanical alloying 241 Curie temperatures crystal structure and electrical resistivity studies of Gd(Fe 1H11002x Co x ) 2 intermetallics 53 Cu–Si alloy the study of refinement for primary silicon in Cu–50 wt.%Si alloys 175 Deformation induced martensite effects of homogenization time on the both martensitic transformations and mechanical properties of Fe–Mn–Si–Cr–Ni shape memory alloy 202 Deformation mechanisms microstructure and creep behaviour of an Osprey processed and extruded Al–Cu–Mg–Ti–Ag alloy 97 Dehydration synthesis of highly sinterable YAG nanopowders by a modified co- precipitation method 328 DFT first-principles investigation of wide-gap quaternary alloys Zn 1H11002x Mg x S y Te 1H11002y 306 Diamond anvil cell pressure- and temperature-dependent X-ray diffraction studies of NdCrO 3 91 Dielectric phenomena DC-conduction mechanism in crystalline oxidised La and La–Mn films grown on p-Si substrate 6 Diffusion computer simulations of interdiffusion processes in the quasiternary system Ga 2k Hg 3H110023k Se 3l Te 3H110023l 154 the effects of nitriding on the magnetic properties of Sm–Fe- and Sm–Fe–Ta-based materials 256 Diluent effects of Si 3 N 4 addition on formation of aluminum nitride by self-propa- gating combustion synthesis 147 Disordered systems computer simulations of interdiffusion processes in the quasiternary system Ga 2k Hg 3H110023k Se 3l Te 3H110023l 154 Domain wall Ac magnetic susceptibility of the self-doped manganites La 0.9H11002x Sr 0.1 MnO 3 (x = 0.02 and 0.03) 11 Double perovskite LaKFeMoO 6 compound structural and magnetic properties of the double perovskite LaKFeMoO 6 compound L1 Driving force reactive wetting of Sn0.7Cu–xZn lead-free solders on Cu substrate 302 Drop tube glass transition and crystallization behavior of Zr 41 Ti 14 Cu 12.5 Ni 10 Be 22.5 glassy sphere solidified in a 52-m drop tube 233 DSC comments on “Precipitation kinetics of Al–1.12Mg 2 Si–0.35Si and Al–1.07Mg 2 Si–0.33Cu alloys” L4 Electrical conductivity high temperature thermal expansion and electrical conductivity of Ln 0.95 MnO 3H11001H9254 (Ln = La, Nd or Gd) 84 Electrical property BaBiO 3 -doped SrTiO 3 -based NTC thermistors 221 Electrical resistivity crystal structure and electrical resistivity studies of Gd(Fe 1H11002x Co x ) 2 intermetallics 53 Electrical transport comparison of superconducting properties of Ce added (Bi, Pb)-2212 with other rare earth additions 68 Electrochemical reactions electrochemical hydrogen storage of ball-milled Mg-rich Mg–Nd alloy with Ni powders 269 Electrolyte influence of the sintering temperature on electrical property of the Ce 0.8 Sm 0.1 Y 0.1 O 1.9 electrolyte 274 Energy storage materials improved hydrogen release from LiB 0.33 N 0.67 H 2.67 with metal additives: Ni, Fe, and Zn 282 Energy transfer preparation and luminescence property of Gd 2 O 2 S:Tb X-ray nano- phosphors using the complex precipitation method 313 Enthalpy structure and bonding in BAlH 5 (B = Be, Ca, Sr) from first-principle calculations 225 thermoelastic martensitic transformation in Au–Cu–Al alloys doped with Co or Ir 332 Equation of state pressure- and temperature-dependent X-ray diffraction studies of NdCrO 3 91 EXAFS EXAFS study of LaNi 5 and LaNi 4.5 Al 0.5 33 Fe–Mn–Si–Cr–Ni alloy effects of homogenization time on the both martensitic transformations and mechanical properties of Fe–Mn–Si–Cr–Ni shape memory alloy 202 H9251-Fe 2 O 3 hydrothermal synthesis and characterization of H9251-FeOOH and H9251-Fe 2 O 3 uniform nanocrystallines 216 H9251-FeOOH hydrothermal synthesis and characterization of H9251-FeOOH and H9251-Fe 2 O 3 uniform nanocrystallines 216 Ferromagnetism structure and magnetic properties of lanthanum and calcium-deficient La 0.5 Ca 0.5 MnO 3 manganites 63 Figure of merit microstructures and thermoelectric properties of Co-doped iron disilicides prepared by rapid solidification and hot pressing 338 FP-LAPW first-principles investigation of wide-gap quaternary alloys Zn 1H11002x Mg x S y Te 1H11002y 306 366 Subject Index of Volume 433 Gas–solid reactions the effects of nitriding on the magnetic properties of Sm–Fe- and Sm–Fe–Ta-based materials 256 Gd–Bi–Sb system phase equilibria in the Gd–Bi–Sb ternary system at room temperature 125 Gd-diffusion the effect of Gd diffusion-doped on structural and superconducting properties of YBa 2 Cu 3 O 7H11002x superconductors 46 Glass-ceramic superconductors effect of Mo substitution on the structural and transport properties of Bi 2 Sr 2 Ca 2 Cu 3H11002x Mo x O 10H11001y system 22 Grain size effects of homogenization time on the both martensitic transformations and mechanical properties of Fe–Mn–Si–Cr–Ni shape memory alloy 202 Heat capacity determination of standard entropy of formation of Al 11 Nd 3 by heat capacity measurement from near absolute zero Kelvin 1 on the low temperature heat capacities of Ti 2 AlN and Ti 2 Al(N 0.5 C 0.5 ) 59 Heusler alloy magnetic and structural transitions in the melt-spun Heusler alloy Ni 53 Mn 25 Al 22 37 High pressure pressure- and temperature-dependent X-ray diffraction studies of NdCrO 3 91 infrared spectrum and compressibility of Ti 3 GeC 2 to 51 GPa 265 High T C superconductor comparison of superconducting properties of Ce added (Bi, Pb)-2212 with other rare earth additions 68 High temperature XRD high temperature thermal expansion and electrical conductivity of Ln 0.95 MnO 3H11001H9254 (Ln = La, Nd or Gd) 84 High transition temperature structural and magnetic properties of the double perovskite LaKFeMoO 6 compound L1 High-temperature alloys the effect of palladium additions on the solidus/liquidus temperatures and wetting properties of Ag–CuO based air brazes 184 Homogenization time effects of homogenization time on the both martensitic transformations and mechanical properties of Fe–Mn–Si–Cr–Ni shape memory alloy 202 Hot uniaxial pressing microstructures and thermoelectric properties of Co-doped iron disilicides prepared by rapid solidification and hot pressing 338 Hydrogen absorbing materials EXAFS study of LaNi 5 and LaNi 4.5 Al 0.5 33 structure and bonding in BAlH 5 (B = Be, Ca, Sr) from first-principle calculations 225 thermal stability and hydrogen absorption/desorption properties of Mg 17 Al 12 produced by bulk mechanical alloying 241 electrochemical hydrogen storage of ball-milled Mg-rich Mg–Nd alloy with Ni powders 269 Hydrothermal hydrothermal synthesis and characterization of H9251-FeOOH and H9251-Fe 2 O 3 uniform nanocrystallines 216 Infrared spectroscopy infrared spectrum and compressibility of Ti 3 GeC 2 to 51 GPa 265 far infrared properties of PbTe doped with cerium 292 Insulating films DC-conduction mechanism in crystalline oxidised La and La–Mn films grown on p-Si substrate 6 Inter-diffusion inter-diffusion between Co 3 O 4 coatings and the oxide scale on Fe-22Cr 193 Interfaces the effect of palladium additions on the solidus/liquidus temperatures and wetting properties of Ag–CuO based air brazes 184 Intermetallic compound reactive wetting of Sn0.7Cu–xZn lead-free solders on Cu substrate 302 Intermetallics crystal structure and electrical resistivity studies of Gd(Fe 1H11002x Co x ) 2 intermetallics 53 high-temperature sliding wear resistance of a ductile metal-toughened Cr 13 Ni 5 Si 2 ternary metal silicide alloy 114 Iron disilicide microstructures and thermoelectric properties of Co-doped iron disilicides prepared by rapid solidification and hot pressing 338 K-doped LaMnO 3 structure and magnetic properties of substitution of K for La in LaMnO 3 perovskite 41 Kirkendall voids inter-diffusion between Co 3 O 4 coatings and the oxide scale on Fe-22Cr 193 La deficiency Ac magnetic susceptibility of the self-doped manganites La 0.9H11002x Sr 0.1 MnO 3 (x = 0.02 and 0.03) 11 Lacunar structure and magnetic properties of lanthanum and calcium-deficient La 0.5 Ca 0.5 MnO 3 manganites 63 Lanthana DC-conduction mechanism in crystalline oxidised La and La–Mn films grown on p-Si substrate 6 Lanthanum–manganese oxide DC-conduction mechanism in crystalline oxidised La and La–Mn films grown on p-Si substrate 6 Large magnetoresistance structural and magnetic properties of the double perovskite LaKFeMoO 6 compound L1 Laser high-temperature sliding wear resistance of a ductile metal-toughened Cr 13 Ni 5 Si 2 ternary metal silicide alloy 114 Lead tungstate effects of polyvinylpyrrolidone and cetyltrimethylammonium bromide on morphology of lead tungstate particles 73 Linear heating comments on “Precipitation kinetics of Al–1.12Mg 2 Si–0.35Si and Al–1.07Mg 2 Si–0.33Cu alloys” L4 Ln 0.95 MnO 3H11001H9254 high temperature thermal expansion and electrical conductivity of Ln 0.95 MnO 3H11001H9254 (Ln = La, Nd or Gd) 84 Low temperature growth low temperature synthesis and growth mechanism of Ag nanowires 261 Luminescence novel photoluminescence of SrZrO 3 nanocrystals synthesized through a facile combustion method L7 synthesis and VUV photoluminescence of green-emitting X 2 –Y 2 SiO 5 :Tb 3H11001 phosphor for PDP application L12 matrix-induced synthesis and photoluminescence of M 2 RENbO 6 : Eu 3H11001 (M = Ca, Sr, Ba; RE = Y, Gd, La) phosphors by hybrid precursors 246 novel YNbO 4 :RE 3H11001 (RE = Sm, Dy, Er) microcrystalline phosphors: Chemical co-precipitation synthesis from hybrid precursor and photoluminescent properties 251 preparation and luminescence property of Gd 2 O 2 S:Tb X-ray nano- phosphors using the complex precipitation method 313 novel Eu 3H11001 -doped red-emitting phosphor Gd 2 Mo 3 O 9 for white-light- emitting-diodes (WLEDs) application 352 Macroporous structure effect of heating rate on the fabrication of tunable ordered macroporous structures mediated by colloidal crystal template 345 Magnetisation structural and magnetic investigation of Co-rich Sm–Co unidirectionally solidified alloys 129 Subject Index of Volume 433 367 Magnetic measurements the effects of nitriding on the magnetic properties of Sm–Fe- and Sm–Fe–Ta-based materials 256 Magnetic properties structure and magnetic properties of substitution of K for La in LaMnO 3 perovskite 41 Magnetic transition magnetic and structural transitions in the melt-spun Heusler alloy Ni 53 Mn 25 Al 22 37 Magnetocaloric effect the phase formation and thermal hysteresis of Gd 5 Si 2 Ge 2 with the addition of transition elements (Mn, Fe, Co, Ni) 18 Magnetoresistance structure and magnetic properties of substitution of K for La in LaMnO 3 perovskite 41 Manganites Ac magnetic susceptibility of the self-doped manganites La 0.9H11002x Sr 0.1 MnO 3 (x = 0.02 and 0.03) 11 structure and magnetic properties of lanthanum and calcium-deficient La 0.5 Ca 0.5 MnO 3 manganites 63 Martensitic transformation magnetic and structural transitions in the melt-spun Heusler alloy Ni 53 Mn 25 Al 22 37 MAX phases infrared spectrum and compressibility of Ti 3 GeC 2 to 51 GPa 265 Mechanical alloying thermal stability and hydrogen absorption/desorption properties of Mg 17 Al 12 produced by bulk mechanical alloying 241 improved hydrogen release from LiB 0.33 N 0.67 H 2.67 with metal additives: Ni, Fe, and Zn 282 Melt-spinning technique magnetic and structural transitions in the melt-spun Heusler alloy Ni 53 Mn 25 Al 22 37 Metal hydrides synthesis and crystal structure of H9252-AlD 3 180 improved hydrogen release from LiB 0.33 N 0.67 H 2.67 with metal additives: Ni, Fe, and Zn 282 Metal silicide high-temperature sliding wear resistance of a ductile metal-toughened Cr 13 Ni 5 Si 2 ternary metal silicide alloy 114 Metallic glasses new crystalline phases formed in a slowly-cooled Zr-based metallic glass 120 oxidation behavior of multicomponent Zr-based amorphous alloys 162 glass transition and crystallization behavior of Zr 41 Ti 14 Cu 12.5 Ni 10 Be 22.5 glassy sphere solidified in a 52-m drop tube 233 Metallic-conduction behaviour of insulators DC-conduction mechanism in crystalline oxidised La and La–Mn films grown on p-Si substrate 6 Metals the effect of palladium additions on the solidus/liquidus temperatures and wetting properties of Ag–CuO based air brazes 184 aging response of the Ti–35Nb–7Zr–5Ta and Ti–35Nb–7Ta alloys 207 M-H loops the effect of Gd diffusion-doped on structural and superconducting proper- ties of YBa 2 Cu 3 O 7H11002x superconductors 46 Microstructure microstructure and creep behaviour of an Osprey processed and extruded Al–Cu–Mg–Ti–Ag alloy 97 high-temperature sliding wear resistance of a ductile metal-toughened Cr 13 Ni 5 Si 2 ternary metal silicide alloy 114 structural and magnetic investigation of Co-rich Sm–Co unidirectionally solidified alloys 129 microstructural characterization of Y 2 O 3 in in situ synthesized titanium matrix composites 140 thermoelastic martensitic transformation in Au–Cu–Al alloys doped with Co or Ir 332 crystallization of Nd 2 Fe 17 B x from stoichiometric melt composition 356 Microstructure characterization new crystalline phases formed in a slowly-cooled Zr-based metallic glass 120 MMoO 3 ·2H 2 O mono-disperse MMoO 3 ·2H 2 O (M = Mn, Co, Ni) compound nanocrystals: Syntheses, characterization and luminescent properties 324 Morphosynthesis effects of polyvinylpyrrolidone and cetyltrimethylammonium bromide on morphology of lead tungstate particles 73 Nanocrystallines hydrothermal synthesis and characterization of H9251-FeOOH and H9251-Fe 2 O 3 uniform nanocrystallines 216 Nanoindentation the characterization of plastic flow in three different bulk metallic glass systems 318 Nanopowder synthesis of highly sinterable YAG nanopowders by a modified co- precipitation method 328 Nanostructure mono-disperse MMoO 3 ·2H 2 O (M = Mn, Co, Ni) compound nanocrystals: Syntheses, characterization and luminescent properties 324 Nanostructured materials novel photoluminescence of SrZrO 3 nanocrystals synthesized through a facile combustion method L7 improved hydrogen release from LiB 0.33 N 0.67 H 2.67 with metal additives: Ni, Fe, and Zn 282 Nitride materials the effects of nitriding on the magnetic properties of Sm–Fe- and Sm–Fe–Ta-based materials 256 NTC BaBiO 3 -doped SrTiO 3 -based NTC thermistors 221 Nucleation the study of refinement for primary silicon in Cu–50 wt.%Si alloys 175 Optical properties synthesis and VUV photoluminescence of green-emitting X 2 –Y 2 SiO 5 :Tb 3H11001 phosphor for PDP application L12 Osprey process microstructure and creep behaviour of an Osprey processed and extruded Al–Cu–Mg–Ti–Ag alloy 97 Oxidation oxidation behavior of multicomponent Zr-based amorphous alloys 162 Oxide growth inter-diffusion between Co 3 O 4 coatings and the oxide scale on Fe-22Cr 193 Oxide materials novel photoluminescence of SrZrO 3 nanocrystals synthesized through a facile combustion method L7 Permanent magnets structural and magnetic investigation of Co-rich Sm–Co unidirectionally solidified alloys 129 the effects of nitriding on the magnetic properties of Sm–Fe- and Sm–Fe–Ta-based materials 256 Perovskites structure and magnetic properties of lanthanum and calcium-deficient La 0.5 Ca 0.5 MnO 3 manganites 63 Phase diagram phase equilibria in the Gd–Bi–Sb ternary system at room temperature 125 phase equilibria in the systems AgGaS 2 –SnS 2 , AgGaSe 2 –SnSe 2 171 Phase diagrams predictive calculation of phase formation in Al-rich Al–Zn–Mg–Cu–Sc–Zr alloys using a thermodynamic Mg-alloy database 108 computer simulations of interdiffusion processes in the quasiternary system Ga 2k Hg 3H110023k Se 3l Te 3H110023l 154 368 Subject Index of Volume 433 Phase formation the phase formation and thermal hysteresis of Gd 5 Si 2 Ge 2 with the addition of transition elements (Mn, Fe, Co, Ni) 18 Phase identification new crystalline phases formed in a slowly-cooled Zr-based metallic glass 120 Phosphors synthesis and VUV photoluminescence of green-emitting X 2 –Y 2 SiO 5 :Tb 3H11001 phosphor for PDP application L12 matrix-induced synthesis and photoluminescence of M 2 RENbO 6 : Eu 3H11001 (M = Ca, Sr, Ba; RE = Y, Gd, La) phosphors by hybrid precursors 246 novel YNbO 4 :RE 3H11001 (RE = Sm, Dy, Er) microcrystalline phosphors: Chemical co-precipitation synthesis from hybrid precursor and photo- luminescent properties 251 Photocatalysts combustion synthesis and photocatalytic properties of transition metal- incorporated ZnO 237 Plastic deformation the characterization of plastic flow in three different bulk metallic glass sys- tems 318 Polyvinylpyrrolidone effects of polyvinylpyrrolidone and cetyltrimethylammonium bromide on morphology of lead tungstate particles 73 Porous hydrothermal synthesis and characterization of H9251-FeOOH and H9251-Fe 2 O 3 uni- form nanocrystallines 216 Porous array effect of heating rate on the fabrication of tunable ordered macroporous structures mediated by colloidal crystal template 345 Powder neutron diffraction synthesis and crystal structure of H9252-AlD 3 180 Pre-annealing microstructures and thermoelectric properties of Co-doped iron disilicides prepared by rapid solidification and hot pressing 338 Precipitation comments on “Precipitation kinetics of Al–1.12Mg 2 Si–0.35Si and Al–1.07Mg 2 Si–0.33Cu alloys” L4 aging response of the Ti–35Nb–7Zr–5Ta and Ti–35Nb–7Ta alloys 207 Preheating effects of Si 3 N 4 addition on formation of aluminum nitride by self- propagating combustion synthesis 147 Quasi-binary section phase equilibria in the systems AgGaS 2 –SnS 2 , AgGaSe 2 –SnSe 2 171 Quasicrystals oxidation behavior of multicomponent Zr-based amorphous alloys 162 Rapid solidification glass transition and crystallization behavior of Zr 41 Ti 14 Cu 12.5 Ni 10 Be 22.5 glassy sphere solidified in a 52-m drop tube 233 microstructures and thermoelectric properties of Co-doped iron disilicides prepared by rapid solidification and hot pressing 338 crystallization of Nd 2 Fe 17 B x from stoichiometric melt composition 356 Rare earth alloys phase equilibria in the Gd–Bi–Sb ternary system at room temperature 125 electrochemical hydrogen storage of ball-milled Mg-rich Mg–Nd alloy with Ni powders 269 crystallization of Nd 2 Fe 17 B x from stoichiometric melt composition 356 Reactive wetting reactive wetting of Sn0.7Cu–xZn lead-free solders on Cu substrate 302 Red-emitting phosphor novel Eu 3H11001 -doped red-emitting phosphor Gd 2 Mo 3 O 9 for white-light- emitting-diodes (WLEDs) application 352 Refinement the study of refinement for primary silicon in Cu–50 wt.%Si alloys 175 Relaxation method determination of standard entropy of formation of Al 11 Nd 3 by heat capacity measurement from near absolute zero Kelvin 1 Richardson–Schottky mechanism DC-conduction mechanism in crystalline oxidised La and La–Mn films grown on p-Si substrate 6 Scanning electron microscopy structural and magnetic investigation of Co-rich Sm–Co unidirectionally solidified alloys 129 the effect of palladium additions on the solidus/liquidus temperatures and wetting properties of Ag–CuO based air brazes 184 mono-disperse MMoO 3 ·2H 2 O (M = Mn, Co, Ni) compound nanocrystals: Syntheses, characterization and luminescent properties 324 Scanning electron microscopy (SEM) oxidation behavior of multicomponent Zr-based amorphous alloys 162 Self-accommodation pattern thermoelastic martensitic transformation in Au–Cu–Al alloys doped with Co or Ir 332 SEM structural and magnetic investigation of Co-rich Sm–Co unidirectionally solidified alloys 129 crystallization of Nd 2 Fe 17 B x from stoichiometric melt composition 356 Semiconductors far infrared properties of PbTe doped with cerium 292 Shear band the characterization of plastic flow in three different bulk metallic glass systems 318 Si 3 N 4 effects of Si 3 N 4 addition on formation of aluminum nitride by self- propagating combustion synthesis 147 Sinter temperature influence of the sintering temperature on electrical property of the Ce 0.8 Sm 0.1 Y 0.1 O 1.9 electrolyte 274 Sintering effect of heating rate on the fabrication of tunable ordered macroporous structures mediated by colloidal crystal template 345 SOFC influence of the sintering temperature on electrical property of the Ce 0.8 Sm 0.1 Y 0.1 O 1.9 electrolyte 274 Sol–gel processes novel photoluminescence of SrZrO 3 nanocrystals synthesized through a facile combustion method L7 Sol–gel synthesis high temperature thermal expansion and electrical conductivity of Ln 0.95 MnO 3H11001H9254 (Ln = La, Nd or Gd) 84 Solid solutions phase equilibria in the systems AgGaS 2 –SnS 2 , AgGaSe 2 –SnSe 2 171 Solid state reactions comparison of superconducting properties of Ce added (Bi, Pb)-2212 with other rare earth additions 68 computer simulations of interdiffusion processes in the quasiternary system Ga 2k Hg 3H110023k Se 3l Te 3H110023l 154 novel Eu 3H11001 -doped red-emitting phosphor Gd 2 Mo 3 O 9 for white-light- emitting-diodes (WLEDs) application 352 Solid state synthesis high temperature thermal expansion and electrical conductivity of Ln 0.95 MnO 3H11001H9254 (Ln = La, Nd or Gd) 84 SrTiO 3 BaBiO 3 -doped SrTiO 3 -based NTC thermistors 221 Standard entropy of formation determination of standard entropy of formation of Al 11 Nd 3 by heat measurement from near absolute zero Kelvin 1 Structure structure and magnetic properties of substitution of K for La in LaMnO 3 perovskite 41 Synchrotron radiation synthesis and crystal structure of H9252-AlD 3 180 Synthesis structure and magnetic properties of substitution of K for La in LaMnO 3 perovskite 41 Subject Index of Volume 433 369 phase equilibria in the systems AgGaS 2 –SnS 2 , AgGaSe 2 –SnSe 2 171 TEM low temperature synthesis and growth mechanism of Ag nanowires 261 the peculiarity of contraction in the primary crystallization of amorphous Fe 73.5 Nb 3 Cu 1 Si 13.5 B 9 alloy 296 Texture microstructure and creep behaviour of an Osprey processed and extruded Al–Cu–Mg–Ti–Ag alloy 97 Thermal analysis comments on “Precipitation kinetics of Al–1.12Mg 2 Si–0.35Si and Al–1.07Mg 2 Si–0.33Cu alloys” L4 the effect of palladium additions on the solidus/liquidus temperatures and wetting properties of Ag–CuO based air brazes 184 growth, crystal structure and thermal properties of calcium bis(malate) dihydrate 211 thermal stability and hydrogen absorption/desorption properties of Mg 17 Al 12 produced by bulk mechanical alloying 241 improved hydrogen release from LiB 0.33 N 0.67 H 2.67 with metal additives: Ni, Fe, and Zn 282 Thermal conductivity effect of Mo substitution on the structural and transport properties of Bi 2 Sr 2 Ca 2 Cu 3H11002x Mo x O 10H11001y system 22 effect of the clusters of disordered atoms on thermal conductivity of Bi 0.85 Sb 0.15 alloys 279 Thermal expansion high temperature thermal expansion and electrical conductivity of Ln 0.95 MnO 3H11001H9254 (Ln = La, Nd or Gd) 84 the peculiarity of contraction in the primary crystallization of amorphous Fe 73.5 Nb 3 Cu 1 Si 13.5 B 9 alloy 296 Thermal hysteresis the phase formation and thermal hysteresis of Gd 5 Si 2 Ge 2 with the addition of transition elements (Mn, Fe, Co, Ni) 18 Thermally induced martensite effects of homogenization time on the both martensitic transformations and mechanical properties of Fe–Mn–Si–Cr–Ni shape memory alloy 202 Thermodynamic modeling predictive calculation of phase formation in Al-rich Al–Zn–Mg–Cu–Sc–Zr alloys using a thermodynamic Mg-alloy database 108 Thermodynamic properties structure and bonding in BAlH 5 (B = Be, Ca, Sr) from first-principle calculations 225 glass transition and crystallization behavior of Zr 41 Ti 14 Cu 12.5 Ni 10 Be 22.5 glassy sphere solidified in a 52-m drop tube 233 Thermoelastic martensitic transformation thermoelastic martensitic transformation in Au–Cu–Al alloys doped with Co or Ir 332 Thermoelectric effect of the clusters of disordered atoms on thermal conductivity of Bi 0.85 Sb 0.15 alloys 279 Thermoelectric power effect of Mo substitution on the structural and transport properties of Bi 2 Sr 2 Ca 2 Cu 3H11002x Mo x O 10H11001y system 22 Thermoelectric properties microstructures and thermoelectric properties of Co-doped iron disilicides prepared by rapid solidification and hot pressing 338 Third law entropy determination of standard entropy of formation of Al 11 Nd 3 by heat capacity measurement from near absolute zero Kelvin 1 Ti 3 GeC 2 infrared spectrum and compressibility of Ti 3 GeC 2 to 51 GPa 265 Titanium matrix composites microstructural characterization of Y 2 O 3 in in situ synthesized titanium matrix composites 140 Transition metal ions combustion synthesis and photocatalytic properties of transition metal- incorporated ZnO 237 Transition metal ternary carbides on the low temperature heat capacities of Ti 2 AlN and Ti 2 Al(N 0.5 C 0.5 ) 59 Transmission electron microscopy TEM studies of the initial stage growth and morphologies of bamboo- shaped carbon nanotubes synthesized by CVD 79 new crystalline phases formed in a slowly-cooled Zr-based metallic glass 120 Transparency synthesis of highly sinterable YAG nanopowders by a modified co- precipitation method 328 Wear high-temperature sliding wear resistance of a ductile metal-toughened Cr 13 Ni 5 Si 2 ternary metal silicide alloy 114 X-ray diffraction pressure- and temperature-dependent X-ray diffraction studies of NdCrO 3 91 oxidation behavior of multicomponent Zr-based amorphous alloys 162 aging response of the Ti–35Nb–7Zr–5Ta and Ti–35Nb–7Ta alloys 207 growth, crystal structure and thermal properties of calcium bis(malate) dihydrate 211 mono-disperse MMoO 3 ·2H 2 O (M = Mn, Co, Ni) compound nanocrystals: Syntheses, characterization and luminescent properties 324 crystallization of Nd 2 Fe 17 B x from stoichiometric melt composition 356 X-ray phosphor preparation and luminescence property of Gd 2 O 2 S:Tb X-ray nano- phosphors using the complex precipitation method 313 X-ray powder diffraction phase equilibria in the Gd–Bi–Sb ternary system at room temperature 125 XRD high temperature thermal expansion and electrical conductivity of Ln 0.95 MnO 3H11001H9254 (Ln = La, Nd or Gd) 84 Y 2 O 3 microstructural characterization of Y 2 O 3 in in situ synthesized titanium matrix composites 140 YAG synthesis of highly sinterable YAG nanopowders by a modified co- precipitation method 328 YBCO superconductor the effect of Gd diffusion-doped on structural and superconducting properties of YBa 2 Cu 3 O 7H11002x superconductors 46 Zn 1H1100 | 10.1016-S0925-8388(07)00600-7.xml |  | sinterable |  |  | comma-level | Figure of merit | Subject Index of Volume 433 | Elsevier | 2007 | no
11758 | ['Br-doped n-type'] | Br-doped n-type | ZT | ZT |  | [773.0] | 773 | Kelvin^(1.0) | [773.0] | [2.8] | 2.8 |  |  |  | ( Br-doped n-type crystals exhibit a ZT of 2.8 at 773 K along the a-axis.) FROM: Furthermore, Br-doped n-type crystals exhibit a ZT of 2.8 at 773 K along the a-axis. | 10.1016-j.joule.2019.03.001.xml |  |  | a-axis |  | comma-level | ZT | A Game-Changing Strategy in SnSe Thermoelectrics | Elsevier | 2019 | yes
11759 | ['polycrystalline SnSe with 5 % PbSe'] | polycrystalline SnSe with 5 % PbSe | ZT | ZT |  | [773.0] | 773 | Kelvin^(1.0) | [773.0] | [1.0] | 1 |  |  |  | ({ ZT at 773 K }: coupled with the lowest κlat for polycrystalline SnSe with 5% PbSe and 1% Na) FROM: Thus, after chemical reduction, the simultaneous enhancement in carrier mobility, electrical conductivity, and Seebeck coefficient, coupled with the lowest κlat for polycrystalline SnSe with 5% PbSe and 1% Na, leads to an remarkably high ZT of ∼2.5 at 773 K. | 10.1016-j.joule.2019.03.001.xml |  |  |  |  | comma-level | ZT | A Game-Changing Strategy in SnSe Thermoelectrics | Elsevier | 2019 | yes
11760 | ['AgSn4SbTe6'] | AgSn4SbTe6 | ZT | ZT |  | [723.0] | 723 | Kelvin^(1.0) | [723.0] | [0.92] | 0.92 |  |  |  | (This modified process enables ZT value of AgSn4SbTe6 up to 0.92 at 723 K) FROM: This modified process enables ZT value of AgSn4SbTe6 up to 0.92 at 723 K, which is close to the maximal ZT value ≈1 reported for this thermoelectric material fabricated by a glass encapsulated-melting process. | 10.1007-s10854-015-3644-5.txt |  | process |  |  | comma-level | ZT | Fine-grained lead-free p-type AgSn4SbTe6 thermoelectric materials synthesized by mechanical alloying and spark plasma sintering | Springer | 2015 | no
11761 | ['AgSn4SbTe6'] | AgSn4SbTe6 | ZT | ZT |  | [723.0] | 723 | Kelvin^(1.0) | [723.0] | [0.92] | 0.92 |  |  |  | ( a high ZT up to 0.92 at a relatively low temperature (723 K) was obtained in AgSn4SbTe6 thermoelectric materials) FROM: In summary, through repeating milling and SPS processes, a high ZT up to 0.92 at a relatively low temperature (723 K) was obtained in AgSn4SbTe6 thermoelectric materials, which is about 20 % higher than that of one-cycle samples and almost equivalent to the record one reported for this materials. | 10.1007-s10854-015-3644-5.txt |  | low temperature |  |  | comma-level | ZT | Fine-grained lead-free p-type AgSn4SbTe6 thermoelectric materials synthesized by mechanical alloying and spark plasma sintering | Springer | 2015 | no
11762 | ['p-type TaIrSn material'] | p-type TaIrSn material | ZT | ZT |  | [900.0] | 900 | Kelvin^(1.0) | [900.0] | [0.61] | 0.61 |  |  |  | (The p-type TaIrSn material has achieved the maximum value of ZT of 0.61 at 900 K.) FROM: The p-type TaIrSn material has achieved the maximum value of ZT of 0.61 at 900 K. | 10.1016-j.physleta.2017.09.043.xml |  |  |  |  | comma-level | ZT | Giant thermoelectric performance of novel TaIrSn Half Heusler compound | Elsevier | 2017 | no
11763 | ['pure ZrNiSn compound'] | pure ZrNiSn compound | ZT | ZT |  | [900.0] | 900 | Kelvin^(1.0) | [900.0] | [0.3] | 0.3 |  |  |  | (Experimentally, it has been observed that in pure ZrNiSn compound, the maximum dimensionless figure of merit is 0.3 at 900 K .) FROM: Experimentally, it has been observed that in pure ZrNiSn compound, the maximum dimensionless figure of merit is 0.3 at 900 K . | 10.1016-j.physleta.2017.09.043.xml |  |  |  |  | comma-level | figure of merit | Giant thermoelectric performance of novel TaIrSn Half Heusler compound | Elsevier | 2017 | no
11764 | ['TiPdSn material'] | TiPdSn material | ZT | ZT |  | [500.0] | 500 | Kelvin^(1.0) | [500.0] | [0.74] | 0.74 |  |  |  | ( we have reported the thermoelectric performance of TiPdSn material with high value of ZT of 0.74 at 500 K.) FROM: In our earlier work , we have reported the thermoelectric performance of TiPdSn material with high value of ZT of 0.74 at 500 K. | 10.1016-j.physleta.2017.09.043.xml |  |  |  |  | comma-level | ZT | Giant thermoelectric performance of novel TaIrSn Half Heusler compound | Elsevier | 2017 | no
11765 | ['ZrRhBi'] | ZrRhBi | ZT | ZT |  | [900.0] | 900 | Kelvin^(1.0) | [900.0] | [0.43] | 0.43 |  |  |  | ({ figure of merit at 900 K }: ZrRhBi (0.43) and ZrIrBi (0.38) .) FROM: The value of figure of merit (ZT) increases with an increase in temperature and attained maximum value 0.61 at 900 K which is higher as compared with ZrRhBi (0.43) and ZrIrBi (0.38) . | 10.1016-j.physleta.2017.09.043.xml |  |  |  |  | comma-level | figure of merit | Giant thermoelectric performance of novel TaIrSn Half Heusler compound | Elsevier | 2017 | no
11766 | ['p-type TaIrSn'] | p-type TaIrSn | ZT | ZT |  | [900.0] | 900 | Kelvin^(1.0) | [900.0] | [0.61] | 0.61 |  |  |  | (The dimensionless figure of merit of p-type TaIrSn is evaluated as 0.61 at 900 K.) FROM: The dimensionless figure of merit of p-type TaIrSn is evaluated as 0.61 at 900 K. | 10.1016-j.physleta.2017.09.043.xml |  |  |  |  | comma-level | figure of merit | Giant thermoelectric performance of novel TaIrSn Half Heusler compound | Elsevier | 2017 | no
11767 | ['Ti 2 O 7'] | Ti 2 O 7 | ZT | ZT |  | [919.0] | 919 | Kelvin^(1.0) | [919.0] | [0.95] | 0.95 |  |  |  | ({ at 919 K) }: The largest ZT of (Sr 0.95 Nd 0.05 ) 3 Ti 2 O 7 obtained in the present study is 0.087 (at 919K).) FROM: The largest ZT of (Sr 0.95 Nd 0.05 ) 3 Ti 2 O 7 obtained in the present study is 0.087 (at 919K). | 10.1016-j.proeng.2011.12.430.xml |  |  |  |  | comma-level | ZT | Preparation and thermoelectric properties of rare-earth-metal-doped SrO(SrTiO3)n oxides | Elsevier | 2012 | yes
11768 | ['Nb-doped SrTiO'] | Nb-doped SrTiO | ZT | ZT |  | [1000.0] | 1000 | Kelvin^(1.0) | [1000.0] | [0.37] | 0.37 |  |  |  | ( while n-type oxide semiconductors which are inevitably required to develop a thermoelectric power generation module exhibit rather low ZT of 0.37 at 1000K in Nb-doped SrTiO 3 [1-4) FROM: ), while n-type oxide semiconductors which are inevitably required to develop a thermoelectric power generation module exhibit rather low ZT of 0.37 at 1000K in Nb-doped SrTiO 3 [1-4,6-9].The poor performance of SrTiO 3 * Corresponding author. | 10.1016-j.proeng.2011.12.430.xml |  |  |  |  | comma-level | ZT | Preparation and thermoelectric properties of rare-earth-metal-doped SrO(SrTiO3)n oxides | Elsevier | 2012 | yes
11769 | ['Ti 2 O 7'] | Ti 2 O 7 | ZT | ZT |  | [1000.0] | 1000 | Kelvin^(1.0) | [1000.0] | [0.24] | 0.24 |  |  |  | ( the largest ZT of 0.24 at 1000K have been obtained in (Sr 0.95 Gd 0.05 ) 3 Ti 2 O 7 ) FROM: Up to now, the largest ZT of 0.24 at 1000K have been obtained in (Sr 0.95 Gd 0.05 ) 3 Ti 2 O 7 , indicating . | 10.1016-j.proeng.2011.12.430.xml |  |  |  |  | comma-level | ZT | Preparation and thermoelectric properties of rare-earth-metal-doped SrO(SrTiO3)n oxides | Elsevier | 2012 | yes
11770 | ['Ti 2 O 7 .For'] | Ti 2 O 7 .For | ZT | ZT |  | [301.78] | 301.78 | Kelvin^(1.0) | [301.78] | [0.95] | 0.95 |  |  |  | ({ ZT }: 7he ma[imum 3) is È�: -1 m -1 K -2 at 301.78K obtained in the annealed sample of (Sr 0.95 Eu 0.05 ) 3 Ti 2 O 7 .For all the samples in the investigated temperature range) FROM: 7he ma[imum 3) is È�: -1 m -1 K -2 at 301.78K obtained in the annealed sample of (Sr 0.95 Eu 0.05 ) 3 Ti 2 O 7 .For all the samples in the investigated temperature range, the ZT increase with temperature. | 10.1016-j.proeng.2011.12.430.xml |  | annealed |  |  | comma-level | ZT | Preparation and thermoelectric properties of rare-earth-metal-doped SrO(SrTiO3)n oxides | Elsevier | 2012 | yes
11771 | ['Ti 2 O 7'] | Ti 2 O 7 | ZT | ZT |  | [295] | 295 | Kelvin^(1.0) |  | [0.024] | 0.024 |  |  |  | (The largest ZT at room temperature is 0.024 achieved in the annealed sample of (Sr 0.95 Eu 0.05 ) 3 Ti 2 O 7 ) FROM: The largest ZT at room temperature is 0.024 achieved in the annealed sample of (Sr 0.95 Eu 0.05 ) 3 Ti 2 O 7 , while the maximum ZT is 0.087 obtained in (Sr 0.95 Nd 0.05 ) 3 Ti 2 O 7 at 919K. | 10.1016-j.proeng.2011.12.430.xml |  | annealed |  |  | comma-level | ZT | Preparation and thermoelectric properties of rare-earth-metal-doped SrO(SrTiO3)n oxides | Elsevier | 2012 | yes
11772 | ['(Sr0.95Nd0.05)3Ti2O7'] | (Sr0.95Nd0.05)3Ti2O7 | ZT | ZT |  | [919.0] | 919 | Kelvin^(1.0) | [919.0] | [0.087] | 0.087 |  |  |  | ({ at 919 K) }: The largest ZT of (Sr0.95Nd0.05)3Ti2O7 obtained in the present study is 0.087 (at 919K).) FROM: The largest ZT of (Sr0.95Nd0.05)3Ti2O7 obtained in the present study is 0.087 (at 919K). | 10.1016-j.proeng.2011.12.430.xml |  |  |  |  | comma-level | ZT | Preparation and thermoelectric properties of rare-earth-metal-doped SrO(SrTiO3)n oxides | Elsevier | 2012 | yes
11773 | ['HClO4-doped polyaniline without graphite'] | HClO4-doped polyaniline without graphite | ZT | ZT |  | [393.0] | 393 | Kelvin^(1.0) | [393.0] | [1.37] | 1.37 |  |  |  | (The ZT of the composite with graphite concentration of 50 wt % was calculated to be 1.37 × 10− 3 at 393 K, which was at least X times greater than that of the HClO4-doped polyaniline without graphite (1.13 × 10− 7).) FROM: The ZT of the composite with graphite concentration of 50 wt % was calculated to be 1.37 × 10− 3 at 393 K, which was at least X times greater than that of the HClO4-doped polyaniline without graphite (1.13 × 10− 7). | 10.1016-j.matlet.2011.01.014.xml |  |  |  |  | comma-level | ZT | Thermoelectric properties of conducting polyaniline/graphite composites | Elsevier | 2011 | no
11774 | ['HClO4-doped polyaniline without graphite'] | HClO4-doped polyaniline without graphite | ZT | ZT |  | [393.0] | 393 | Kelvin^(1.0) | [393.0] | [1.13] | 1.13 |  |  |  | ({ ZT at 393 K }: X times greater than that of the HClO4-doped polyaniline without graphite (1.13 × 10− 7).) FROM: From the values of thermoelectric parameters, shown in , the ZT of the composites with graphite concentration of 50 wt.% was calculated to be 1.37 × 10− 3 at 393 K, which was at least 10,X times greater than that of the HClO4-doped polyaniline without graphite (1.13 × 10− 7). | 10.1016-j.matlet.2011.01.014.xml |  |  |  |  | comma-level | ZT | Thermoelectric properties of conducting polyaniline/graphite composites | Elsevier | 2011 | no
11775 | ['Bi2Te3'] | Bi2Te3 | ZT | ZT |  | [300.0] | 300 | Kelvin^(1.0) | [300.0] | [0.8] | 0.8 |  |  |  | (The 3D bulk ZT value of Bi2Te3 is 0.8 at 300 K.) FROM: The 3D bulk ZT value of Bi2Te3 is 0.8 at 300 K. | 10.1016-j.electacta.2010.12.012.xml |  |  |  |  | comma-level | bulk ZT | Orientation-controlled synthesis and characterization of Bi2Te3 nanofilms, and nanowires via electrochemical co-deposition | Elsevier | 2011 | no
11776 | ['(GeTe)0.85(Pb0.8Sm0.2Te)0.15 alloys'] | (GeTe)0.85(Pb0.8Sm0.2Te)0.15 alloys | ZT | ZT |  | [723.0] | 723 | Kelvin^(1.0) | [723.0] | [0.77] | 0.77 |  |  |  | (For the optimized (GeTe)0.85(Pb0.8Sm0.2Te)0.15 alloys with best ZT value of ∼0.77 at 723 K) FROM: For the optimized (GeTe)0.85(Pb0.8Sm0.2Te)0.15 alloys with best ZT value of ∼0.77 at 723 K, the prolonged annealing treatment (120 h and longer) can enhance their ZT values to ∼0.96 at 673 K and ∼0.93 at 723 K, as shown in . | 10.1016-j.jallcom.2018.04.317.xml |  |  |  |  | comma-level | ZT | Impact of Sm alloying and thermal annealing on the structural and thermoelectric properties of (GeTe)0.85(Pb1-x Sm x Te)0.15 alloys | Elsevier | 2018 | no
11777 | ['(GeTe)0.85(Pb0.72Sm0.28Te)0.15 alloys'] | (GeTe)0.85(Pb0.72Sm0.28Te)0.15 alloys | ZT | ZT |  | [723.0] | 723 | Kelvin^(1.0) | [723.0] | [0.51] | 0.51 |  |  |  | (Even though the (GeTe)0.85(Pb0.72Sm0.28Te)0.15 alloys have the lowest ZT values (∼0.51 at 723 K) FROM: Even though the (GeTe)0.85(Pb0.72Sm0.28Te)0.15 alloys have the lowest ZT values (∼0.51 at 723 K, f) among all the (GeTe)0.85(Pb1-xSmxTe)0.15 alloys, the annealing treatment can also enhance their ZT values to 0.90 at 723 K, as shown in | 10.1016-j.jallcom.2018.04.317.xml |  |  |  |  | comma-level | ZT | Impact of Sm alloying and thermal annealing on the structural and thermoelectric properties of (GeTe)0.85(Pb1-x Sm x Te)0.15 alloys | Elsevier | 2018 | no
11778 | ['Ba8Ga16.2Zn3Ge26.8 compound'] | Ba8Ga16.2Zn3Ge26.8 compound | ZT | ZT |  | [700.0] | 700 | Kelvin^(1.0) | [700.0] | [0.43] | 0.43 |  |  |  | (Ba8Ga16.2Zn3Ge26.8 compound exhibits the highest ZT value of 0.43 at 700 K) FROM: Ba8Ga16.2Zn3Ge26.8 compound exhibits the highest ZT value of 0.43 at 700 K, which is increased by 13% compared with that of Ba8Ga16Zn3Ge27 compound. | 10.1007-s10853-008-3205-x.txt |  |  |  |  | comma-level | highest ZT | Effects of Ga content on thermoelectric properties of P-type Ba8Ga16+xZn3Ge27-x type-I clathrates | Springer | 2009 | no
11779 | ['p-type Ba8Ga16+xZn3Ge27-x compounds'] | p-type Ba8Ga16+xZn3Ge27-x compounds | ZT | ZT |  | [700.0] | 700 | Kelvin^(1.0) | [700.0] | [0.43] | 0.43 |  |  |  | (In all p-type Ba8Ga16+xZn3Ge27-x compounds, Ba8Ga16.2Zn3Ge26.8 exhibits the highest ZT value, it reaches 0.43 at 700 K, and it is increased by 13% ) FROM: In all p-type Ba8Ga16+xZn3Ge27-x compounds, Ba8Ga16.2Zn3Ge26.8 exhibits the highest ZT value, it reaches 0.43 at 700 K, and it is increased by 13% compared with that of Ba8Ga16Zn3Ge27. | 10.1007-s10853-008-3205-x.txt |  |  |  |  | comma-level | highest ZT | Effects of Ga content on thermoelectric properties of P-type Ba8Ga16+xZn3Ge27-x type-I clathrates | Springer | 2009 | no
11780 | ['n-type Mg2Si doped with Al'] | n-type Mg2Si doped with Al | ZT | ZT |  | [823.0] | 823 | Kelvin^(1.0) | [550.0] | [0.03] | 0.03 |  |  |  | (The n-type Mg2Si doped with Al of 0.030 at.% shows the synergistic improvement in power factor (7.84 × 10−4 Wm-1K-12) with the significant reduction in the thermal conductivity (xx Wm-1K-1) thus achieved the Figure of merit (ZT) of 0.32 at 550 °C which is significantly higher) FROM: The n-type Mg2Si doped with Al of 0.030 at.% shows the synergistic improvement in power factor (7.84 × 10−4 Wm-1K-12) with the significant reduction in the thermal conductivity (xx Wm-1K-1) thus achieved the Figure of merit (ZT) of 0.32 at 550 °C which is significantly higher than the Mg2Si intrinsic compound possessing the ZT of 0.11. | 10.1016-j.matchemphys.2019.122407.xml |  |  |  |  | comma-level | Figure of merit | Structural features and thermoelectric properties of spark plasma assisted combustion synthesised Magnesium silicide doped with Aluminium | Elsevier | 2020 | no
11781 | ['Mg2Si'] | Mg2Si | ZT | ZT |  | [823.0] | 823 | Kelvin^(1.0) | [550.0] | [0.11] | 0.11 |  |  |  | ({ Figure of merit at 550 °C }: the Mg2Si intrinsic compound possessing the ZT of 0.11.) FROM: The n-type Mg2Si doped with Al of 0.030 at.% shows the synergistic improvement in power factor (7.84 × 10−4 Wm-1K-12) with the significant reduction in the thermal conductivity (xx Wm-1K-1) thus achieved the Figure of merit (ZT) of 0.32 at 550 °C which is significantly higher than the Mg2Si intrinsic compound possessing the ZT of 0.11. | 10.1016-j.matchemphys.2019.122407.xml |  |  |  |  | comma-level | Figure of merit | Structural features and thermoelectric properties of spark plasma assisted combustion synthesised Magnesium silicide doped with Aluminium | Elsevier | 2020 | no
11782 | ['Mg2Si'] | Mg2Si | ZT | ZT |  | [823.0] | 823 | Kelvin^(1.0) | [550.0] | [0.11] | 0.11 |  |  |  | (The intrinsic Mg2Si semiconductor shows the ZT value of 0.11 at 550 °C.) FROM: The intrinsic Mg2Si semiconductor shows the ZT value of 0.11 at 550 °C. | 10.1016-j.matchemphys.2019.122407.xml |  |  |  |  | comma-level | ZT | Structural features and thermoelectric properties of spark plasma assisted combustion synthesised Magnesium silicide doped with Aluminium | Elsevier | 2020 | no
11783 | ['Ca0.97Bi0.03MnO3'] | Ca0.97Bi0.03MnO3 | ZT | ZT |  | [473.0] | 473 | Kelvin^(1.0) | [473.0] | [0.065] | 0.065 |  |  |  | (The dimensionless figure of merit ( ZT ) value of Ca0.97Bi0.03MnO3 sample shows highest value about 0.065 at 473 K and the ZT value higher) FROM: The dimensionless figure of merit ( ZT ) value of Ca0.97Bi0.03MnO3 sample shows highest value about 0.065 at 473 K and the ZT value higher than un-doped CaMnO3 sample 95% at same temperature. | 10.1016-j.matpr.2017.06.129.xml |  |  |  |  | comma-level | figure of merit | Improvement in thermoelectric properties of CaMnO3 by Bi doping and hot pressing | Elsevier | 2017 | no
11784 | ['Ca0.97Bi0.03MnO3'] | Ca0.97Bi0.03MnO3 | ZT | ZT |  | [473.0] | 473 | Kelvin^(1.0) | [473.0] | [0.065] | 0.065 |  |  |  | (The Ca0.97Bi0.03MnO3 shows highest ZT value about 0.065 at 473 K together with un-doped sample mean 95% at same temperature.) FROM: The Ca0.97Bi0.03MnO3 shows highest ZT value about 0.065 at 473 K together with un-doped sample mean 95% at same temperature. | 10.1016-j.matpr.2017.06.129.xml |  |  |  |  | comma-level | highest ZT | Improvement in thermoelectric properties of CaMnO3 by Bi doping and hot pressing | Elsevier | 2017 | no
11785 | ['un-doped CaMnO3'] | un-doped CaMnO3 | ZT | ZT |  | [473.0] | 473 | Kelvin^(1.0) | [473.0] | [0.065] | 0.065 |  |  |  | (The highest ZT = 0.065 at 473 K was increased more than un-doped CaMnO3 about 95 %.) FROM: The highest ZT = 0.065 at 473 K was increased more than un-doped CaMnO3 about 95 %. | 10.1016-j.matpr.2017.06.129.xml |  |  |  |  | comma-level | highest ZT | Improvement in thermoelectric properties of CaMnO3 by Bi doping and hot pressing | Elsevier | 2017 | no
11788 | ['Ca0.97Bi0.03MnO3'] | Ca0.97Bi0.03MnO3 | ZT | ZT |  | [473.0] | 473 | Kelvin^(1.0) | [473.0] | [0.065] | 0.065 |  |  |  | (The dimensionless figure of merit (ZT) value of Ca0.97Bi0.03MnO3 sample shows highest value about 0.065 at 473 K and the ZT value higher) FROM: The dimensionless figure of merit (ZT) value of Ca0.97Bi0.03MnO3 sample shows highest value about 0.065 at 473 K and the ZT value higher than un-doped CaMnO3 sample 95% at same temperature. | 10.1016-j.matpr.2017.06.129.xml |  |  |  |  | comma-level | figure of merit | Improvement in thermoelectric properties of CaMnO3 by Bi doping and hot pressing | Elsevier | 2017 | no
11789 | ['Bi2Te2.7Se0.3 composite'] | Bi2Te2.7Se0.3 composite | ZT | ZT |  | [400.0] | 400 | Kelvin^(1.0) | [400.0] | [0.05] | 0.05 |  |  |  | (Kim et al. confirmed that the peak ZT value for the 0.05 wt% Gr/Bi2Te2.7Se0.3 composite increased to 0.8 at 400 K) FROM: Kim et al. confirmed that the peak ZT value for the 0.05 wt% Gr/Bi2Te2.7Se0.3 composite increased to 0.8 at 400 K, which is 23% larger than that of the pristine sample []. | 10.1016-j.jallcom.2018.02.040.xml |  |  |  |  | comma-level | peak ZT | Enhanced thermoelectric performance of Bi85Sb15-graphene composite by modulation carrier transport and density of state effective mass | Elsevier | 2018 | no
11790 | ['pristine Bi85Sb15'] | pristine Bi85Sb15 | ZT | ZT |  | [280.0] | 280 | Kelvin^(1.0) | [280.0] | [0.18] | 0.18 |  |  |  | ({ ZT }: pristine Bi85Sb15 sample, which achieve peak value of 0.18 at 280 K.) FROM: It is also worth to be noted that the peak of ZT curves for (Bi85Sb15)1-xGrx samples in (a) tends shift to lower temperature compared to pristine Bi85Sb15 sample, which achieve peak value of 0.18 at 280 K. | 10.1016-j.jallcom.2018.02.040.xml |  |  |  |  | comma-level | ZT | Enhanced thermoelectric performance of Bi85Sb15-graphene composite by modulation carrier transport and density of state effective mass | Elsevier | 2018 | no
11791 | ['textured Ba-doped BiCuSeO'] | textured Ba-doped BiCuSeO | ZT | ZT |  | [923.0] | 923 | Kelvin^(1.0) | [923.0] | [1.4] | 1.4 |  |  |  | ( Sui el al obtained textured Ba-doped BiCuSeO with a high ZT of 1.4 at 923 K.) FROM: By hot-forging process, Sui el al obtained textured Ba-doped BiCuSeO with a high ZT of 1.4 at 923 K. | 10.1038-srep21035.txt |  |  |  |  | comma-level | ZT | A first-principles study on the phonon transport in layered BiCuOSe | Springer | 2016 | yes
11792 | ['PbTe'] | PbTe | ZT | ZT |  | [778.0] | 778 | Kelvin^(1.0) | [778.0] | [0.7] | 0.7 |  |  |  | (all thermoelectric figure of merit (zT) does not increase beyond that of PbTe, for which the highest value of 0.7 is obtained at 778 K.) FROM: However, due to the reduction in the power factor of the In and Bi added samples from that of the parent PbTe, the overall thermoelectric figure of merit (zT) does not increase beyond that of PbTe, for which the highest value of 0.7 is obtained at 778 K. | 10.1007-s12648-015-0793-6.txt |  |  |  |  | comma-level | figure of merit | Thermoelectric properties of PbTe with indium and bismuth secondary phase | Springer | 2016 | no
11793 | ['PbTe'] | PbTe | ZT | ZT |  | [800.0] | 800 | Kelvin^(1.0) | [800.0] | [1.7] | 1.7 |  |  |  | (Embedding nanostructures of secondary phase in the main phase PbTe has lead to high zT in several cases e.g. SrTe (zT = 1.7 at 800 K)) FROM: Embedding nanostructures of secondary phase in the main phase PbTe has lead to high zT in several cases e.g. SrTe (zT = 1.7 at 800 K), 2 % MgTe doped with 2 % Na2Te (zT = 1.6 at 780 K), 2 % HgTe–1 % Na2Te (zT = 1.64 at 770 K) etc. | 10.1007-s12648-015-0793-6.txt |  |  |  |  | comma-level | zT | Thermoelectric properties of PbTe with indium and bismuth secondary phase | Springer | 2016 | no
11794 | ['AgBiS2'] | AgBiS2 | ZT | ZT |  | [680.0] | 680 | Kelvin^(1.0) | [680.0] | [1.0] | 1 |  |  |  | (Other chalcogenides like AgBiS2 and AgBiS2-xSex (x = 0.05–0.1) and zT of 1 and 1.15 at 680 K in 4 mol% Pb (zT = 1) and 2 mol% Bi doped AgSbSe2 (zT = 1.15 at 680 K)) FROM: Other chalcogenides like AgBiS2 and AgBiS2-xSex (x = 0.05–0.1) and zT of 1 and 1.15 at 680 K in 4 mol% Pb (zT = 1) and 2 mol% Bi doped AgSbSe2 (zT = 1.15 at 680 K), have shown improvement of zT over pristine compounds. | 10.1007-s12648-015-0793-6.txt |  |  |  |  | comma-level | zT | Thermoelectric properties of PbTe with indium and bismuth secondary phase | Springer | 2016 | no
11795 | ['PbTe'] | PbTe | ZT | ZT |  | [723.0] | 723 | Kelvin^(1.0) | [723.0] | [0.8] | 0.8 |  |  |  | (The highest zT of 0.8 at 723 K is found for parent PbTe for which the highest power factor of 16 μW/m K2 is obtained.) FROM: The highest zT of 0.8 at 723 K is found for parent PbTe for which the highest power factor of 16 μW/m K2 is obtained. | 10.1007-s12648-015-0793-6.txt |  |  |  |  | comma-level | highest zT | Thermoelectric properties of PbTe with indium and bismuth secondary phase | Springer | 2016 | no
11796 | ['Hf0.1Ti0.9NiSnSn0.97Sb0.03'] | Hf0.1Ti0.9NiSnSn0.97Sb0.03 | ZT | ZT |  | [723.0] | 723 | Kelvin^(1.0) | [723.0] | [0.46] | 0.46 |  |  |  | (The maximum figure of merit (ZT) of 0.46 is obtained for Hf0.1Ti0.9NiSnSn0.97Sb0.03 at 723 K.) FROM: The maximum figure of merit (ZT) of 0.46 is obtained for Hf0.1Ti0.9NiSnSn0.97Sb0.03 at 723 K. | 10.1007-s12598-019-01290-7.txt |  |  |  |  | comma-level | maximum figure of merit | Microwave synthesis and enhancement of thermoelectric performance in HfxTi1-xNiSn0.97Sb0.03 half-Heusler bulks | Springer | 2019 | no
11797 | ['Hf0.1Ti0.9NiSn0.97Sb0.03'] | Hf0.1Ti0.9NiSn0.97Sb0.03 | ZT | ZT |  | [723.0] | 723 | Kelvin^(1.0) | [723.0] | [0.46] | 0.46 |  |  |  | (The highest ZT of 0.46 for Hf0.1Ti0.9NiSn0.97Sb0.03 is achieved at 723 K) FROM: The highest ZT of 0.46 for Hf0.1Ti0.9NiSn0.97Sb0.03 is achieved at 723 K, which is larger than those of non-doped samples previously reported,. | 10.1007-s12598-019-01290-7.txt |  |  |  |  | comma-level | highest ZT | Microwave synthesis and enhancement of thermoelectric performance in HfxTi1-xNiSn0.97Sb0.03 half-Heusler bulks | Springer | 2019 | no
11798 | ['Hf0.1Ti0.9NiSnSn0.97Sb0.03'] | Hf0.1Ti0.9NiSnSn0.97Sb0.03 | ZT | ZT |  | [723.0] | 723 | Kelvin^(1.0) | [723.0] | [0.46] | 0.46 |  |  |  | (The maximum ZT of 0.46 for Hf0.1Ti0.9NiSnSn0.97Sb0.03 is achieved at 723 K.) FROM: The maximum ZT of 0.46 for Hf0.1Ti0.9NiSnSn0.97Sb0.03 is achieved at 723 K. | 10.1007-s12598-019-01290-7.txt |  |  |  |  | comma-level | maximum ZT | Microwave synthesis and enhancement of thermoelectric performance in HfxTi1-xNiSn0.97Sb0.03 half-Heusler bulks | Springer | 2019 | no
11799 | ['CoNb0.9Mo0.1Sn'] | CoNb0.9Mo0.1Sn | ZT | ZT |  | [839.0] | 839 | Kelvin^(1.0) | [839.0] | [0.018] | 0.018 |  |  |  | (CoNb0.9Mo0.1Sn shows the largest value of ZT (0.018 at 839 K) of all the CoNb1−xMxSn samples.) FROM: CoNb0.9Mo0.1Sn shows the largest value of ZT (0.018 at 839 K) of all the CoNb1−xMxSn samples. | 10.1016-j.jallcom.2004.04.095.xml |  |  |  |  | comma-level | ZT | High temperature thermoelectric properties of CoNb1−x M x Sn half-Heusler compounds | Elsevier | 2004 | no
11800 | ['Bi2Te3 / Sb2Te3'] | Bi2Te3 / Sb2Te3 | ZT | ZT |  | [300.0, 500.0] | 400 | Kelvin^(1.0) | [300.0, 500.0] | [1.0] | 1 |  |  |  | ({ at 300–500 K) }: The state-of-the-art TE materials are alloys based on Bi2Te3/Sb2Te3 and Bi2Te3/Bi2Se3 with the figure-of-merit ZT ∼ 1) FROM: The state-of-the-art TE materials are alloys based on Bi2Te3/Sb2Te3 and Bi2Te3/Bi2Se3 with the figure-of-merit ZT ∼ 1, which are available at low temperatures (300–500 K). | 10.1016-j.jallcom.2007.01.023.xml |  | alloys |  |  | comma-level | ZT | Preparation and transport properties of CeSi2/HMS thermoelectric composites | Elsevier | 2008 | no
11801 | ['In0.15Ba0.05Co4Sb11.5Te0.5'] | In0.15Ba0.05Co4Sb11.5Te0.5 | ZT | ZT |  | [765.0] | 765 | Kelvin^(1.0) | [765.0] | [1.11] | 1.11 |  |  |  | ( the figure of merit value (ZT) of In0.15Ba0.05Co4Sb11.5Te0.5 reached 1.11 at 765 K.) FROM: Finally, the figure of merit value (ZT) of In0.15Ba0.05Co4Sb11.5Te0.5 reached 1.11 at 765 K. | 10.1016-j.matlet.2018.01.048.xml |  |  |  |  | comma-level | figure of merit | Enhanced thermoelectric properties of Te-doped and In, Ba double-filled CoSb3 composites by high pressure technology | Elsevier | 2018 | no
11802 | ['In0.15Ba0.05Co4Sb11.5Te0.5'] | In0.15Ba0.05Co4Sb11.5Te0.5 | ZT | ZT |  | [765.0] | 765 | Kelvin^(1.0) | [765.0] | [1.11] | 1.11 |  |  |  | ({ highest ZT }: which reached 1.11 at 765 K for In0.15Ba0.05Co4Sb11.5Te0.5 sample) FROM: The highest ZT value, which reached 1.11 at 765 K for In0.15Ba0.05Co4Sb11.5Te0.5 sample, shows an obviously enhancement as compared with that of simple (In, Ba) double filling samples. | 10.1016-j.matlet.2018.01.048.xml |  |  |  |  | comma-level | highest ZT | Enhanced thermoelectric properties of Te-doped and In, Ba double-filled CoSb3 composites by high pressure technology | Elsevier | 2018 | no
11803 | ['Cu1.8S sample with 2 wt % PbS'] | Cu1.8S sample with 2 wt % PbS | ZT | ZT |  | [773.0] | 773 | Kelvin^(1.0) | [773.0] | [1.1] | 1.1 |  |  |  | (An optimum thermoelectric figure of merit (ZT) value of 1.1 was obtained at 773 K for the Cu1.8S sample with 2 wt% PbS) FROM: An optimum thermoelectric figure of merit (ZT) value of 1.1 was obtained at 773 K for the Cu1.8S sample with 2 wt% PbS, which is X times higher than that of the pristine Cu1.8S (0.49 at 773 K). | 10.1016-j.jallcom.2018.06.116.xml |  |  |  |  | comma-level | figure of merit | Highly enhanced thermoelectric properties of Cu1.8S by introducing PbS | Elsevier | 2018 | no
11804 | ['pristine Cu1.8S'] | pristine Cu1.8S | ZT | ZT |  | [773.0] | 773 | Kelvin^(1.0) | [773.0] | [0.49] | 0.49 |  |  |  | ({ figure of merit }: that of the pristine Cu1.8S (0.49 at 773 K).) FROM: An optimum thermoelectric figure of merit (ZT) value of 1.1 was obtained at 773 K for the Cu1.8S sample with 2 wt% PbS, which is X times higher than that of the pristine Cu1.8S (0.49 at 773 K). | 10.1016-j.jallcom.2018.06.116.xml |  |  |  |  | comma-level | figure of merit | Highly enhanced thermoelectric properties of Cu1.8S by introducing PbS | Elsevier | 2018 | no
11805 | ['PbS'] | PbS | ZT | ZT |  | [773.0] | 773 | Kelvin^(1.0) | [773.0] | [1.1] | 1.1 |  |  |  | ( the nano grains and the PbS second phase attribute to the enhanced ZT of 1.1 at 773 K for Cu1.8S with 2% PbS) FROM: For the sample with additional PbS, the nano grains and the PbS second phase attribute to the enhanced ZT of 1.1 at 773 K for Cu1.8S with 2% PbS, which is the highest value in Cu-S system at this temperature. | 10.1016-j.jallcom.2018.06.116.xml |  |  |  |  | comma-level | ZT | Highly enhanced thermoelectric properties of Cu1.8S by introducing PbS | Elsevier | 2018 | no
11806 | ['Cu1.8S+2 wt % PbS'] | Cu1.8S+2 wt % PbS | ZT | ZT |  | [773.0] | 773 | Kelvin^(1.0) | [773.0] | [1.1] | 1.1 |  |  |  | (The highest ZT value reaches ∼1.1 at 773 K for Cu1.8S+2 wt% PbS sample.) FROM: The highest ZT value reaches ∼1.1 at 773 K for Cu1.8S+2 wt% PbS sample. | 10.1016-j.jallcom.2018.06.116.xml |  |  |  |  | comma-level | highest ZT | Highly enhanced thermoelectric properties of Cu1.8S by introducing PbS | Elsevier | 2018 | no
11807 | ['Lead sulfide ( PbS )'] | Lead sulfide ( PbS ) | ZT | ZT |  | [923.0] | 923 | Kelvin^(1.0) | [923.0] | [1.1] | 1.1 |  |  |  | (Lead sulfide (PbS) has been confirmed to be an ideal candidate for widespread application of affordable and efficient TE material system due to high performance in both p-type (ZT∼1.1 at 923 K) [] and n-type (ZT∼1.1 at 923 K) [] have been achieved.) FROM: Lead sulfide (PbS) has been confirmed to be an ideal candidate for widespread application of affordable and efficient TE material system due to high performance in both p-type (ZT∼1.1 at 923 K) [] and n-type (ZT∼1.1 at 923 K) [] have been achieved. | 10.1016-j.jallcom.2018.06.116.xml |  |  |  |  | comma-level | ZT | Highly enhanced thermoelectric properties of Cu1.8S by introducing PbS | Elsevier | 2018 | no
11808 | ['Cu1.8S with 2 wt % PbS'] | Cu1.8S with 2 wt % PbS | ZT | ZT |  | [773.0] | 773 | Kelvin^(1.0) | [773.0] | [1.1] | 1.1 |  |  |  | ( the peak ZT value of 1.1 was obtained in the Cu1.8S with 2 wt% PbS bulk sample at 773 K.) FROM: Eventually, the peak ZT value of 1.1 was obtained in the Cu1.8S with 2 wt% PbS bulk sample at 773 K. | 10.1016-j.jallcom.2018.06.116.xml |  |  |  |  | comma-level | peak ZT | Highly enhanced thermoelectric properties of Cu1.8S by introducing PbS | Elsevier | 2018 | no
11809 | ['Cu1.8S bulk sample with 2 wt % PbS'] | Cu1.8S bulk sample with 2 wt % PbS | ZT | ZT |  | [773.0] | 773 | Kelvin^(1.0) | [773.0] | [1.1] | 1.1 |  |  |  | (A peak ZT value reaches to 1.1 at 773 K for the Cu1.8S bulk sample with 2 wt% PbS) FROM: A peak ZT value reaches to 1.1 at 773 K for the Cu1.8S bulk sample with 2 wt% PbS, which is X times higher than that of the pure Cu1.8S sample (0.49 at 773 K). | 10.1016-j.jallcom.2018.06.116.xml |  |  |  |  | comma-level | peak ZT | Highly enhanced thermoelectric properties of Cu1.8S by introducing PbS | Elsevier | 2018 | no
11810 | ['pure Cu1.8S'] | pure Cu1.8S | ZT | ZT |  | [773.0] | 773 | Kelvin^(1.0) | [773.0] | [0.49] | 0.49 |  |  |  | ({ peak ZT }: that of the pure Cu1.8S sample (0.49 at 773 K).) FROM: A peak ZT value reaches to 1.1 at 773 K for the Cu1.8S bulk sample with 2 wt% PbS, which is X times higher than that of the pure Cu1.8S sample (0.49 at 773 K). | 10.1016-j.jallcom.2018.06.116.xml |  |  |  |  | comma-level | peak ZT | Highly enhanced thermoelectric properties of Cu1.8S by introducing PbS | Elsevier | 2018 | no
11811 | ['PbSe0.98Te0.02 / PbTe'] | PbSe0.98Te0.02 / PbTe | ZT | ZT |  | [299.7] | 299.7 | Kelvin^(1.0) | [299.7] | [1.6] | 1.6 |  |  |  | ( () found that the superior value coefficient ZT of the superlattice thin film structure semiconductor refrigeration material PbSe0.98Te0.02/PbTe reached 1.6 at a normal temperature of 299.7 K. Hiromichi et al. () concluded that the average value of a semiconductor refrigerator using the two-dimensional electron gas structure SrTiO3 is close to 2.4 at a normal temperature of 300 K.) FROM: Regarding the first approach, () found that the superior value coefficient ZT of the superlattice thin film structure semiconductor refrigeration material PbSe0.98Te0.02/PbTe reached 1.6 at a normal temperature of 299.7 K. Hiromichi et al. () concluded that the average value of a semiconductor refrigerator using the two-dimensional electron gas structure SrTiO3 is close to 2.4 at a normal temperature of 300 K. | 10.1016-j.scs.2019.101599.xml |  |  |  |  | comma-level | ZT | Performance of a fresh-food storage box based on semiconductor refrigeration | Elsevier | 2019 | no
11812 | ['Mg3.17Y0.03Sb2'] | Mg3.17Y0.03Sb2 | ZT | ZT |  | [773.0] | 773 | Kelvin^(1.0) | [773.0] | [0.83] | 0.83 |  |  |  | ( all Y-doped samples show strongly enhanced ZT over the measurement temperature range and a peak ZT of 0.83 is achieved for Mg3.17Y0.03Sb2 at 773 K as shown in) FROM: Compared with the undoped Mg3Sb2, all Y-doped samples show strongly enhanced ZT over the measurement temperature range and a peak ZT of 0.83 is achieved for Mg3.17Y0.03Sb2 at 773 K as shown in | 10.1016-j.jmat.2019.12.007.xml |  |  |  |  | comma-level | ZT | Enhanced electrical transport performance through cation site doping in Y-doped Mg3.2Sb2 | Elsevier | 2020 | yes
11813 | ['Mg3.2-xYxSb2'] | Mg3.2-xYxSb2 | ZT | ZT |  | [773.0] | 773 | Kelvin^(1.0) | [773.0] | [0.83] | 0.83 |  |  |  | (A peak ZT ∼0.83 at 773 K was achieved with a Y concentration of x = 0.03 in Mg3.2-xYxSb2) FROM: A peak ZT ∼0.83 at 773 K was achieved with a Y concentration of x = 0.03 in Mg3.2-xYxSb2, demonstrating that the introduction of the Y element enhences the thermoelectric performance of Mg3Sb2. | 10.1016-j.jmat.2019.12.007.xml |  |  |  |  | comma-level | peak ZT | Enhanced electrical transport performance through cation site doping in Y-doped Mg3.2Sb2 | Elsevier | 2020 | yes
11814 | ['Yb0.6Fe2Co2Sb12'] | Yb0.6Fe2Co2Sb12 | ZT | ZT |  | [782.0] | 782 | Kelvin^(1.0) | [782.0] | [0.6] | 0.6 |  |  |  | ( we achieved a maximum ZT of 0.6 in Yb0.6Fe2Co2Sb12 at 782 K) FROM: With a refined synthesis method, we achieved a maximum ZT of 0.6 in Yb0.6Fe2Co2Sb12 at 782 K, and ZT of 0.57 in YbFe4Sb12 at 780 K. | 10.1016-j.intermet.2011.04.015.xml |  |  |  |  | comma-level | maximum ZT | Thermoelectric properties of P-type Yb-filled skutterudite YbxFeyCo4-ySb12 | Elsevier | 2011 | no
11815 | ['YbFe4Sb12'] | YbFe4Sb12 | ZT | ZT |  | [780.0] | 780 | Kelvin^(1.0) | [780.0] | [0.57] | 0.57 |  |  |  | ({ maximum ZT }: and ZT of 0.57 in YbFe4Sb12 at 780 K.) FROM: With a refined synthesis method, we achieved a maximum ZT of 0.6 in Yb0.6Fe2Co2Sb12 at 782 K, and ZT of 0.57 in YbFe4Sb12 at 780 K. | 10.1016-j.intermet.2011.04.015.xml |  |  |  |  | comma-level | maximum ZT | Thermoelectric properties of P-type Yb-filled skutterudite YbxFeyCo4-ySb12 | Elsevier | 2011 | no
11816 | ['Mo3Te4'] | Mo3Te4 | ZT | ZT |  | [1000.0] | 1000 | Kelvin^(1.0) | [1000.0] | [0.015] | 0.015 |  |  |  | ({ figure of merit }: and the maximum value of ZT is 0.015 at about 1000 K for Mo3Te4.) FROM: The thermoelectric figure of merit, ZT is not enhanced by the substitution of sulfur, and the maximum value of ZT is 0.015 at about 1000 K for Mo3Te4. | 10.1016-S0925-8388(02)01002-2.xml |  |  |  |  | comma-level | figure of merit | Thermoelectric properties of Chevrel phase Mo6Te8−x S x | Elsevier | 2003 | no
11817 | ['Mo3Te4'] | Mo3Te4 | ZT | ZT |  | [1000.0] | 1000 | Kelvin^(1.0) | [1000.0] | [0.015] | 0.015 |  |  |  | ( and the maximum value of the ZT is 0.015 at about 1000 K for Mo3Te4.) FROM: The ZT is not enhanced by substitution of sulfur, and the maximum value of the ZT is 0.015 at about 1000 K for Mo3Te4. | 10.1016-S0925-8388(02)01002-2.xml |  |  |  |  | comma-level | ZT | Thermoelectric properties of Chevrel phase Mo6Te8−x S x | Elsevier | 2003 | no
11818 | ['Mo3Te4'] | Mo3Te4 | ZT | ZT |  | [1000.0] | 1000 | Kelvin^(1.0) | [1000.0] | [0.015] | 0.015 |  |  |  | ( Mo3Te4 has the maximum ZT-value of 0.015 at 1000 K.) FROM: In all samples, Mo3Te4 has the maximum ZT-value of 0.015 at 1000 K. | 10.1016-S0925-8388(02)01002-2.xml |  |  |  |  | comma-level | maximum ZT | Thermoelectric properties of Chevrel phase Mo6Te8−x S x | Elsevier | 2003 | no
11819 | ['p-type PbTe doped with 4 % SrTe'] | p-type PbTe doped with 4 % SrTe | ZT | ZT |  | [915.0] | 915 | Kelvin^(1.0) | [915.0] | [2.2] | 2.2 |  |  |  | (” Kanishka et al. achieved the maximum reduction in the lattice thermal conductivity and a ZT of 2.2 at 915K in p-type PbTe doped with 4% SrTe (molar concentration).) FROM: hierarchical multiscale system (i.e., from atomic-scale lattice disorder and nanoscale-endotaxial precipitates to mesoscale grain boundaries), making use thus of a “multiscale phonon scattering,” Kanishka et al. achieved the maximum reduction in the lattice thermal conductivity and a ZT of 2.2 at 915K in p-type PbTe doped with 4% SrTe (molar concentration). | 10.1016-B978-0-12-815751-0.00009-2.xml |  |  |  |  | comma-level | ZT | Chapter 9 Synthesis and Processing of Thermoelectric Nanomaterials, Nanocomposites, and Devices | Elsevier | 2019 | no
11820 | ['PbTe @ PbS nanoparticles'] | PbTe @ PbS nanoparticles | ZT | ZT |  | [700.0] | 700 | Kelvin^(1.0) | [700.0] | [1.07] | 1.07 |  |  |  | ( Ibanez et al. synthesized core–shell PbTe@PbS nanoparticles and after consolidating them into pellets obtained a ZT of 1.07 at 700K.) FROM: For instance, Ibanez et al. synthesized core–shell PbTe@PbS nanoparticles and after consolidating them into pellets obtained a ZT of 1.07 at 700K. | 10.1016-B978-0-12-815751-0.00009-2.xml |  |  |  |  | comma-level | ZT | Chapter 9 Synthesis and Processing of Thermoelectric Nanomaterials, Nanocomposites, and Devices | Elsevier | 2019 | no
11821 | ['Bi2Te3'] | Bi2Te3 | ZT | ZT |  | [300.0] | 300 | Kelvin^(1.0) | [300.0] | [0.6] | 0.6 |  |  |  | (Bi2Te3 and its alloys with Sb and Se, with a ZT of 0.6 at 300K, have been commercialized and used for TE refrigerator applications since their discovery in the 1950s.) FROM: Bi2Te3 and its alloys with Sb and Se, with a ZT of 0.6 at 300K, have been commercialized and used for TE refrigerator applications since their discovery in the 1950s. | 10.1016-B978-0-12-815751-0.00009-2.xml |  | alloys |  |  | comma-level | ZT | Chapter 9 Synthesis and Processing of Thermoelectric Nanomaterials, Nanocomposites, and Devices | Elsevier | 2019 | no
11822 | ['Bi2Te3-Sb2Te3 films'] | Bi2Te3-Sb2Te3 films | ZT | ZT |  | [300.0] | 300 | Kelvin^(1.0) | [300.0] | [2.4] | 2.4 |  |  |  | (The advances in nanotechnology have recently boosted the ZT to a new record of 2.4 at 300K for a superlattice of Bi2Te3-Sb2Te3 films .) FROM: The advances in nanotechnology have recently boosted the ZT to a new record of 2.4 at 300K for a superlattice of Bi2Te3-Sb2Te3 films . | 10.1016-B978-0-12-815751-0.00009-2.xml |  |  |  |  | comma-level | ZT | Chapter 9 Synthesis and Processing of Thermoelectric Nanomaterials, Nanocomposites, and Devices | Elsevier | 2019 | no
11823 | ['Bi2Te3 nanowires'] | Bi2Te3 nanowires | ZT | ZT |  | [380.0] | 380 | Kelvin^(1.0) | [380.0] | [0.96] | 0.96 |  |  |  | (Zhang et al. synthesized uniform 8-nm Bi2Te3 nanowires and achieved a ZT of 0.96 at 380K.) FROM: Zhang et al. synthesized uniform 8-nm Bi2Te3 nanowires and achieved a ZT of 0.96 at 380K. | 10.1016-B978-0-12-815751-0.00009-2.xml |  |  |  |  | comma-level | ZT | Chapter 9 Synthesis and Processing of Thermoelectric Nanomaterials, Nanocomposites, and Devices | Elsevier | 2019 | no
11824 | ['Bi2Te3'] | Bi2Te3 | ZT | ZT |  | [350.0] | 350 | Kelvin^(1.0) | [350.0] | [0.3] | 0.3 |  |  |  | (Li et al. mixed graphene with Bi2Te3 to improve its conductivity, resulting in a X times higher ZT (0.3 at 350K) ) FROM: Li et al. mixed graphene with Bi2Te3 to improve its conductivity, resulting in a X times higher ZT (0.3 at 350K) compared to that of the single-crystal Bi2Te3. | 10.1016-B978-0-12-815751-0.00009-2.xml |  |  |  |  | comma-level | ZT | Chapter 9 Synthesis and Processing of Thermoelectric Nanomaterials, Nanocomposites, and Devices | Elsevier | 2019 | no
11825 | ['SrTiO3 superlattice'] | SrTiO3 superlattice | ZT | ZT |  | [295] | 295 | Kelvin^(1.0) |  | [2.4] | 2.4 |  |  |  | (Since then, the highest ZT obtained in oxides was around 2.4 at room temperature, which was realized for a SrTiO3 superlattice .) FROM: Since then, the highest ZT obtained in oxides was around 2.4 at room temperature, which was realized for a SrTiO3 superlattice . | 10.1016-B978-0-12-815751-0.00009-2.xml |  |  |  |  | comma-level | highest ZT | Chapter 9 Synthesis and Processing of Thermoelectric Nanomaterials, Nanocomposites, and Devices | Elsevier | 2019 | no
11826 | ['doped ZnO nanoparticles'] | doped ZnO nanoparticles | ZT | ZT |  | [1000.0] | 1000 | Kelvin^(1.0) | [1000.0] | [0.44] | 0.44 |  |  |  | (The resultant doped ZnO nanoparticles showed a ZT of 0.44 at 1000K) FROM: The resultant doped ZnO nanoparticles showed a ZT of 0.44 at 1000K, 50% higher than the best non-nanostructured counterpart at the same temperature. | 10.1016-B978-0-12-815751-0.00009-2.xml |  |  |  |  | comma-level | ZT | Chapter 9 Synthesis and Processing of Thermoelectric Nanomaterials, Nanocomposites, and Devices | Elsevier | 2019 | no
11827 | ['Bi0.875Ba0.125CuSeO'] | Bi0.875Ba0.125CuSeO | ZT | ZT |  | [923.0] | 923 | Kelvin^(1.0) | [923.0] | [1.1] | 1.1 |  |  |  | (A higher ZT of 1.1 at 923K for Bi0.875Ba0.125CuSeO was reported by Li et al. .) FROM: A higher ZT of 1.1 at 923K for Bi0.875Ba0.125CuSeO was reported by Li et al. . | 10.1016-B978-0-12-815751-0.00009-2.xml |  |  |  |  | comma-level | ZT | Chapter 9 Synthesis and Processing of Thermoelectric Nanomaterials, Nanocomposites, and Devices | Elsevier | 2019 | no
11828 | ['n-type Cu2Se'] | n-type Cu2Se | ZT | ZT |  | [400.0] | 400 | Kelvin^(1.0) | [400.0] | [2.3] | 2.3 |  |  |  | ( Liu et al. achieved an even higher ZT (2.3 at 400K) in n-type Cu2Se .) FROM: In 2013, Liu et al. achieved an even higher ZT (2.3 at 400K) in n-type Cu2Se . | 10.1016-B978-0-12-815751-0.00009-2.xml |  |  |  |  | comma-level | ZT | Chapter 9 Synthesis and Processing of Thermoelectric Nanomaterials, Nanocomposites, and Devices | Elsevier | 2019 | no
11829 | ['B-doped Si nanowires'] | B-doped Si nanowires | ZT | ZT |  | [295] | 295 | Kelvin^(1.0) |  | [0.6] | 0.6 |  |  |  | (A ZT of 0.6 at room temperature was achieved by B-doped Si nanowires with 50 nm in diameter) FROM: A ZT of 0.6 at room temperature was achieved by B-doped Si nanowires with 50 nm in diameter, fabricated by silicon wafer etching . | 10.1016-B978-0-12-815751-0.00009-2.xml |  |  |  |  | comma-level | ZT | Chapter 9 Synthesis and Processing of Thermoelectric Nanomaterials, Nanocomposites, and Devices | Elsevier | 2019 | no
11830 | ['SiGe nanowire'] | SiGe nanowire | ZT | ZT |  | [800.0] | 800 | Kelvin^(1.0) | [800.0] | [2.0] | 2 |  |  |  | (In 2012, a ZT of 2 at 800K was reported by Lee et al. who simultaneously tested the thermal conductivity, electrical conductivity, and power factor of a single SiGe nanowire .) FROM: In 2012, a ZT of 2 at 800K was reported by Lee et al. who simultaneously tested the thermal conductivity, electrical conductivity, and power factor of a single SiGe nanowire . | 10.1016-B978-0-12-815751-0.00009-2.xml |  |  |  |  | comma-level | ZT | Chapter 9 Synthesis and Processing of Thermoelectric Nanomaterials, Nanocomposites, and Devices | Elsevier | 2019 | no
11831 | ['doped Mg2Si0.4Sn0.6 with Sb'] | doped Mg2Si0.4Sn0.6 with Sb | ZT | ZT |  | [780.0] | 780 | Kelvin^(1.0) | [780.0] | [1.1] | 1.1 |  |  |  | ( Zaitsev et al. doped Mg2Si0.4Sn0.6 with Sb and got a ZT of 1.1 at 780K .) FROM: Therefore, Zaitsev et al. doped Mg2Si0.4Sn0.6 with Sb and got a ZT of 1.1 at 780K . | 10.1016-B978-0-12-815751-0.00009-2.xml |  |  |  |  | comma-level | ZT | Chapter 9 Synthesis and Processing of Thermoelectric Nanomaterials, Nanocomposites, and Devices | Elsevier | 2019 | no
11832 | ['CoSb3'] | CoSb3 | ZT | ZT |  | [850.0] | 850 | Kelvin^(1.0) | [850.0] | [1.7] | 1.7 |  |  |  | (In 2011, CoSb3 with multiple fillers of Ba, La, and Yb were synthesized, and a high ZT of 1.7 at 850K was reported .) FROM: In 2011, CoSb3 with multiple fillers of Ba, La, and Yb were synthesized, and a high ZT of 1.7 at 850K was reported . | 10.1016-B978-0-12-815751-0.00009-2.xml |  |  |  |  | comma-level | ZT | Chapter 9 Synthesis and Processing of Thermoelectric Nanomaterials, Nanocomposites, and Devices | Elsevier | 2019 | no
11833 | ['n-type Ba8Ga16Ge30'] | n-type Ba8Ga16Ge30 | ZT | ZT |  | [900.0] | 900 | Kelvin^(1.0) | [900.0] | [1.35] | 1.35 |  |  |  | (The highest ZT of 1.35 at 900K was reported in 2006 for the n-type Ba8Ga16Ge30 clathrate .) FROM: The highest ZT of 1.35 at 900K was reported in 2006 for the n-type Ba8Ga16Ge30 clathrate . | 10.1016-B978-0-12-815751-0.00009-2.xml |  |  |  |  | comma-level | highest ZT | Chapter 9 Synthesis and Processing of Thermoelectric Nanomaterials, Nanocomposites, and Devices | Elsevier | 2019 | no
11834 | ['p-type Zr0.5Hf0.5CoSb0.8Sn0.2'] | p-type Zr0.5Hf0.5CoSb0.8Sn0.2 | ZT | ZT |  | [973.0] | 973 | Kelvin^(1.0) | [973.0] | [0.8] | 0.8 |  |  |  | ( Yan et al. reported a p-type Zr0.5Hf0.5CoSb0.8Sn0.2 with a ZT of 0.8 at 973K .) FROM: In 2010, Yan et al. reported a p-type Zr0.5Hf0.5CoSb0.8Sn0.2 with a ZT of 0.8 at 973K . | 10.1016-B978-0-12-815751-0.00009-2.xml |  |  |  |  | comma-level | ZT | Chapter 9 Synthesis and Processing of Thermoelectric Nanomaterials, Nanocomposites, and Devices | Elsevier | 2019 | no
11835 | ['Bi2Te3 alloys'] | Bi2Te3 alloys | ZT | ZT |  | [295] | 295 | Kelvin^(1.0) |  | [1.2] | 1.2 |  |  |  | ( the benchmark for polymer-based TEs is Bi2Te3 alloys that exhibit a ZT of 1.2 at room temperature .) FROM: Hence, the benchmark for polymer-based TEs is Bi2Te3 alloys that exhibit a ZT of 1.2 at room temperature . | 10.1016-B978-0-12-815751-0.00009-2.xml |  |  |  |  | comma-level | ZT | Chapter 9 Synthesis and Processing of Thermoelectric Nanomaterials, Nanocomposites, and Devices | Elsevier | 2019 | no
11836 | ['Ge-doped In2O3 compounds'] | Ge-doped In2O3 compounds | ZT | ZT |  | [1273.0] | 1273 | Kelvin^(1.0) | [1273.0] | [0.45] | 0.45 |  |  |  | ( it has been recently reported that Ge-doped In2O3 compounds exhibit promising thermoelectric properties with figure of merit ZT > 0.45 at 1273 K .) FROM: In this context, it has been recently reported that Ge-doped In2O3 compounds exhibit promising thermoelectric properties with figure of merit ZT > 0.45 at 1273 K . | 10.1016-j.powtec.2010.08.050.xml |  |  |  |  | comma-level | figure of merit | Citrate gel process and thermoelectric properties of Ge-doped In2O3 bulk ceramics | Elsevier | 2011 | no
11837 | ['magnesium silicide–based'] | magnesium silicide–based | ZT | ZT |  | [300.0, 800.0] | 550 | Kelvin^(1.0) | [300.0, 800.0] | [1.4] | 1.4 |  |  |  | ({ at 300–800 K) }: Among several thermoelectric materials, magnesium silicide–based solid solutions are highly promising for thermoelectric applications in the intermediate temperature range (300–800 K) because of material abundance, non-toxicity, low density and cost, good environmental compatibility, and high thermoelectric performance for n-type (zT≈1.4) .) FROM: Among several thermoelectric materials, magnesium silicide–based solid solutions are highly promising for thermoelectric applications in the intermediate temperature range (300–800 K) because of material abundance, non-toxicity, low density and cost, good environmental compatibility, and high thermoelectric performance for n-type (zT≈1.4) . | 10.1016-j.mtphys.2019.100133.xml |  |  |  |  | comma-level | zT | Systematic analysis of the interplay between synthesis route, microstructure, and thermoelectric performance in p-type Mg2Si0.2Sn0.8 | Elsevier | 2019 | no
11838 | ['Ba0.22Co4Sb12'] | Ba0.22Co4Sb12 | ZT | ZT |  | [850.0] | 850 | Kelvin^(1.0) | [850.0] | [0.4] | 0.4 |  |  |  | ({ figure of merit at 850 K }: is obtained for the sample of Ba0.22Co4Sb12–0.4 vol.% TiO2.) FROM: An increase of 16% for the figure of merit ZT, 1.1 at 850 K, is obtained for the sample of Ba0.22Co4Sb12–0.4 vol.% TiO2. | 10.1016-j.solidstatesciences.2009.06.007.xml |  |  |  |  | comma-level | figure of merit | Effects of nano-TiO2 dispersion on the thermoelectric properties offilled-skutterudite Ba0.22Co4Sb12 | Elsevier | 2009 | no
11839 | ['Al and Ga dually doped ZnO'] | Al and Ga dually doped ZnO | ZT | ZT |  | [1000.0] | 1000 | Kelvin^(1.0) | [1000.0] | [0.47] | 0.47 |  |  |  | ( ZT of 0.47 at 1000 K and 0.65 at 1247 K reported for Al and Ga dually doped ZnO seem the best performances as the n-type oxide material) FROM: At present, ZT of 0.47 at 1000 K and 0.65 at 1247 K reported for Al and Ga dually doped ZnO seem the best performances as the n-type oxide material, which still does not appear to be sufficient for practical applications. | 10.1016-j.solidstatesciences.2016.12.020.xml |  |  |  |  | comma-level | ZT | Synthesis and thermoelectric properties of composite oxides in the pseudobinary system ZnO-Ga2O3 | Elsevier | 2017 | no
11840 | ['Th4P3'] | Th4P3 | ZT | ZT |  | [1273.0] | 1273 | Kelvin^(1.0) | [1000.0] | [0.75] | 0.75 |  |  |  | (Indeed, as for Th4P3 structure, they found low lattice thermal conductivity and they were able to find compounds with sufficiently good electronic properties for high-temperature thermoelectricity since they found ZT as large as 0.75 at 1000 °C for Y b3.5La0.5Sb3.) FROM: Indeed, as for Th4P3 structure, they found low lattice thermal conductivity and they were able to find compounds with sufficiently good electronic properties for high-temperature thermoelectricity since they found ZT as large as 0.75 at 1000 °C for Y b3.5La0.5Sb3. | 10.1016-j.calphad.2011.03.004.xml |  | high - temperature |  |  | comma-level | ZT | Lattice dynamics of thermoelectric La4Sb3 | Elsevier | 2011 | no
11841 | ['Mg2.96Ag0.04Sb2'] | Mg2.96Ag0.04Sb2 | ZT | ZT |  | [773.0] | 773 | Kelvin^(1.0) | [773.0] | [0.66] | 0.66 |  |  |  | ( and the maximal thermoelectric figure of merit ZT for Mg2.96Ag0.04Sb2 reaches 0.66 at 773 K.) FROM: Moreover, the Ag doping leads to a low lattice thermal conductivity due to phonons scattering, and the maximal thermoelectric figure of merit ZT for Mg2.96Ag0.04Sb2 reaches 0.66 at 773 K. | 10.1016-j.jmat.2017.12.002.xml |  |  |  |  | comma-level | figure of merit | Thermoelectric properties of Ag-doped compound: Mg3-xAgxSb2 | Elsevier | 2018 | yes
11842 | ['Mg2.96Ag0.04Sb2'] | Mg2.96Ag0.04Sb2 | ZT | ZT |  | [773.0] | 773 | Kelvin^(1.0) | [773.0] | [0.66] | 0.66 |  |  |  | (A maximum ZT of ∼0.66 at 773 K was achieved in Mg2.96Ag0.04Sb2.) FROM: A maximum ZT of ∼0.66 at 773 K was achieved in Mg2.96Ag0.04Sb2. | 10.1016-j.jmat.2017.12.002.xml |  |  |  |  | comma-level | maximum ZT | Thermoelectric properties of Ag-doped compound: Mg3-xAgxSb2 | Elsevier | 2018 | yes
11843 | ['Mg2.96Ag0.04Sb2'] | Mg2.96Ag0.04Sb2 | ZT | ZT |  | [773.0] | 773 | Kelvin^(1.0) | [773.0] | [0.66] | 0.66 |  |  |  | (A maximum ZT value of 0.66 was achieved in Mg2.96Ag0.04Sb2 at 773 K) FROM: A maximum ZT value of 0.66 was achieved in Mg2.96Ag0.04Sb2 at 773 K, which is higher than reported in the literature (0.51) []. | 10.1016-j.jmat.2017.12.002.xml |  |  |  |  | comma-level | maximum ZT | Thermoelectric properties of Ag-doped compound: Mg3-xAgxSb2 | Elsevier | 2018 | yes
11844 | ['Mg2.96Ag0.04Sb2'] | Mg2.96Ag0.04Sb2 | ZT | ZT |  | [773.0] | 773 | Kelvin^(1.0) | [773.0] | [0.66] | 0.66 |  |  |  | (The highest ZT value of Mg2.96Ag0.04Sb2 sample is obtained and up to 0.66 at 773 K) FROM: The highest ZT value of Mg2.96Ag0.04Sb2 sample is obtained and up to 0.66 at 773 K, indicating that the Ag is an effective doping for improving the thermoelectric properties. | 10.1016-j.jmat.2017.12.002.xml |  |  |  |  | comma-level | highest ZT | Thermoelectric properties of Ag-doped compound: Mg3-xAgxSb2 | Elsevier | 2018 | yes
11845 | ['n-type Mg2(Si'] | n-type Mg2(Si | ZT | ZT |  | [870.0] | 870 | Kelvin^(1.0) | [870.0] | [1.1] | 1.1 |  |  |  | (An excellent dimensionless figure of merit (ZT=S2Tρκ) of 1.1 at 870 K has been reported in the n-type Mg2(Si) FROM: An excellent dimensionless figure of merit (ZT=S2Tρκ) of 1.1 at 870 K has been reported in the n-type Mg2(Si,Sn) system [], where S is the Seebeck coefficient, ρ is the electrical resistivity, κ is the thermal conductivity, and T is the temperature. | 10.1016-j.jallcom.2018.12.037.xml |  |  |  |  | comma-level | figure of merit | Enhanced thermoelectric figure of merit by composite effects and low thermal conductivity in distrontium silicide (Sr2Si) | Elsevier | 2019 | no
11846 | ['Sr5Si3'] | Sr5Si3 | ZT | ZT |  | [776.0] | 776 | Kelvin^(1.0) | [776.0] | [0.14] | 0.14 |  |  |  | (Composite sample F, which has the greatest amount of metallic secondary phase Sr5Si3, shows the highest ZT of 0.14 at 776 K.) FROM: Composite sample F, which has the greatest amount of metallic secondary phase Sr5Si3, shows the highest ZT of 0.14 at 776 K. | 10.1016-j.jallcom.2018.12.037.xml |  |  |  |  | comma-level | highest ZT | Enhanced thermoelectric figure of merit by composite effects and low thermal conductivity in distrontium silicide (Sr2Si) | Elsevier | 2019 | no
11847 | ['Bi2Te3'] | Bi2Te3 | ZT | ZT |  | [295] | 295 | Kelvin^(1.0) |  | [0.68, 0.9] | 0.79 |  |  |  | ({ ZT at room temperature }: such as Bi2Te3: κlat = 0.68–0.90 Wm-1K-1) FROM: The low κlat = xx Wm-1K-1 of Sr2Si (sample B) at room temperature was comparable with those of typical TE materials, such as Bi2Te3: κlat = 0.68–0.90 Wm-1K-1, and ZT = 0.82–1.05 at 300–400 K []. | 10.1016-j.jallcom.2018.12.037.xml |  |  |  |  | comma-level | ZT | Enhanced thermoelectric figure of merit by composite effects and low thermal conductivity in distrontium silicide (Sr2Si) | Elsevier | 2019 | no
11848 | ['Doped SrTiO3'] | Doped SrTiO3 | ZT | ZT |  | [1073.0] | 1073 | Kelvin^(1.0) | [1073.0] | [0.41] | 0.41 |  |  |  | (Doped SrTiO3 prepared under reducing conditions has been particularly promising with ZT values as large as 0.41 at 1073 K being obtained .) FROM: Doped SrTiO3 prepared under reducing conditions has been particularly promising with ZT values as large as 0.41 at 1073 K being obtained . | 10.1016-j.jallcom.2017.10.033.xml |  |  |  |  | comma-level | ZT | Improving the thermoelectric properties of SrTiO3-based ceramics with metallic inclusions | Elsevier | 2018 | yes
11849 | ['La doped STO'] | La doped STO | ZT | ZT |  | [1000.0] | 1000 | Kelvin^(1.0) | [1000.0] | [0.38] | 0.38 |  |  |  | ( Lin et al. achieved a ZT of 0.38 at 1000 K for La doped STO assisted with inclusion of graphene.) FROM: For example, Lin et al. achieved a ZT of 0.38 at 1000 K for La doped STO assisted with inclusion of graphene. | 10.1016-j.jallcom.2017.10.033.xml |  |  |  |  | comma-level | ZT | Improving the thermoelectric properties of SrTiO3-based ceramics with metallic inclusions | Elsevier | 2018 | yes
11850 | ['SrTi0.85Nb0.15O3'] | SrTi0.85Nb0.15O3 | ZT | ZT |  | [1000.0] | 1000 | Kelvin^(1.0) | [1000.0] | [0.37] | 0.37 |  |  |  | (Zhang et al. reported a ZT of 0.37 at 1000 K for SrTi0.85Nb0.15O3 and Lu et al. obtained a ZT of 0.40 for A-site deficient La doped STO (La0.2Sr0.7TiO3)) FROM: Zhang et al. reported a ZT of 0.37 at 1000 K for SrTi0.85Nb0.15O3 and Lu et al. obtained a ZT of 0.40 for A-site deficient La doped STO (La0.2Sr0.7TiO3); Dy doping of STO yielded a ZT of 0.41 at 1073 K . | 10.1016-j.jallcom.2017.10.033.xml |  |  |  |  | comma-level | ZT | Improving the thermoelectric properties of SrTiO3-based ceramics with metallic inclusions | Elsevier | 2018 | yes
11851 | ['Mn1.02Sn0.04Te'] | Mn1.02Sn0.04Te | ZT | ZT |  | [873.0] | 873 | Kelvin^(1.0) | [873.0] | [0.93] | 0.93 |  |  |  | (A ZT of 0.93 has been achieved at 873 K in Mn1.02Sn0.04Te sample.) FROM: A ZT of 0.93 has been achieved at 873 K in Mn1.02Sn0.04Te sample. | 10.1016-j.jallcom.2018.11.066.xml |  |  |  |  | comma-level | ZT | Effect of Sn doping on thermoelectric properties of p-type manganese telluride | Elsevier | 2019 | no
11852 | ['Mn0.51Te0.49'] | Mn0.51Te0.49 | ZT | ZT |  | [773.0] | 773 | Kelvin^(1.0) | [773.0] | [0.41] | 0.41 |  |  |  | (Kim et al. reported the Seebeck coefficient about 414 μV/K with a ZT of 0.41 for a non-stoichiometric Mn0.51Te0.49 at 773 K prepared by spark plasma sintering [].) FROM: Kim et al. reported the Seebeck coefficient about 414 μV/K with a ZT of 0.41 for a non-stoichiometric Mn0.51Te0.49 at 773 K prepared by spark plasma sintering []. | 10.1016-j.jallcom.2018.11.066.xml |  | sparkplasmasintering |  |  | comma-level | ZT | Effect of Sn doping on thermoelectric properties of p-type manganese telluride | Elsevier | 2019 | no
11853 | ['MnTe'] | MnTe | ZT | ZT |  | [773.0] | 773 | Kelvin^(1.0) | [773.0] | [0.65] | 0.65 |  |  |  | (Xie et al. further substituted sulfur for Te to improve the electrical conductivity of MnTe, and reported a ZT about 0.65 for MnTe0.9S0.1 at 773 K [,].) FROM: Xie et al. further substituted sulfur for Te to improve the electrical conductivity of MnTe, and reported a ZT about 0.65 for MnTe0.9S0.1 at 773 K [,]. | 10.1016-j.jallcom.2018.11.066.xml |  |  |  |  | comma-level | ZT | Effect of Sn doping on thermoelectric properties of p-type manganese telluride | Elsevier | 2019 | no
11854 | ['Mn1.02Sn0.04Te'] | Mn1.02Sn0.04Te | ZT | ZT |  | [873.0] | 873 | Kelvin^(1.0) | [873.0] | [0.93] | 0.93 |  |  |  | ( a champion ZT of 0.93 at 873 K has been achieved in the Mn1.02Sn0.04Te sample) FROM: Beneficial from the reduced band gap and introduced point defects by Sn doping, a champion ZT of 0.93 at 873 K has been achieved in the Mn1.02Sn0.04Te sample, which increases by 56% in comparison to the pristine Mn1.06-xTe sample. | 10.1016-j.jallcom.2018.11.066.xml |  |  |  |  | comma-level | ZT | Effect of Sn doping on thermoelectric properties of p-type manganese telluride | Elsevier | 2019 | no
11855 | ['In20Sb20Cu'] | In20Sb20Cu | ZT | ZT |  | [687.0] | 687 | Kelvin^(1.0) | [687.0] | [1.0] | 1 |  |  |  | ({ highest ZT at 687 K }: The Seebeck coefficients of In20Sb20Cu (m:n = 1:20) are increased by 13 percent in magnitude if ) FROM: The Seebeck coefficients of In20Sb20Cu (m:n = 1:20) are increased by 13 percent in magnitude if compared to those of InSb, which is responsible for the 22 percent enhancement in the highest ZT value at 687 K. | 10.1016-j.cap.2011.04.044.xml |  |  |  |  | comma-level | highest ZT | Cu addition and its role in thermoelectric properties and nanostructuring in the series compounds (InSb) n Cu m | Elsevier | 2012 | no
11856 | ['(InSb)nCum'] | (InSb)nCum | ZT | ZT |  | [687.0] | 687 | Kelvin^(1.0) | [687.0] | [0.39] | 0.39 |  |  |  | ({ at 687 K }: and enables the highest thermoelectric figure of merit (ZT) value of 0.39 to be obtained for the compound (InSb)nCum (m:n = 1:20)) FROM: ► This Cu9In4 nanoparticle improves the thermoelectric property through increasing the Seebeck coefficients, and enables the highest thermoelectric figure of merit (ZT) value of 0.39 to be obtained for the compound (InSb)nCum (m:n = 1:20), which is about 22 percent higher than that of the present intrinsic InSb (m:n = 0:1) at 687 K. | 10.1016-j.cap.2011.04.044.xml |  |  |  |  | comma-level | figure of merit | Cu addition and its role in thermoelectric properties and nanostructuring in the series compounds (InSb) n Cu m | Elsevier | 2012 | no
11857 | ['InSb'] | InSb | ZT | ZT |  | [687.0] | 687 | Kelvin^(1.0) | [687.0] | [1.0] | 1 |  |  |  | ({ figure of merit }: that of the present intrinsic InSb (m:n = 0:1) at 687 K.) FROM: ► This Cu9In4 nanoparticle improves the thermoelectric property through increasing the Seebeck coefficients, and enables the highest thermoelectric figure of merit (ZT) value of 0.39 to be obtained for the compound (InSb)nCum (m:n = 1:20), which is about 22 percent higher than that of the present intrinsic InSb (m:n = 0:1) at 687 K. | 10.1016-j.cap.2011.04.044.xml |  |  |  |  | comma-level | figure of merit | Cu addition and its role in thermoelectric properties and nanostructuring in the series compounds (InSb) n Cu m | Elsevier | 2012 | no
11858 | ['In20Sb20Cu'] | In20Sb20Cu | ZT | ZT |  | [687.0] | 687 | Kelvin^(1.0) | [687.0] | [1.0] | 1 |  |  |  | (The highest ZT value for In20Sb20Cu (m:n = 1:20) is 0.39 at 687 K) FROM: The highest ZT value for In20Sb20Cu (m:n = 1:20) is 0.39 at 687 K, raising by as much as 22 percent as compared to the present intrinsic InSb, but comparable to that reported at 773 K . | 10.1016-j.cap.2011.04.044.xml |  |  |  |  | comma-level | highest ZT | Cu addition and its role in thermoelectric properties and nanostructuring in the series compounds (InSb) n Cu m | Elsevier | 2012 | no
11859 | ['(InSb)nCum'] | (InSb)nCum | ZT | ZT |  | [687.0] | 687 | Kelvin^(1.0) | [687.0] | [1.0] | 1 |  |  |  | (The compound (InSb)nCum with m:n = 1:20 exhibits the highest ZT value of 0.39 at 687 K) FROM: The compound (InSb)nCum with m:n = 1:20 exhibits the highest ZT value of 0.39 at 687 K, raising by as much as 22 percent if compared to the present InSb, this behavior arises from an increased magnitude of the Seebeck coefficient. | 10.1016-j.cap.2011.04.044.xml |  |  |  |  | comma-level | highest ZT | Cu addition and its role in thermoelectric properties and nanostructuring in the series compounds (InSb) n Cu m | Elsevier | 2012 | no
11860 | ['Yb14MnSb11'] | Yb14MnSb11 | ZT | ZT |  | [1223.0] | 1223 | Kelvin^(1.0) | [1223.0] | [1.0] | 1 |  |  |  | ( the electron deficient compound Yb14MnSb11 is already a good p-type thermoelectric material with high ZT ~ 1.0 at 1223 K without any doping.) FROM: Indeed, the electron deficient compound Yb14MnSb11 is already a good p-type thermoelectric material with high ZT ~ 1.0 at 1223 K without any doping. | 10.1016-j.jssc.2018.11.030.xml |  |  |  |  | comma-level | ZT | Recent progresses on thermoelectric Zintl phases: Structures, materials and optimization | Elsevier | 2019 | no
11861 | ['Sr14MgBi11'] | Sr14MgBi11 | ZT | ZT |  | [1073.0] | 1073 | Kelvin^(1.0) | [1073.0] | [0.71] | 0.71 |  |  |  | (Sr14MgBi11 also has a figure of merit ZT ~ 0.71 at 1073 K .) FROM: Sr14MgBi11 also has a figure of merit ZT ~ 0.71 at 1073 K . | 10.1016-j.jssc.2018.11.030.xml |  |  |  |  | comma-level | figure of merit | Recent progresses on thermoelectric Zintl phases: Structures, materials and optimization | Elsevier | 2019 | no
11862 | ['Yb9Mn4+xSb9'] | Yb9Mn4+xSb9 | ZT | ZT |  | [900.0] | 900 | Kelvin^(1.0) | [900.0] | [0.7] | 0.7 |  |  |  | (The thermoelectric properties of the 9-4-9 phases were first reported on Yb9Mn4+xSb9, which approached a maximum figure of merit ZT ~ 0.7 at 900 K.) FROM: The thermoelectric properties of the 9-4-9 phases were first reported on Yb9Mn4+xSb9, which approached a maximum figure of merit ZT ~ 0.7 at 900 K. | 10.1016-j.jssc.2018.11.030.xml |  |  |  |  | comma-level | maximum figure of merit | Recent progresses on thermoelectric Zintl phases: Structures, materials and optimization | Elsevier | 2019 | no
11863 | ['Zn-doped Sr3GaSb3'] | Zn-doped Sr3GaSb3 | ZT | ZT |  | [1000.0] | 1000 | Kelvin^(1.0) | [1000.0] | [0.9] | 0.9 |  |  |  | ( Zn-doped Sr3GaSb3 leads to a peak figure of merit of 0.9 at 1000 K with increased hole carrier concentration and extremely low lattice thermal conductivity (0.45 W m K−1 at 1000 K) .) FROM: For example, Zn-doped Sr3GaSb3 leads to a peak figure of merit of 0.9 at 1000 K with increased hole carrier concentration and extremely low lattice thermal conductivity (0.45 W m K−1 at 1000 K) . | 10.1016-j.jssc.2018.11.030.xml |  |  |  |  | comma-level | peak figure of merit | Recent progresses on thermoelectric Zintl phases: Structures, materials and optimization | Elsevier | 2019 | no
11864 | ['Ce0.1La0.2FeCo3-Sb12'] | Ce0.1La0.2FeCo3-Sb12 | ZT | ZT |  | [850.0] | 850 | Kelvin^(1.0) | [850.0] | [1.7] | 1.7 |  |  |  | (Ce0.1La0.2FeCo3-Sb12 skutterudite shows values of xx W m−1 K−1 of thermal conductivity and high ZT values of 1.7 at 850 K for Ba0.08La0.05Yb0.04Co4Sb12) FROM: Ce0.1La0.2FeCo3-Sb12 skutterudite shows values of xx W m−1 K−1 of thermal conductivity and high ZT values of 1.7 at 850 K for Ba0.08La0.05Yb0.04Co4Sb12, xx at 800 K for Sr0.07Ba0.07Yb0.07Co4Sb12 (HPT) and 1.9 at 835 K for Sr0.09Ba0.11Yb0.05Co4Sb12 were achieved, which gave the best values for n-type skutterudites. | 10.1016-j.jssc.2018.11.030.xml |  |  |  |  | comma-level | ZT | Recent progresses on thermoelectric Zintl phases: Structures, materials and optimization | Elsevier | 2019 | no
11865 | ['Sr0.07Ba0.07Yb0.07Co4Sb12'] | Sr0.07Ba0.07Yb0.07Co4Sb12 | ZT | ZT |  | [800.0] | 800 | Kelvin^(1.0) | [800.0] | [1.9] | 1.9 |  |  |  | ({ ZT }: xx at 800 K for Sr0.07Ba0.07Yb0.07Co4Sb12 (HPT) and 1.9 at 835 K for Sr0.09Ba0.11Yb0.05Co4Sb12 were achieved) FROM: Ce0.1La0.2FeCo3-Sb12 skutterudite shows values of xx W m−1 K−1 of thermal conductivity and high ZT values of 1.7 at 850 K for Ba0.08La0.05Yb0.04Co4Sb12, xx at 800 K for Sr0.07Ba0.07Yb0.07Co4Sb12 (HPT) and 1.9 at 835 K for Sr0.09Ba0.11Yb0.05Co4Sb12 were achieved, which gave the best values for n-type skutterudites. | 10.1016-j.jssc.2018.11.030.xml |  |  |  |  | comma-level | ZT | Recent progresses on thermoelectric Zintl phases: Structures, materials and optimization | Elsevier | 2019 | no
11866 | ['Yb14Mn1-xAlxSb11'] | Yb14Mn1-xAlxSb11 | ZT | ZT |  | [1223.0] | 1223 | Kelvin^(1.0) | [1223.0] | [1.3] | 1.3 |  |  |  | (Thereby, the electronic properties of Yb14Mn1-xAlxSb11 should obey a rigid band model and at the optimum carrier level, a peak zT of 1.3 was obtained at 1223 K.) FROM: Thereby, the electronic properties of Yb14Mn1-xAlxSb11 should obey a rigid band model and at the optimum carrier level, a peak zT of 1.3 was obtained at 1223 K. | 10.1016-j.jssc.2018.11.030.xml |  |  |  |  | comma-level | peak zT | Recent progresses on thermoelectric Zintl phases: Structures, materials and optimization | Elsevier | 2019 | no
11867 | ['Mg3Sb1.5Bi0.5'] | Mg3Sb1.5Bi0.5 | ZT | ZT |  | [300.0, 725.0] | 512.5 | Kelvin^(1.0) | [300.0, 725.0] | [0.56] | 0.56 |  | doping of Te |  | ({ at 300–725 K }: Successful n-type doping of Te based on Mg3Sb1.5Bi0.5 was investigated with improved zT from 0.56) FROM: Successful n-type doping of Te based on Mg3Sb1.5Bi0.5 was investigated with improved zT from 0.56 to 1.65 at 300–725 K obtained through theoretical and experimental confirmation . | 10.1016-j.jssc.2018.11.030.xml |  |  |  |  | comma-level | zT | Recent progresses on thermoelectric Zintl phases: Structures, materials and optimization | Elsevier | 2019 | no
11868 | ['Ca9Zn4.35Cu0.15Sb9'] | Ca9Zn4.35Cu0.15Sb9 | ZT | ZT |  | [873.0] | 873 | Kelvin^(1.0) | [873.0] | [0.72] | 0.72 |  |  |  | (For the optimized composition Ca9Zn4.35Cu0.15Sb9, a peak zT = 0.72 was obtained at 873 K, which was increased by more than twice ) FROM: For the optimized composition Ca9Zn4.35Cu0.15Sb9, a peak zT = 0.72 was obtained at 873 K, which was increased by more than twice compared to the original material Ca9Zn4.5Sb9. | 10.1016-j.jssc.2018.11.030.xml |  |  |  |  | comma-level | peak zT | Recent progresses on thermoelectric Zintl phases: Structures, materials and optimization | Elsevier | 2019 | no
11869 | ['Ca0.84Ce0.16Ag0.87Sb'] | Ca0.84Ce0.16Ag0.87Sb | ZT | ZT |  | [1079.0] | 1079 | Kelvin^(1.0) | [1079.0] | [0.7] | 0.7 |  |  |  | ( Ca0.84Ce0.16Ag0.87Sb exhibits a figure of merit of ZT ~ 0.7 at 1079 K) FROM: Finally, Ca0.84Ce0.16Ag0.87Sb exhibits a figure of merit of ZT ~ 0.7 at 1079 K, which is comparable to that of Yb14MnSb11 at the same temperature. | 10.1016-j.jssc.2018.11.030.xml |  |  |  |  | comma-level | figure of merit | Recent progresses on thermoelectric Zintl phases: Structures, materials and optimization | Elsevier | 2019 | no
11870 | ['CaZn0.4Ag0.18Sb'] | CaZn0.4Ag0.18Sb | ZT | ZT |  | [1024.0] | 1024 | Kelvin^(1.0) | [1024.0] | [1.1] | 1.1 |  |  |  | ({ ZT }: CaZn0.4Ag0.18Sb exhibited the highest value of ~ 1.1 at 1024 K.) FROM: For ZT value, CaZn0.4Ag0.18Sb exhibited the highest value of ~ 1.1 at 1024 K. | 10.1016-j.jssc.2018.11.030.xml |  |  |  |  | comma-level | ZT | Recent progresses on thermoelectric Zintl phases: Structures, materials and optimization | Elsevier | 2019 | no
11871 | ['Cu2Sn0.9Ni0.1S3'] | Cu2Sn0.9Ni0.1S3 | ZT | ZT |  | [723.0] | 723 | Kelvin^(1.0) | [723.0] | [0.56] | 0.56 |  |  |  | ( a relatively high ZT up to 0.56 was obtained at 723 K in the Cu2Sn0.9Ni0.1S3 sample.) FROM: As a result, a relatively high ZT up to 0.56 was obtained at 723 K in the Cu2Sn0.9Ni0.1S3 sample. | 10.1016-j.jallcom.2017.08.227.xml |  |  |  |  | comma-level | ZT | Synergistic role of Ni-doping in electrical and phonon transport properties of Cu2Sn1-x Ni x S3 | Elsevier | 2017 | no
11872 | ['SnSe single crystals'] | SnSe single crystals | ZT | ZT |  | [923.0] | 923 | Kelvin^(1.0) | [923.0] | [2.6] | 2.6 |  |  |  | ( an extremely high ZT of 2.6 at 923 K was demonstrated by Zhao et al. in SnSe single crystals) FROM: Not long ago, an extremely high ZT of 2.6 at 923 K was demonstrated by Zhao et al. in SnSe single crystals, which is mainly benefited from its ultralow κlat (∼0.23 ± 0.03Wm−1K−1 at 973 K along the b-axis) deriving from the distorted rock-salt structure with anomalously high Grüneisen parameters (γG) due to the anharmonic and anisotropic bonding. | 10.1016-j.jallcom.2017.08.227.xml |  |  |  |  | comma-level | ZT | Synergistic role of Ni-doping in electrical and phonon transport properties of Cu2Sn1-x Ni x S3 | Elsevier | 2017 | no
11873 | ['Cu2ZnSnS4'] | Cu2ZnSnS4 | ZT | ZT |  | [900.0] | 900 | Kelvin^(1.0) | [900.0] | [0.35] | 0.35 |  |  |  | ({ at 900 K) }: such as Cu2ZnSnS4 (ZT ∼ 0.35) ) FROM: The high performance realized in the Cu2SnS3 system is superior to most of the newly reported copper-based sulfides, such as Cu2ZnSnS4 (ZT ∼ 0.35) , CuFeS2 (ZT ∼ 0.3) , Cu3SbS4 (ZT ∼ 0.1) , Cu4SnS4 (ZT ∼ 0.005) and Cu4Sn7S16 (ZT ∼ 0.2) , and comparable with or just slightly smaller than that of Cu5FeS4 (ZT ∼ 1.2 at 900 K) and Cu11.5Co0.5Sb4S13 (ZT ∼ 0.98) at the same temperature. | 10.1016-j.jallcom.2017.08.227.xml |  |  |  |  | comma-level | ZT | Synergistic role of Ni-doping in electrical and phonon transport properties of Cu2Sn1-x Ni x S3 | Elsevier | 2017 | no
11874 | ['CuFeS2'] | CuFeS2 | ZT | ZT |  | [900.0] | 900 | Kelvin^(1.0) | [900.0] | [0.3] | 0.3 |  |  |  | ({ at 900 K) }: CuFeS2 (ZT ∼ 0.3) ) FROM: The high performance realized in the Cu2SnS3 system is superior to most of the newly reported copper-based sulfides, such as Cu2ZnSnS4 (ZT ∼ 0.35) , CuFeS2 (ZT ∼ 0.3) , Cu3SbS4 (ZT ∼ 0.1) , Cu4SnS4 (ZT ∼ 0.005) and Cu4Sn7S16 (ZT ∼ 0.2) , and comparable with or just slightly smaller than that of Cu5FeS4 (ZT ∼ 1.2 at 900 K) and Cu11.5Co0.5Sb4S13 (ZT ∼ 0.98) at the same temperature. | 10.1016-j.jallcom.2017.08.227.xml |  |  |  |  | comma-level | ZT | Synergistic role of Ni-doping in electrical and phonon transport properties of Cu2Sn1-x Ni x S3 | Elsevier | 2017 | no
11875 | ['Cu3SbS4'] | Cu3SbS4 | ZT | ZT |  | [900.0] | 900 | Kelvin^(1.0) | [900.0] | [0.1] | 0.1 |  |  |  | ({ at 900 K) }: Cu3SbS4 (ZT ∼ 0.1) ) FROM: The high performance realized in the Cu2SnS3 system is superior to most of the newly reported copper-based sulfides, such as Cu2ZnSnS4 (ZT ∼ 0.35) , CuFeS2 (ZT ∼ 0.3) , Cu3SbS4 (ZT ∼ 0.1) , Cu4SnS4 (ZT ∼ 0.005) and Cu4Sn7S16 (ZT ∼ 0.2) , and comparable with or just slightly smaller than that of Cu5FeS4 (ZT ∼ 1.2 at 900 K) and Cu11.5Co0.5Sb4S13 (ZT ∼ 0.98) at the same temperature. | 10.1016-j.jallcom.2017.08.227.xml |  |  |  |  | comma-level | ZT | Synergistic role of Ni-doping in electrical and phonon transport properties of Cu2Sn1-x Ni x S3 | Elsevier | 2017 | no
11876 | ['Cu4SnS4'] | Cu4SnS4 | ZT | ZT |  | [900.0] | 900 | Kelvin^(1.0) | [900.0] | [0.005] | 0.005 |  |  |  | ({ at 900 K) }: Cu4SnS4 (ZT ∼ 0.005) and Cu4Sn7S16 (ZT ∼ 0.2) ) FROM: The high performance realized in the Cu2SnS3 system is superior to most of the newly reported copper-based sulfides, such as Cu2ZnSnS4 (ZT ∼ 0.35) , CuFeS2 (ZT ∼ 0.3) , Cu3SbS4 (ZT ∼ 0.1) , Cu4SnS4 (ZT ∼ 0.005) and Cu4Sn7S16 (ZT ∼ 0.2) , and comparable with or just slightly smaller than that of Cu5FeS4 (ZT ∼ 1.2 at 900 K) and Cu11.5Co0.5Sb4S13 (ZT ∼ 0.98) at the same temperature. | 10.1016-j.jallcom.2017.08.227.xml |  |  |  |  | comma-level | ZT | Synergistic role of Ni-doping in electrical and phonon transport properties of Cu2Sn1-x Ni x S3 | Elsevier | 2017 | no
11877 | ['Cu5FeS4'] | Cu5FeS4 | ZT | ZT |  | [900.0] | 900 | Kelvin^(1.0) | [900.0] | [1.2] | 1.2 |  |  |  | (that of Cu5FeS4 (ZT ∼ 1.2 at 900 K) and Cu11.5Co0.5Sb4S13 (ZT ∼ 0.98) at the same temperature.) FROM: The high performance realized in the Cu2SnS3 system is superior to most of the newly reported copper-based sulfides, such as Cu2ZnSnS4 (ZT ∼ 0.35) , CuFeS2 (ZT ∼ 0.3) , Cu3SbS4 (ZT ∼ 0.1) , Cu4SnS4 (ZT ∼ 0.005) and Cu4Sn7S16 (ZT ∼ 0.2) , and comparable with or just slightly smaller than that of Cu5FeS4 (ZT ∼ 1.2 at 900 K) and Cu11.5Co0.5Sb4S13 (ZT ∼ 0.98) at the same temperature. | 10.1016-j.jallcom.2017.08.227.xml |  |  |  |  | comma-level | ZT | Synergistic role of Ni-doping in electrical and phonon transport properties of Cu2Sn1-x Ni x S3 | Elsevier | 2017 | no
11878 | ['ZrNiSn'] | ZrNiSn | ZT | ZT |  | [800.0] | 800 | Kelvin^(1.0) | [800.0] | [0.6] | 0.6 |  | Nb doping |  | ( Hiroaki Muta et al. did Nb doping in ZrNiSn and TiNiSn before and the maximum ZT value of 0.6 was obtained for Zr0.98Nb0.02NiSn at 800 K .) FROM: In fact, Hiroaki Muta et al. did Nb doping in ZrNiSn and TiNiSn before and the maximum ZT value of 0.6 was obtained for Zr0.98Nb0.02NiSn at 800 K . | 10.1016-j.actamat.2016.04.039.xml |  |  |  |  | comma-level | maximum ZT | Thermoelectric properties of n-type half-Heusler compounds (Hf0.25Zr0.75)1–x Nb x NiSn | Elsevier | 2016 | no
11879 | ['n-type Ti0.3Zr0.35Hf0.35NiSn compound'] | n-type Ti0.3Zr0.35Hf0.35NiSn compound | ZT | ZT |  | [900.0] | 900 | Kelvin^(1.0) | [900.0] | [0.7] | 0.7 |  | Nb doping |  | ( Julia Krez et al. reported Nb doping in the phase separated n-type Ti0.3Zr0.35Hf0.35NiSn compound and peak ZT value around 0.7 at 900 K was achieved .) FROM: Most recently, Julia Krez et al. reported Nb doping in the phase separated n-type Ti0.3Zr0.35Hf0.35NiSn compound and peak ZT value around 0.7 at 900 K was achieved . | 10.1016-j.actamat.2016.04.039.xml |  |  |  |  | comma-level | peak ZT | Thermoelectric properties of n-type half-Heusler compounds (Hf0.25Zr0.75)1–x Nb x NiSn | Elsevier | 2016 | no
11880 | ['Mg2Si0.3925Sn0.6Sb0.0075'] | Mg2Si0.3925Sn0.6Sb0.0075 | ZT | ZT |  | [803.0] | 803 | Kelvin^(1.0) | [530.0] | [1.1, 1.2] | 1.15 |  |  |  | ( he obtained a ZT peak value of 1.1–1.2 at 530 °C for an N-type Mg2Si0.3925Sn0.6Sb0.0075 formulation.) FROM: Using also antimony as a dopant, he obtained a ZT peak value of 1.1–1.2 at 530 °C for an N-type Mg2Si0.3925Sn0.6Sb0.0075 formulation. | 10.1016-j.jallcom.2014.02.040.xml |  |  |  |  | comma-level | ZT | Microstructure and thermoelectrical investigations of an N-type magnesium–silicon–tin alloy | Elsevier | 2014 | no
11881 | ['PEDOT : PSS'] | PEDOT : PSS | ZT | ZT |  | [323.0] | 323 | Kelvin^(1.0) | [50.0] | [0.0163] | 0.0163 |  |  |  | ({ at 50 °C) }: Metal nanoparticles, like gold nanoparticles, have also been incorporated to PEDOT:PSS, achieving, for instance, zT of 0.0163 (at 50°C) and zTMAX=0.098 (at 120°C, with 0.01 mg ml−1 Au-MH2).) FROM: Metal nanoparticles, like gold nanoparticles, have also been incorporated to PEDOT:PSS, achieving, for instance, zT of 0.0163 (at 50°C) and zTMAX=0.098 (at 120°C, with 0.01 mg ml−1 Au-MH2). | 10.1016-B978-0-12-803581-8.10024-4.xml |  |  |  |  | comma-level | zT | 6.14 Organic Thermoelectric Composites Materials | Elsevier | 2018 | no
11882 | ['PEDOT : PSS'] | PEDOT : PSS | ZT | ZT |  | [523.0] | 523 | Kelvin^(1.0) | [523.0] | [1.08] | 1.08 |  |  |  | ({ at 523 K) }: The highest zT (zT=1.08) was found for PEDOT:PSS filled by Sb2Te3 (at 523K)) FROM: The highest zT (zT=1.08) was found for PEDOT:PSS filled by Sb2Te3 (at 523K), resulting from an electrical conductivity of 110 S cm−1, Seebeck coefficient of 135 µV/K, PF of xx µW m−1 K−1, and thermal conductivity of 0.14 W m−1 K−1. | 10.1016-B978-0-12-803581-8.10024-4.xml |  |  |  |  | comma-level | highest zT | 6.14 Organic Thermoelectric Composites Materials | Elsevier | 2018 | no
11883 | ['Cu1Ag4Se3 film'] | Cu1Ag4Se3 film | ZT | ZT |  | [300.0] | 300 | Kelvin^(1.0) | [300.0] | [0.5] | 0.5 |  |  |  | (The in-plane thermal conductivity of the Cu1Ag4Se3 film on a nylon membrane was measured by the laser-flash technique (see the result in Table S2, ESI), and it is xx W m−1 K−1 (corresponding ZT ∼ 0.5 at 300 K).) FROM: The in-plane thermal conductivity of the Cu1Ag4Se3 film on a nylon membrane was measured by the laser-flash technique (see the result in Table S2, ESI), and it is xx W m−1 K−1 (corresponding ZT ∼ 0.5 at 300 K). | 10.1039-c9ee01609k.html |  |  |  |  | comma-level | ZT | Ultrahigh power factor and flexible silver selenide-based composite film for thermoelectric devices | RSC | 2020 | no
11884 | ['Bi2S3 bulk'] | Bi2S3 bulk | ZT | ZT |  | [675.0] | 675 | Kelvin^(1.0) | [675.0] | [0.6] | 0.6 |  |  |  | (The ZT value of Bi2S3 bulk is achieved 0.6 at 675 K.) FROM: The ZT value of Bi2S3 bulk is achieved 0.6 at 675 K. | 10.1016-j.jallcom.2013.10.185.xml |  |  |  |  | comma-level | ZT | Enhanced thermoelectric performance of chloride doped bismuth sulfide prepared by mechanical alloying and spark plasma sintering | Elsevier | 2014 | no
11885 | ['Bi2S3 bulk doped with 1.0 mol % BiCl3'] | Bi2S3 bulk doped with 1.0 mol % BiCl3 | ZT | ZT |  | [675.0] | 675 | Kelvin^(1.0) | [675.0] | [0.6] | 0.6 |  |  |  | (The optimizing carrier content tuned by dopant and the low thermal conductivity controlled by the fabrication process of MA and SPS resulted in the maximum ZT value 0.6 at 675 K for the Bi2S3 bulk doped with 1.0 mol% BiCl3.) FROM: The optimizing carrier content tuned by dopant and the low thermal conductivity controlled by the fabrication process of MA and SPS resulted in the maximum ZT value 0.6 at 675 K for the Bi2S3 bulk doped with 1.0 mol% BiCl3. | 10.1016-j.jallcom.2013.10.185.xml |  | controlled |  |  | comma-level | maximum ZT | Enhanced thermoelectric performance of chloride doped bismuth sulfide prepared by mechanical alloying and spark plasma sintering | Elsevier | 2014 | no
11886 | ['Bi2S3'] | Bi2S3 | ZT | ZT |  | [760.0] | 760 | Kelvin^(1.0) | [760.0] | [0.6] | 0.6 |  |  |  | ( which provided the highest ZT value of 0.6 at 760 K in Bi2S3 system reported so far.) FROM: Among them, the most significant achievement is produced by Biswas et al. , they used BiCl3 as electron donor dopant to tune the carrier concentration in the highly oriented crystalline ingot, which provided the highest ZT value of 0.6 at 760 K in Bi2S3 system reported so far. | 10.1016-j.jallcom.2013.10.185.xml |  |  |  |  | comma-level | highest ZT | Enhanced thermoelectric performance of chloride doped bismuth sulfide prepared by mechanical alloying and spark plasma sintering | Elsevier | 2014 | no
11887 | ['Bi2S3 doped with 1.0 mol % BiCl3'] | Bi2S3 doped with 1.0 mol % BiCl3 | ZT | ZT |  | [675.0] | 675 | Kelvin^(1.0) | [675.0] | [0.6] | 0.6 |  |  |  | (The maximum ZT value reaches 0.6 at 675 K for the sample of Bi2S3 doped with 1.0 mol% BiCl3) FROM: The maximum ZT value reaches 0.6 at 675 K for the sample of Bi2S3 doped with 1.0 mol% BiCl3, which attributes to the high power factor tailored by donor doping and low thermal conductivity by applying MA and SPS techniques. | 10.1016-j.jallcom.2013.10.185.xml |  |  |  |  | comma-level | maximum ZT | Enhanced thermoelectric performance of chloride doped bismuth sulfide prepared by mechanical alloying and spark plasma sintering | Elsevier | 2014 | no
11888 | ['n-type PbTe'] | n-type PbTe | ZT | ZT |  | [673.0] | 673 | Kelvin^(1.0) | [673.0] | [0.8] | 0.8 |  |  |  | ({ ZT at 673 K }: the generally accepted value (0.8) for n-type PbTe .) FROM: The ZT value of HP700 was 0.75 at 673 K, which was comparable to the generally accepted value (0.8) for n-type PbTe . | 10.1016-j.jallcom.2014.04.116.xml |  |  |  |  | comma-level | ZT | Enhanced thermoelectric performance of n-type PbTe bulk materials fabricated by semisolid powder processing | Elsevier | 2014 | no
11889 | ['n-type PbTe bulk'] | n-type PbTe bulk | ZT | ZT |  | [773.0] | 773 | Kelvin^(1.0) | [773.0] | [1.33] | 1.33 |  |  |  | ( a high ZT value of 1.33 at 773 K was achieved for n-type PbTe bulk TE materials fabricated by SPP.) FROM: In summary, a high ZT value of 1.33 at 773 K was achieved for n-type PbTe bulk TE materials fabricated by SPP. | 10.1016-j.jallcom.2014.04.116.xml |  | fabricated |  |  | comma-level | ZT | Enhanced thermoelectric performance of n-type PbTe bulk materials fabricated by semisolid powder processing | Elsevier | 2014 | no
11890 | ['Bi1-xCuxSe'] | Bi1-xCuxSe | ZT | ZT |  | [467.0] | 467 | Kelvin^(1.0) | [467.0] | [0.29] | 0.29 |  |  |  | ( the optimized electrical and thermal properties yield a thermoelectric figure of merit of zT ~ 0.29 in Bi1-xCuxSe (x = 0.03) sample at 467 K in parallel to the pressure direction and a zT ~ 0.20 at 468 K in the perpendicular direction.) FROM: As a result, the optimized electrical and thermal properties yield a thermoelectric figure of merit of zT ~ 0.29 in Bi1-xCuxSe (x = 0.03) sample at 467 K in parallel to the pressure direction and a zT ~ 0.20 at 468 K in the perpendicular direction. | 10.1007-s12598-020-01491-5.txt |  |  | parallel to the pressure | ['x = 0.03'] | comma-level | figure of merit | Optimizing thermoelectric properties of BiSe through Cu additive enhanced effective mass and phonon scattering | Springer | 2020 | no
11891 | ['Bi1-xCuxSe'] | Bi1-xCuxSe | ZT | ZT |  | [467.0] | 467 | Kelvin^(1.0) | [467.0] | [0.29] | 0.29 |  |  |  | ( the highest zT value ~ 0.29 is obtained for Bi1-xCuxSe (x = 0.03) sample in the parallel (‖) direction at around 467 K (Fig. 5c)) FROM: Consequently, the highest zT value ~ 0.29 is obtained for Bi1-xCuxSe (x = 0.03) sample in the parallel (‖) direction at around 467 K (Fig. 5c), and all the Bi1-xCuxSe (x = 0.01, 003, 0.05) samples display improved zT values compared with the pristine BiSe. | 10.1007-s12598-020-01491-5.txt |  |  |  | ['x = 0.03'] | comma-level | highest zT | Optimizing thermoelectric properties of BiSe through Cu additive enhanced effective mass and phonon scattering | Springer | 2020 | no
11892 | ['Bi1-xCuxSe'] | Bi1-xCuxSe | ZT | ZT |  | [468.0] | 468 | Kelvin^(1.0) | [468.0] | [0.2] | 0.2 |  |  |  | ( the highest zT value ~ 0.20 is obtained for Bi1-xCuxSe (x = 0.03) sample in the perpendicular (⊥) direction at around 468 K) FROM: Besides, the highest zT value ~ 0.20 is obtained for Bi1-xCuxSe (x = 0.03) sample in the perpendicular (⊥) direction at around 468 K, and the power factors and figure of merits of all HP pelletized Bi1-xCuxSe (x = 0, 0.01, 0.03, 0.05) samples in the perpendicular (⊥) direction can be found in Fig. S6. | 10.1007-s12598-020-01491-5.txt |  |  |  | ['x = 0.03'] | comma-level | highest zT | Optimizing thermoelectric properties of BiSe through Cu additive enhanced effective mass and phonon scattering | Springer | 2020 | no
11893 | ['Bi1-xCuxSe'] | Bi1-xCuxSe | ZT | ZT |  | [467.0] | 467 | Kelvin^(1.0) | [467.0] | [0.29] | 0.29 |  |  |  | ( the highest thermoelectric figure of merit of zT ~ 0.29 for Bi1-xCuxSe (x = 0.03) sample in the parallel direction at 467 K is attained (zT ~ 0.20 at 468 K for Bi1-xCuxSe (x = 0.03) sample in the perpendicular direction).) FROM: As a result, due to the optimized electrical properties and decreased thermal conductivities in Bi1-xCuxSe samples, the highest thermoelectric figure of merit of zT ~ 0.29 for Bi1-xCuxSe (x = 0.03) sample in the parallel direction at 467 K is attained (zT ~ 0.20 at 468 K for Bi1-xCuxSe (x = 0.03) sample in the perpendicular direction). | 10.1007-s12598-020-01491-5.txt |  |  | parallel direction | ['x = 0.03'] | comma-level | figure of merit | Optimizing thermoelectric properties of BiSe through Cu additive enhanced effective mass and phonon scattering | Springer | 2020 | no
11894 | ['Al doped ZnO'] | Al doped ZnO | ZT | ZT |  | [1033.0] | 1033 | Kelvin^(1.0) | [760.0] | [0.035] | 0.035 |  |  |  | (The maximum ZT value of 0.035 was obtained in Al doped ZnO sample at 760°C.) FROM: The maximum ZT value of 0.035 was obtained in Al doped ZnO sample at 760°C. | 10.1016-j.mssp.2017.03.027.xml |  |  |  |  | comma-level | maximum ZT | Theoretical and experimental investigations of the thermoelectric properties of Al-, Bi- and Sn-doped ZnO | Elsevier | 2017 | no
11895 | ['Ru0.95Re0.05In3'] | Ru0.95Re0.05In3 | ZT | ZT |  | [785.0] | 785 | Kelvin^(1.0) | [785.0] | [0.15] | 0.15 |  |  |  | ( the inclusions of non-reacted rhenium in Ru0.95Re0.05In3 double the thermoelectric performance up to ZT=0.15(4) at 785 K) FROM: On the other hand, the inclusions of non-reacted rhenium in Ru0.95Re0.05In3 double the thermoelectric performance up to ZT=0.15(4) at 785 K, which is only due to the reduction in the thermal conductivity. | 10.1016-j.jssc.2014.04.009.xml | 0.04 |  |  |  | comma-level | ZT | Influence of oxide impurities on the chemical tuning of the thermoelectric properties of substitution derivatives of RuIn3 | Elsevier | 2014 | no
11896 | ['PbTe-based materials'] | PbTe-based materials | ZT | ZT |  | [573.0, 873.0] | 723 | Kelvin^(1.0) | [573.0, 873.0] | [1.5, 2.1] | 1.8 |  |  |  | ({ at 573 to 873 K }: The favorable working temperature of PbTe-based materials used for the high-temperature segment was from 573 to 873 K, and the dimensionless figure of merit in this temperature range (ZT = α2/ρκ) was about 1.5–2.1 for the P-type and 0.9–1.4 for the N-type.) FROM: The favorable working temperature of PbTe-based materials used for the high-temperature segment was from 573 to 873 K, and the dimensionless figure of merit in this temperature range (ZT = α2/ρκ) was about 1.5–2.1 for the P-type and 0.9–1.4 for the N-type. | 10.1007-s10098-015-1088-5.txt |  | high - temperature |  |  | comma-level | figure of merit | Preparation and characterization of segmented stacking for thermoelectric power generation | Springer | 2016 | no
11897 | ['BiTe-based materials'] | BiTe-based materials | ZT | ZT |  | [295] | 295 | Kelvin^(1.0) | [523.0] | [0.7, 0.9] | 0.8 |  |  |  | ({ at room temperature }: The favorable working temperature of BiTe-based materials used for the low-temperature segment was from room temperature to 523 K, and the dimensionless figure of merit in this temperature range was about 0.7–0.9 for the P-type and 0.8–1.1 for the N-type.) FROM: The favorable working temperature of BiTe-based materials used for the low-temperature segment was from room temperature to 523 K, and the dimensionless figure of merit in this temperature range was about 0.7–0.9 for the P-type and 0.8–1.1 for the N-type. | 10.1007-s10098-015-1088-5.txt |  | low - temperature |  |  | comma-level | figure of merit | Preparation and characterization of segmented stacking for thermoelectric power generation | Springer | 2016 | no
11898 | ['BiTe-based material'] | BiTe-based material | ZT | ZT |  | [295] | 295 | Kelvin^(1.0) |  | [0.9] | 0.9 |  |  |  | ({ at room temperature }: the average ZT of the BiTe-based material was 0.9.) FROM: From room temperature to 500 K, the average ZT of the BiTe-based material was 0.9. | 10.1007-s10098-015-1088-5.txt |  |  |  |  | comma-level | average ZT | Preparation and characterization of segmented stacking for thermoelectric power generation | Springer | 2016 | no
11899 | ['Yb0.25La0.60Fe2.7Co1.3Sb12'] | Yb0.25La0.60Fe2.7Co1.3Sb12 | ZT | ZT |  | [700.0] | 700 | Kelvin^(1.0) | [700.0] | [0.99] | 0.99 |  |  |  | (Sample Yb0.25La0.60Fe2.7Co1.3Sb12 has the maximum thermoelectric figure of merit 0.99 at 700 K) FROM: Sample Yb0.25La0.60Fe2.7Co1.3Sb12 has the maximum thermoelectric figure of merit 0.99 at 700 K, which is among the highest values among p-type filled skutterudites. | 10.1016-j.intermet.2012.08.005.xml |  |  |  |  | comma-level | figure of merit | Thermoelectric properties of p-type Yb x La y Fe2.7Co1.3Sb12 double-filled skutterudites | Elsevier | 2013 | no
11900 | ['Ca0.5Ce0.5Fe4 − xNixSb12'] | Ca0.5Ce0.5Fe4 − xNixSb12 | ZT | ZT |  | [700.0] | 700 | Kelvin^(1.0) | [700.0] | [0.85] | 0.85 |  |  |  | (Another example is the low κL and good ZT of 0.85 at 700 K realized in Ca0.5Ce0.5Fe4 − xNixSb12 (0 ≤ x ≤ 0.7) double-filled p-type skutterudites .) FROM: Another example is the low κL and good ZT of 0.85 at 700 K realized in Ca0.5Ce0.5Fe4 − xNixSb12 (0 ≤ x ≤ 0.7) double-filled p-type skutterudites . | 10.1016-j.intermet.2012.08.005.xml |  |  |  | ['0 ≤ x ≤ 0.7'] | comma-level | ZT | Thermoelectric properties of p-type Yb x La y Fe2.7Co1.3Sb12 double-filled skutterudites | Elsevier | 2013 | no
11901 | ['Yb0.25La0.60Fe2.7Co1.3Sb12'] | Yb0.25La0.60Fe2.7Co1.3Sb12 | ZT | ZT |  | [700.0] | 700 | Kelvin^(1.0) | [700.0] | [0.99] | 0.99 |  |  |  | (The maximum ZT value of 0.99 is obtained for sample Yb0.25La0.60Fe2.7Co1.3Sb12 at 700 K.) FROM: The maximum ZT value of 0.99 is obtained for sample Yb0.25La0.60Fe2.7Co1.3Sb12 at 700 K. | 10.1016-j.intermet.2012.08.005.xml |  |  |  |  | comma-level | maximum ZT | Thermoelectric properties of p-type Yb x La y Fe2.7Co1.3Sb12 double-filled skutterudites | Elsevier | 2013 | no
11902 | ['FeV0.9Hf0.1Sb'] | FeV0.9Hf0.1Sb | ZT | ZT |  | [573.0] | 573 | Kelvin^(1.0) | [573.0] | [0.08] | 0.08 |  |  |  | (A maximum ZT value of 0.08 at 573 K for FeV0.9Hf0.1Sb was recorded in this study.) FROM: A maximum ZT value of 0.08 at 573 K for FeV0.9Hf0.1Sb was recorded in this study. | 10.1016-j.jallcom.2019.153413.xml |  |  |  |  | comma-level | maximum ZT | Transport and thermoelectric properties of Hf-doped FeVSb half-Heusler alloys | Elsevier | 2020 | no
11903 | ['(Hf0.5Zr0.5)1-xTixNiSn0.998Sb0.002'] | (Hf0.5Zr0.5)1-xTixNiSn0.998Sb0.002 | ZT | ZT |  | [837.0] | 837 | Kelvin^(1.0) | [837.0] | [0.92] | 0.92 |  |  |  | ( and a figure of merit ZT∼0.92 at 837 K was obtained for (Hf0.5Zr0.5)1-xTixNiSn0.998Sb0.002 at x = 0.3 [].) FROM: Half-Heusler (HH) materials have been investigated for mid-high temperature in the Ti-doped Hf0.5Zr0.5 NiSn0.998Sb0.002 system, and a figure of merit ZT∼0.92 at 837 K was obtained for (Hf0.5Zr0.5)1-xTixNiSn0.998Sb0.002 at x = 0.3 []. | 10.1016-j.jallcom.2019.153413.xml |  |  |  |  | comma-level | figure of merit | Transport and thermoelectric properties of Hf-doped FeVSb half-Heusler alloys | Elsevier | 2020 | no
11904 | ['p-type ZrCo1.03Sb0.8Sn0.2'] | p-type ZrCo1.03Sb0.8Sn0.2 | ZT | ZT |  | [873.0] | 873 | Kelvin^(1.0) | [873.0] | [0.7] | 0.7 |  |  |  | ( a ZT of ∼0.7 at 873 K was obtained for optimized p-type ZrCo1.03Sb0.8Sn0.2 HH nanocomposites) FROM: The needed basis for understanding defect engineering towards highly efcient and cost efective HH compositions was presented in Ref. [], a ZT of ∼0.7 at 873 K was obtained for optimized p-type ZrCo1.03Sb0.8Sn0.2 HH nanocomposites, which is among the highest obtained in p-type HH samples. | 10.1016-j.jallcom.2019.153413.xml |  |  |  |  | comma-level | ZT | Transport and thermoelectric properties of Hf-doped FeVSb half-Heusler alloys | Elsevier | 2020 | no
11905 | ['Ti2NiCoSnSb'] | Ti2NiCoSnSb | ZT | ZT |  | [860.0] | 860 | Kelvin^(1.0) | [860.0] | [0.047] | 0.047 |  |  |  | (Nanocrystalline alloy of the Ti2NiCoSnSb system exhibited a ZT of 0.047 at 860 K) FROM: Nanocrystalline alloy of the Ti2NiCoSnSb system exhibited a ZT of 0.047 at 860 K, while microcrystalline alloy of the same system showed a ZT of 0.144 at 860 K. | 10.1016-j.jallcom.2019.153413.xml |  | alloy |  |  | comma-level | ZT | Transport and thermoelectric properties of Hf-doped FeVSb half-Heusler alloys | Elsevier | 2020 | no
11906 | ['nonstoichiometric V0.9CoSb'] | nonstoichiometric V0.9CoSb | ZT | ZT |  | [873.0] | 873 | Kelvin^(1.0) | [873.0] | [0.6] | 0.6 |  |  |  | (Furthermore, Lihong et al., have achieved ZT value of 0.6, and a power factor of xx μW cm−1 K−2 at 873 K, for nonstoichiometric V0.9CoSb samples [].) FROM: Furthermore, Lihong et al., have achieved ZT value of 0.6, and a power factor of xx μW cm−1 K−2 at 873 K, for nonstoichiometric V0.9CoSb samples []. | 10.1016-j.jallcom.2019.153413.xml |  |  |  |  | comma-level | ZT | Transport and thermoelectric properties of Hf-doped FeVSb half-Heusler alloys | Elsevier | 2020 | no
11907 | ['FeV1−xTixSb'] | FeV1−xTixSb | ZT | ZT |  | [573.0] | 573 | Kelvin^(1.0) | [573.0] | [0.03] | 0.03 |  |  |  | ({ maximum ZT }: that reported by Rahidul Hasan et al. (ZT = 0.03 at 573 K for FeV1−xTixSb with x = 0.1) [].) FROM: A maximum ZT value of 0.08 is obtained at 600 K for x = 0.1 due to the increased of power factor and the related reduction of thermal conductivity which is higher than that reported by Rahidul Hasan et al. (ZT = 0.03 at 573 K for FeV1−xTixSb with x = 0.1) []. | 10.1016-j.jallcom.2019.153413.xml |  |  |  | ['x = 0.1'] | comma-level | maximum ZT | Transport and thermoelectric properties of Hf-doped FeVSb half-Heusler alloys | Elsevier | 2020 | no
11908 | ['pure FeVSb'] | pure FeVSb | ZT | ZT |  | [550.0] | 550 | Kelvin^(1.0) | [550.0] | [0.25] | 0.25 |  |  |  | (A state-of-the-art ZT value of ∼0.25 has been attained at 550 K for pure FeVSb) FROM: A state-of-the-art ZT value of ∼0.25 has been attained at 550 K for pure FeVSb, which is one of the highest reported ZT value for FeVSb half-Heusler compound. | 10.1016-j.intermet.2012.07.037.xml |  |  |  |  | comma-level | ZT | Thermoelectric properties of FeVSb half-Heusler compounds by levitation melting and spark plasma sintering | Elsevier | 2013 | no
11909 | ['pure FeVSb'] | pure FeVSb | ZT | ZT |  | [550.0] | 550 | Kelvin^(1.0) | [550.0] | [0.25] | 0.25 |  |  |  | (► A state-of-the-art ZT value of ∼0.25 has been attained at 550 K for pure FeVSb.) FROM: ► A state-of-the-art ZT value of ∼0.25 has been attained at 550 K for pure FeVSb. | 10.1016-j.intermet.2012.07.037.xml |  |  |  |  | comma-level | ZT | Thermoelectric properties of FeVSb half-Heusler compounds by levitation melting and spark plasma sintering | Elsevier | 2013 | no
11910 | ['FeV1.15Sb'] | FeV1.15Sb | ZT | ZT |  | [573.0] | 573 | Kelvin^(1.0) | [573.0] | [0.31] | 0.31 |  |  |  | ( and the maximum ZT value of 0.31 was obtained for FeV1.15Sb at 573 K.) FROM: Recently, Zou et al. reported on the thermoelectric behavior of fine-grained FeVSb compound, and the maximum ZT value of 0.31 was obtained for FeV1.15Sb at 573 K. | 10.1016-j.intermet.2012.07.037.xml |  |  |  |  | comma-level | maximum ZT | Thermoelectric properties of FeVSb half-Heusler compounds by levitation melting and spark plasma sintering | Elsevier | 2013 | no
11911 | ['pure FeVSb'] | pure FeVSb | ZT | ZT |  | [550.0] | 550 | Kelvin^(1.0) | [550.0] | [0.25] | 0.25 |  |  |  | (The maximum ZT value of ∼0.25 for pure FeVSb is obtained at 550 K) FROM: The maximum ZT value of ∼0.25 for pure FeVSb is obtained at 550 K, which is one of the highest reported ZT values for FeVSb half-Heusler compounds. | 10.1016-j.intermet.2012.07.037.xml |  |  |  |  | comma-level | maximum ZT | Thermoelectric properties of FeVSb half-Heusler compounds by levitation melting and spark plasma sintering | Elsevier | 2013 | no
11912 | ['SnSe'] | SnSe | ZT | ZT |  | [923.0] | 923 | Kelvin^(1.0) | [923.0] | [2.6] | 2.6 |  |  |  | ( SnSe also performs strongly anisotropic properties that a high maximum ZT value (2.6 ± 0.3) at 923 K along the b-axis) FROM: Meanwhile, SnSe also performs strongly anisotropic properties that a high maximum ZT value (2.6 ± 0.3) at 923 K along the b-axis, but has a relatively low value (2.3 ± 0.3) along the c-axis []. | 10.1016-j.jallcom.2020.155915.xml | 0.3 |  | b-axis |  | comma-level | maximum ZT | High pressure effect on the phase transition and in-plane anisotropy of SnSe | Elsevier | 2020 | no
11913 | ['Sn0.4Ba0.4Co4Sb12'] | Sn0.4Ba0.4Co4Sb12 | ZT | ZT |  | [573.0] | 573 | Kelvin^(1.0) | [573.0] | [0.92] | 0.92 |  |  |  | ( Battabyal et al. have synthesized Sn0.4Ba0.4Co4Sb12 skutterudites dispersed with Cu2O nanoparticles and have found a maximum figure of merit (ZT) ∼0.92 achieved at 573 K) FROM: For example, Battabyal et al. have synthesized Sn0.4Ba0.4Co4Sb12 skutterudites dispersed with Cu2O nanoparticles and have found a maximum figure of merit (ZT) ∼0.92 achieved at 573 K, which is more than 200% that of the pure Sn0.4Ba0.4Co4Sb12 sample . | 10.1016-j.jallcom.2016.11.024.xml |  |  |  |  | comma-level | maximum figure of merit | Influence of multi-walled carbon nanotubes on the thermoelectric properties of La-filled CoSb3 skutterudite composites | Elsevier | 2017 | no
11914 | ['MWCNTs'] | MWCNTs | ZT | ZT |  | [780.0] | 780 | Kelvin^(1.0) | [780.0] | [2.0] | 2 |  |  |  | ({ ZT at 780 K }: for the MWCNTs amount of 2%) FROM: Although the Seebeck coefficients showed a decreasing trend with increasing MWCNTs amounts, the thermal conductivity increased and the electrical conductivity of the composites dramatically improved; because ZT = α2σT/κ, for the MWCNTs amount of 2%, we obtained thermoelectric materials with ZT = 0.26 at 780 K, which represents an enhancement of 37% compared with the ZT value of La0.3CoSb3. | 10.1016-j.jallcom.2016.11.024.xml |  |  |  |  | comma-level | ZT | Influence of multi-walled carbon nanotubes on the thermoelectric properties of La-filled CoSb3 skutterudite composites | Elsevier | 2017 | no
11915 | ['La0.3CoSb3'] | La0.3CoSb3 | ZT | ZT |  | [780.0] | 780 | Kelvin^(1.0) | [780.0] | [2.0] | 2 |  |  |  | (With the amount of less than 2%, the ZT values increase with the amounts, reaching a maximum at 2%, which results in a ## % change over La0.3CoSb3 at 780 K.) FROM: With the amount of less than 2%, the ZT values increase with the amounts, reaching a maximum at 2%, which results in a 37% improvement over La0.3CoSb3 at 780 K. | 10.1016-j.jallcom.2016.11.024.xml |  |  |  |  | comma-level | ZT | Influence of multi-walled carbon nanotubes on the thermoelectric properties of La-filled CoSb3 skutterudite composites | Elsevier | 2017 | no
11916 | ['CCTSe compounds'] | CCTSe compounds | ZT | ZT |  | [715.0] | 715 | Kelvin^(1.0) | [715.0] | [0.63] | 0.63 |  |  |  | (A large increment in the Seebeck coefficient and a dramatic reduction in the lattice thermal conductivity was observed in CCTSe compounds, and the dimensionless TE figure␣of merit ZT reaches a peak value of 0.63 at 715 K.) FROM: A large increment in the Seebeck coefficient and a dramatic reduction in the lattice thermal conductivity was observed in CCTSe compounds, and the dimensionless TE figure␣of merit ZT reaches a peak value of 0.63 at 715 K. | 10.1007-s11664-015-4302-7.txt |  |  |  |  | comma-level | ZT | Large-Scale Colloidal Synthesis of Co-doped Cu2SnSe3 Nanocrystals for Thermoelectric Applications | Springer | 2016 | no
11917 | ['Bi2Se3-PVDF nanocomposites'] | Bi2Se3-PVDF nanocomposites | ZT | ZT |  | [300.0] | 300 | Kelvin^(1.0) | [300.0] | [0.004] | 0.004 |  |  |  | (The figure of merit of PNC is determined to be about 0.004 at 300 K, and the flexible nature of Bi2Se3-PVDF nanocomposites is also demonstrated.) FROM: The figure of merit of PNC is determined to be about 0.004 at 300 K, and the flexible nature of Bi2Se3-PVDF nanocomposites is also demonstrated. | 10.1016-j.physb.2020.412275.xml |  |  |  |  | comma-level | figure of merit | Bi2Se3-PVDF composite: A flexible thermoelectric system | Elsevier | 2020 | no
11918 | ['Bi2Se3'] | Bi2Se3 | ZT | ZT |  | [350.0] | 350 | Kelvin^(1.0) | [350.0] | [0.026] | 0.026 |  |  |  | (The maximum ZT value of the Bi2Se3 sample is 0.026 at 350 K.) FROM: The maximum ZT value of the Bi2Se3 sample is 0.026 at 350 K. | 10.1016-j.physb.2020.412275.xml |  |  |  |  | comma-level | maximum ZT | Bi2Se3-PVDF composite: A flexible thermoelectric system | Elsevier | 2020 | no
11919 | ['Bi2Se3-PVDF nanocomposite'] | Bi2Se3-PVDF nanocomposite | ZT | ZT |  | [350.0] | 350 | Kelvin^(1.0) | [350.0] | [0.004] | 0.004 |  |  |  | (The ZT value of the Bi2Se3-PVDF nanocomposite is 0.004 at 350 K.) FROM: The ZT value of the Bi2Se3-PVDF nanocomposite is 0.004 at 350 K. | 10.1016-j.physb.2020.412275.xml |  |  |  |  | comma-level | ZT | Bi2Se3-PVDF composite: A flexible thermoelectric system | Elsevier | 2020 | no
11920 | ['Bi2Se3-PVDF nanocomposite'] | Bi2Se3-PVDF nanocomposite | ZT | ZT |  | [350.0] | 350 | Kelvin^(1.0) | [350.0] | [0.004] | 0.004 |  |  |  | (A figure of merit of 0.004 is obtained at 350 K for the Bi2Se3-PVDF nanocomposite.) FROM: A figure of merit of 0.004 is obtained at 350 K for the Bi2Se3-PVDF nanocomposite. | 10.1016-j.physb.2020.412275.xml |  |  |  |  | comma-level | figure of merit | Bi2Se3-PVDF composite: A flexible thermoelectric system | Elsevier | 2020 | no
11921 | ['Bi0.90La0.10CuSeO'] | Bi0.90La0.10CuSeO | ZT | ZT |  | [773.0] | 773 | Kelvin^(1.0) | [773.0] | [0.37] | 0.37 |  |  |  | ( this maximum value is almost the same as that of zT ∼0.37 reported at 773 K for the Bi0.90La0.10CuSeO fabricated by the similar technique [].) FROM: Considering the error, this maximum value is almost the same as that of zT ∼0.37 reported at 773 K for the Bi0.90La0.10CuSeO fabricated by the similar technique []. | 10.1016-j.jallcom.2019.01.183.xml |  | fabricated |  |  | comma-level | zT | Reactive spark plasma sintering and thermoelectric properties of Nd-substituted BiCuSeO oxyselenides | Elsevier | 2019 | no
11922 | ['SSR Bi0.90Nd0.10CuSeO'] | SSR Bi0.90Nd0.10CuSeO | ZT | ZT |  | [773.0] | 773 | Kelvin^(1.0) | [773.0] | [0.33] | 0.33 |  |  |  | (Slightly enhanced zT of 0.33 was obtained along the ⊥ direction for SSR Bi0.90Nd0.10CuSeO sample at 773 K.) FROM: Slightly enhanced zT of 0.33 was obtained along the ⊥ direction for SSR Bi0.90Nd0.10CuSeO sample at 773 K. | 10.1016-j.jallcom.2019.01.183.xml |  |  |  |  | comma-level | zT | Reactive spark plasma sintering and thermoelectric properties of Nd-substituted BiCuSeO oxyselenides | Elsevier | 2019 | no
11923 | ['Ba8AuxGa16−3xGe30+2x'] | Ba8AuxGa16−3xGe30+2x | ZT | ZT |  | [750.0] | 750 | Kelvin^(1.0) | [750.0] | [0.6] | 0.6 |  |  |  | (ZT = 0.6 at 750 K was found for Ba8AuxGa16−3xGe30+2x (x = 1) FROM: ZT = 0.6 at 750 K was found for Ba8AuxGa16−3xGe30+2x (x = 1, 5, and 5.33). | 10.1016-j.jallcom.2013.10.104.xml |  |  |  | ['x = 1'] | comma-level | ZT | Thermoelectric properties of Au-containing type-I clathrates Ba8Au x Ga16 − 3 x Ge30+2 x | Elsevier | 2014 | no
11924 | ['Ba8Au5.47Ge39.96'] | Ba8Au5.47Ge39.96 | ZT | ZT |  | [740.0] | 740 | Kelvin^(1.0) | [740.0] | [0.63] | 0.63 |  |  |  | (The thermoelectric figure of merit ZT attains a value of 0.63 at 740 K for the composition Ba8Au5.47Ge39.96) FROM: The thermoelectric figure of merit ZT attains a value of 0.63 at 740 K for the composition Ba8Au5.47Ge39.96, a value that is somewhat lower than those reported previously. | 10.1016-j.jallcom.2013.10.104.xml |  |  |  |  | comma-level | figure of merit | Thermoelectric properties of Au-containing type-I clathrates Ba8Au x Ga16 − 3 x Ge30+2 x | Elsevier | 2014 | no
11925 | ['Ba8Ga16Ge30'] | Ba8Ga16Ge30 | ZT | ZT |  | [1050.0] | 1050 | Kelvin^(1.0) | [1050.0] | [0.8] | 0.8 |  |  |  | (For example the benchmark compound Ba8Ga16Ge30 has a ZT ∼ 0.8 at 1050 K for polycrystalline samples .) FROM: For example the benchmark compound Ba8Ga16Ge30 has a ZT ∼ 0.8 at 1050 K for polycrystalline samples . | 10.1016-j.jallcom.2013.10.104.xml |  |  |  |  | comma-level | ZT | Thermoelectric properties of Au-containing type-I clathrates Ba8Au x Ga16 − 3 x Ge30+2 x | Elsevier | 2014 | no
11926 | ['transition metal'] | transition metal | ZT | ZT |  | [1000.0] | 1000 | Kelvin^(1.0) | [1000.0] | [1.2] | 1.2 |  |  |  | (The highest ZT of 1.2 at 1000 K was found in the dual transition metal substituted compound Ba8Ni0.31Zn0.52Ga13.06Ge32.2.) FROM: The highest ZT of 1.2 at 1000 K was found in the dual transition metal substituted compound Ba8Ni0.31Zn0.52Ga13.06Ge32.2. | 10.1016-j.jallcom.2013.10.104.xml |  |  |  |  | comma-level | highest ZT | Thermoelectric properties of Au-containing type-I clathrates Ba8Au x Ga16 − 3 x Ge30+2 x | Elsevier | 2014 | no
11927 | ['Ba8Au5.3Ge40.7'] | Ba8Au5.3Ge40.7 | ZT | ZT |  | [680.0] | 680 | Kelvin^(1.0) | [680.0] | [0.9] | 0.9 |  |  |  | ( single crystal and polycrystalline samples with the composition Ba8Au5.3Ge40.7 have been studied and ZT ∼ 0.9 at 680 K was reported for the polycrystalline case .) FROM: Recently, single crystal and polycrystalline samples with the composition Ba8Au5.3Ge40.7 have been studied and ZT ∼ 0.9 at 680 K was reported for the polycrystalline case . | 10.1016-j.jallcom.2013.10.104.xml |  |  |  |  | comma-level | ZT | Thermoelectric properties of Au-containing type-I clathrates Ba8Au x Ga16 − 3 x Ge30+2 x | Elsevier | 2014 | no
11928 | ['Ba8Au5.33Ge40.67'] | Ba8Au5.33Ge40.67 | ZT | ZT |  | [738.0] | 738 | Kelvin^(1.0) | [738.0] | [0.63] | 0.63 |  |  |  | (The highest ZT values of ∼0.63 at 738 K were found for Ba8Au5.33Ge40.67) FROM: The highest ZT values of ∼0.63 at 738 K were found for Ba8Au5.33Ge40.67, Ba8Au5GaGe40 and Ba8AuGa13Ge32 which are all significantly higher than the parent compound Ba8Ga16Ge30 that has a ZT of about 0.53 at the same temperature. | 10.1016-j.jallcom.2013.10.104.xml |  |  |  |  | comma-level | highest ZT | Thermoelectric properties of Au-containing type-I clathrates Ba8Au x Ga16 − 3 x Ge30+2 x | Elsevier | 2014 | no
11929 | ['Ba8Ga16Ge30'] | Ba8Ga16Ge30 | ZT | ZT |  | [738.0] | 738 | Kelvin^(1.0) | [738.0] | [0.53] | 0.53 |  |  |  | ({ highest ZT at 738 K }: the parent compound Ba8Ga16Ge30 that has a ZT of about 0.53 at the same temperature.) FROM: The highest ZT values of ∼0.63 at 738 K were found for Ba8Au5.33Ge40.67, Ba8Au5GaGe40 and Ba8AuGa13Ge32 which are all significantly higher than the parent compound Ba8Ga16Ge30 that has a ZT of about 0.53 at the same temperature. | 10.1016-j.jallcom.2013.10.104.xml |  |  |  |  | comma-level | highest ZT | Thermoelectric properties of Au-containing type-I clathrates Ba8Au x Ga16 − 3 x Ge30+2 x | Elsevier | 2014 | no
11930 | ['Ba8AuGa13Ge32'] | Ba8AuGa13Ge32 | ZT | ZT |  | [738.0] | 738 | Kelvin^(1.0) | [738.0] | [0.62] | 0.62 |  |  |  | (The low Au content sample (n-type) Ba8AuGa13Ge32 also has high ZT ∼ 0.62 at 738 K.) FROM: The low Au content sample (n-type) Ba8AuGa13Ge32 also has high ZT ∼ 0.62 at 738 K. | 10.1016-j.jallcom.2013.10.104.xml |  |  |  |  | comma-level | ZT | Thermoelectric properties of Au-containing type-I clathrates Ba8Au x Ga16 − 3 x Ge30+2 x | Elsevier | 2014 | no
11931 | ['p-type Hf0.5Zr0.5CoSb0.85Sn0.15'] | p-type Hf0.5Zr0.5CoSb0.85Sn0.15 | ZT | ZT |  | [873.0] | 873 | Kelvin^(1.0) | [873.0] | [0.47] | 0.47 |  |  |  | ({ ZT at 873 K }: 0.47 for p-type Hf0.5Zr0.5CoSb0.85Sn0.15) FROM: As a consequence, ZT at 873 K decreased from 0.55 to 0.47 for p-type Hf0.5Zr0.5CoSb0.85Sn0.15, and decreased from 0.31 to 0.24 for p-type Hf0.5Ti0.5CoSb0.85Sn0.15. | 10.1016-j.nimb.2020.06.013.xml |  |  |  |  | comma-level | ZT | Response of p-type and n-type Half-Heusler thermoelectric materials to fast neutron irradiation | Elsevier | 2020 | no
11932 | ['p-type Hf0.5Ti0.5CoSb0.85Sn0.15'] | p-type Hf0.5Ti0.5CoSb0.85Sn0.15 | ZT | ZT |  | [873.0] | 873 | Kelvin^(1.0) | [873.0] | [0.24] | 0.24 |  |  |  | ({ ZT at 873 K }: 0.24 for p-type Hf0.5Ti0.5CoSb0.85Sn0.15.) FROM: As a consequence, ZT at 873 K decreased from 0.55 to 0.47 for p-type Hf0.5Zr0.5CoSb0.85Sn0.15, and decreased from 0.31 to 0.24 for p-type Hf0.5Ti0.5CoSb0.85Sn0.15. | 10.1016-j.nimb.2020.06.013.xml |  |  |  |  | comma-level | ZT | Response of p-type and n-type Half-Heusler thermoelectric materials to fast neutron irradiation | Elsevier | 2020 | no
11933 | ['Hf0.5Zr0.5CoSb0.85Sn0.15'] | Hf0.5Zr0.5CoSb0.85Sn0.15 | ZT | ZT |  | [873.0] | 873 | Kelvin^(1.0) | [873.0] | [0.52] | 0.52 |  |  |  | (For Hf0.5Zr0.5CoSb0.85Sn0.15 sample, ZT at 873 K decreased from 0.52 before irradiation) FROM: For Hf0.5Zr0.5CoSb0.85Sn0.15 sample, ZT at 873 K decreased from 0.52 before irradiation to 0.47 after 1015n/cm2 neutron irradiation. | 10.1016-j.nimb.2020.06.013.xml |  |  |  |  | comma-level | ZT | Response of p-type and n-type Half-Heusler thermoelectric materials to fast neutron irradiation | Elsevier | 2020 | no
11934 | ['Hf0.5Ti0.5CoSb0.85Sn0.15'] | Hf0.5Ti0.5CoSb0.85Sn0.15 | ZT | ZT |  | [873.0] | 873 | Kelvin^(1.0) | [873.0] | [0.31] | 0.31 |  |  |  | ({ at 873 K }: ZT of Hf0.5Ti0.5CoSb0.85Sn0.15 decreased from 0.31) FROM: ZT of Hf0.5Ti0.5CoSb0.85Sn0.15 decreased from 0.31 to 0.24 at 873 K after 1015n/cm2 neutron irradiation. | 10.1016-j.nimb.2020.06.013.xml |  |  |  |  | comma-level | ZT | Response of p-type and n-type Half-Heusler thermoelectric materials to fast neutron irradiation | Elsevier | 2020 | no
11935 | ['Mg2.08Si0.4'] | Mg2.08Si0.4 | ZT | ZT |  | [716.0] | 716 | Kelvin^(1.0) | [716.0] | [1.5] | 1.5 |  |  |  | (In particular, Gao et al. reported that a Sb- and Sn-substituted sample, Mg2.08Si0.4 −xSn0.6Sbx (x = 0.036), exhibited a ZT of 1.50 at 716 K.) FROM: In particular, Gao et al. reported that a Sb- and Sn-substituted sample, Mg2.08Si0.4 −xSn0.6Sbx (x = 0.036), exhibited a ZT of 1.50 at 716 K. | 10.1016-j.scriptamat.2016.06.001.xml |  |  |  |  | comma-level | ZT | Electronic structure and thermoelectric properties of boron doped Mg2Si | Elsevier | 2016 | no
11936 | ['Sb-doped Mg2Si0.5Sn0.5'] | Sb-doped Mg2Si0.5Sn0.5 | ZT | ZT |  | [615.0] | 615 | Kelvin^(1.0) | [615.0] | [1.63] | 1.63 |  |  |  | ( Ning et al. achieved a ZT of 1.63 at 615 K by preparing porous samples of Sb-doped Mg2Si0.5Sn0.5.) FROM: More recently, Ning et al. achieved a ZT of 1.63 at 615 K by preparing porous samples of Sb-doped Mg2Si0.5Sn0.5. | 10.1016-j.scriptamat.2016.06.001.xml |  |  |  |  | comma-level | ZT | Electronic structure and thermoelectric properties of boron doped Mg2Si | Elsevier | 2016 | no
11937 | ['B-doped Mg2Si'] | B-doped Mg2Si | ZT | ZT |  | [850.0] | 850 | Kelvin^(1.0) | [850.0] | [0.68] | 0.68 |  |  |  | (The B-doped Mg2Si sample (the x = 0.75 sample) exhibited the maximum ZT of 0.68 at 850 K) FROM: The B-doped Mg2Si sample (the x = 0.75 sample) exhibited the maximum ZT of 0.68 at 850 K; this ZT is six times greater than that of the non-doped Mg2Si sample. | 10.1016-j.scriptamat.2016.06.001.xml |  |  |  |  | comma-level | maximum ZT | Electronic structure and thermoelectric properties of boron doped Mg2Si | Elsevier | 2016 | no
11938 | ['B-doped Mg2Si'] | B-doped Mg2Si | ZT | ZT |  | [850.0] | 850 | Kelvin^(1.0) | [850.0] | [0.68] | 0.68 |  |  |  | ({ figure of merit }: of 0.68 is obtained for the B-doped Mg2Si (the x = 0.75 sample) at 850 K) FROM: Consequently, the highest dimensionless figure of merit, ZT, of 0.68 is obtained for the B-doped Mg2Si (the x = 0.75 sample) at 850 K, which is six times greater than that of the non-doped Mg2Si sample. | 10.1016-j.scriptamat.2016.06.001.xml |  |  |  |  | comma-level | figure of merit | Electronic structure and thermoelectric properties of boron doped Mg2Si | Elsevier | 2016 | no
11939 | ['5 at % Nb-doped (Nd0.55Li0.36)TiO3'] | 5 at % Nb-doped (Nd0.55Li0.36)TiO3 | ZT | ZT |  | [650.0] | 650 | Kelvin^(1.0) | [650.0] | [0.05] | 0.05 |  |  |  | (A ZT value of 0.05 was achieved at 650 K in the 5 at%Nb-doped (Nd0.55Li0.36)TiO3.) FROM: A ZT value of 0.05 was achieved at 650 K in the 5 at%Nb-doped (Nd0.55Li0.36)TiO3. | 10.1016-j.jallcom.2015.12.231.xml |  |  |  |  | comma-level | ZT | Thermoelectric properties of Nb-doped (Nd0.55Li0.36)TiO3bulk ceramics with superlattice structure | Elsevier | 2016 | no
11940 | ['NdMo8O14'] | NdMo8O14 | ZT | ZT |  | [1000.0] | 1000 | Kelvin^(1.0) | [1000.0] | [0.1] | 0.1 |  |  |  | (Xu et al. reported a maximum ZT value of 0.1 at 1000 K for NdMo8O14 ceramics synthesized via a solid state reaction method followed by the spark plasma sintering.) FROM: Xu et al. reported a maximum ZT value of 0.1 at 1000 K for NdMo8O14 ceramics synthesized via a solid state reaction method followed by the spark plasma sintering. | 10.1016-j.jallcom.2015.12.231.xml |  | sparkplasmasintering |  |  | comma-level | maximum ZT | Thermoelectric properties of Nb-doped (Nd0.55Li0.36)TiO3bulk ceramics with superlattice structure | Elsevier | 2016 | no
11941 | ['Ca2.8Lu0.2Co4O9+δ'] | Ca2.8Lu0.2Co4O9+δ | ZT | ZT |  | [673.0] | 673 | Kelvin^(1.0) | [673.0] | [0.176] | 0.176 |  |  |  | ( and got the highest ZT value of 0.176 at 673 K. Nong et al. obtained ZT = 0.36 at 1073 K for Ca2.8Lu0.2Co4O9+δ polycrystalline ceramics fabricated by a solid state reaction and subsequent hot pressing.) FROM: Wang et al. prepared a Ni-substituted NaCoO2 polycrystalline ceramic by the citric acid complex method, and got the highest ZT value of 0.176 at 673 K. Nong et al. obtained ZT = 0.36 at 1073 K for Ca2.8Lu0.2Co4O9+δ polycrystalline ceramics fabricated by a solid state reaction and subsequent hot pressing. | 10.1016-j.jallcom.2015.12.231.xml |  | fabricated |  |  | comma-level | highest ZT | Thermoelectric properties of Nb-doped (Nd0.55Li0.36)TiO3bulk ceramics with superlattice structure | Elsevier | 2016 | no
11942 | ['n-type SrTiO3'] | n-type SrTiO3 | ZT | ZT |  | [1000.0] | 1000 | Kelvin^(1.0) | [1000.0] | [0.37] | 0.37 |  |  |  | (A maximum ZT value of 0.37 for n-type SrTiO3 ceramics at 1000 K was also reported .) FROM: A maximum ZT value of 0.37 for n-type SrTiO3 ceramics at 1000 K was also reported . | 10.1016-j.jallcom.2015.12.231.xml |  |  |  |  | comma-level | maximum ZT | Thermoelectric properties of Nb-doped (Nd0.55Li0.36)TiO3bulk ceramics with superlattice structure | Elsevier | 2016 | no
11943 | ['SrO[Sr(Ti1-zNbz)O3]n'] | SrO[Sr(Ti1-zNbz)O3]n | ZT | ZT |  | [650.0] | 650 | Kelvin^(1.0) | [650.0] | [2.0] | 2 |  |  |  | ({ ZT at 650 K }: that of SrO[Sr(Ti1-zNbz)O3]n (n = 2; z = 0.05).) FROM: ZT increases with temperature and the sample y = 0.05 gives the maximum value of 0.05 at 650 K, a little higher than that of SrO[Sr(Ti1-zNbz)O3]n (n = 2; z = 0.05). | 10.1016-j.jallcom.2015.12.231.xml |  |  |  |  | comma-level | ZT | Thermoelectric properties of Nb-doped (Nd0.55Li0.36)TiO3bulk ceramics with superlattice structure | Elsevier | 2016 | no
11944 | ['5 at % Nb-doped (Nd0.55Li0.36)TiO3'] | 5 at % Nb-doped (Nd0.55Li0.36)TiO3 | ZT | ZT |  | [650.0] | 650 | Kelvin^(1.0) | [650.0] | [0.05] | 0.05 |  |  |  | ( 5 at%Nb-doped (Nd0.55Li0.36)TiO3 gave a maximum ZT value of 0.05 at 650 K.) FROM: Finally, 5 at%Nb-doped (Nd0.55Li0.36)TiO3 gave a maximum ZT value of 0.05 at 650 K. | 10.1016-j.jallcom.2015.12.231.xml |  |  |  |  | comma-level | maximum ZT | Thermoelectric properties of Nb-doped (Nd0.55Li0.36)TiO3bulk ceramics with superlattice structure | Elsevier | 2016 | no
11945 | ['Cu12Sb4S13 / 3 % InSb'] | Cu12Sb4S13 / 3 % InSb | ZT | ZT |  | [723.0] | 723 | Kelvin^(1.0) | [723.0] | [0.9] | 0.9 |  |  |  | (A high figure of merit ZT = 0.9 is obtained for the sample Cu12Sb4S13/3%InSb at 723 K) FROM: A high figure of merit ZT = 0.9 is obtained for the sample Cu12Sb4S13/3%InSb at 723 K, which is ∼61% larger than that for pure Cu12Sb4S13 at the same temperature. | 10.1016-j.mtla.2018.08.018.xml |  |  |  |  | comma-level | figure of merit | High thermoelectric performance of tetrahedrites through InSb inclusion | Elsevier | 2018 | no
11946 | ['pure Cu12Sb4S13'] | pure Cu12Sb4S13 | ZT | ZT |  | [723.0] | 723 | Kelvin^(1.0) | [723.0] | [0.56] | 0.56 |  |  |  | (that of pure Cu12Sb4S13 at the same temperature (ZT = 0.56 at ∼723 K) FROM: The ZT of the sample with x = 3 has the maximum value, reaching 0.90 at 723 K, which is ∼61% larger than that of pure Cu12Sb4S13 at the same temperature (ZT = 0.56 at ∼723 K, which is comparable to the reported data ). | 10.1016-j.mtla.2018.08.018.xml |  |  |  |  | comma-level | ZT | High thermoelectric performance of tetrahedrites through InSb inclusion | Elsevier | 2018 | no
11947 | ['Cu12Sb4S13 / 3 % InSb'] | Cu12Sb4S13 / 3 % InSb | ZT | ZT |  | [723.0] | 723 | Kelvin^(1.0) | [723.0] | [0.9] | 0.9 |  |  |  | (A higher ZT = 0.9 is obtained for the sample Cu12Sb4S13/3%InSb at 723 K) FROM: A higher ZT = 0.9 is obtained for the sample Cu12Sb4S13/3%InSb at 723 K, which is ∼61% larger than that of pure Cu12Sb4S13 at the same temperature. | 10.1016-j.mtla.2018.08.018.xml |  |  |  |  | comma-level | ZT | High thermoelectric performance of tetrahedrites through InSb inclusion | Elsevier | 2018 | no
11948 | ['Mn0.95Cr0.5Si1.74'] | Mn0.95Cr0.5Si1.74 | ZT | ZT |  | [850.0] | 850 | Kelvin^(1.0) | [850.0] | [0.6] | 0.6 |  |  |  | ( Mn0.95Cr0.5Si1.74 and Mn0.97Cr0.3Si1.74 exhibit highest ZT of 0.6 at 850 K.) FROM: Because of the combination of high power factor (α2/ρ) ∼ 2 mW/m K2 and low thermal conductivity ∼2.5–2.7 W/m K, Mn0.95Cr0.5Si1.74 and Mn0.97Cr0.3Si1.74 exhibit highest ZT of 0.6 at 850 K. | 10.1016-j.jallcom.2013.07.136.xml |  |  |  |  | comma-level | highest ZT | The role of simultaneous substitution of Cr and Ru on the thermoelectric properties of defect manganese silicides MnSi δ (1.73< δ <1.75) | Elsevier | 2013 | no
11949 | ['Mn0.95Cr0.05Si1.74'] | Mn0.95Cr0.05Si1.74 | ZT | ZT |  | [850.0] | 850 | Kelvin^(1.0) | [850.0] | [0.6] | 0.6 |  |  |  | (While the highest ZT value of ∼0.6 at T ≈ 850 K is realized for Mn0.95Cr0.05Si1.74 and Mn0.97Cr0.03Si1.74) FROM: While the highest ZT value of ∼0.6 at T ≈ 850 K is realized for Mn0.95Cr0.05Si1.74 and Mn0.97Cr0.03Si1.74, for other compositions the maximum ZT is ∼0.35–0.5 at similar temperatures. | 10.1016-j.jallcom.2013.07.136.xml |  |  |  |  | comma-level | highest ZT | The role of simultaneous substitution of Cr and Ru on the thermoelectric properties of defect manganese silicides MnSi δ (1.73< δ <1.75) | Elsevier | 2013 | no
11950 | ['Mn0.95Cr0.05Si1.74'] | Mn0.95Cr0.05Si1.74 | ZT | ZT |  | [850.0] | 850 | Kelvin^(1.0) | [850.0] | [0.6] | 0.6 |  |  |  | ( ZT reaches the highest value of ∼0.6 at 850 K for Mn0.95Cr0.05Si1.74.) FROM: Because of the high power factor, ZT reaches the highest value of ∼0.6 at 850 K for Mn0.95Cr0.05Si1.74. | 10.1016-j.jallcom.2013.07.136.xml |  |  |  |  | comma-level | ZT | The role of simultaneous substitution of Cr and Ru on the thermoelectric properties of defect manganese silicides MnSi δ (1.73< δ <1.75) | Elsevier | 2013 | no
11951 | ['Bi0.85Na0.15CuSeO'] | Bi0.85Na0.15CuSeO | ZT | ZT |  | [873.0] | 873 | Kelvin^(1.0) | [873.0] | [0.7] | 0.7 |  |  |  | (The combination of optimized power factor and lower thermal conductivity resulted to a higher ZT value of 0.70 at 873 K for Bi0.85Na0.15CuSeO) FROM: The combination of optimized power factor and lower thermal conductivity resulted to a higher ZT value of 0.70 at 873 K for Bi0.85Na0.15CuSeO, which is about 100% higher than that of the pristine BiCuSeO. | 10.1016-j.jallcom.2017.02.290.xml |  |  |  |  | comma-level | ZT | Ultra-fast synthesis and high thermoelectric properties of heavy sodium doped BiCuSeO | Elsevier | 2017 | no
11952 | ['Bi0.85Na0.15CuSeO'] | Bi0.85Na0.15CuSeO | ZT | ZT |  | [873.0] | 873 | Kelvin^(1.0) | [873.0] | [0.7] | 0.7 |  |  |  | ( a high maximum ZT up to 0.70 was achieved at the nominal composition Bi0.85Na0.15CuSeO at 873 K) FROM: , a high maximum ZT up to 0.70 was achieved at the nominal composition Bi0.85Na0.15CuSeO at 873 K, which is 100% higher than that of pristine BiCuSeO. | 10.1016-j.jallcom.2017.02.290.xml |  |  |  |  | comma-level | maximum ZT | Ultra-fast synthesis and high thermoelectric properties of heavy sodium doped BiCuSeO | Elsevier | 2017 | no
11953 | ['Bi0.85Na0.15CuSeO'] | Bi0.85Na0.15CuSeO | ZT | ZT |  | [873.0] | 873 | Kelvin^(1.0) | [873.0] | [0.7] | 0.7 |  |  |  | ( a maximum ZT value of 0.70 is achieved at 873 K for the Bi0.85Na0.15CuSeO sample.) FROM: As a result, a maximum ZT value of 0.70 is achieved at 873 K for the Bi0.85Na0.15CuSeO sample. | 10.1016-j.jallcom.2017.02.290.xml |  |  |  |  | comma-level | maximum ZT | Ultra-fast synthesis and high thermoelectric properties of heavy sodium doped BiCuSeO | Elsevier | 2017 | no
11954 | ['Mg3Sb2'] | Mg3Sb2 | ZT | ZT |  | [660.0] | 660 | Kelvin^(1.0) | [660.0] | [0.55] | 0.55 |  |  |  | (For Mg3Sb2 they estimated a promising thermoelectric dimensionless figure of merit, ZT (ZT=S2T/ρκ, where S is the Seebeck coefficient, T the absolute temperature, ρ the electrical resistivity, and κ the thermal conductivity), of 0.55 at 660 K.) FROM: For Mg3Sb2 they estimated a promising thermoelectric dimensionless figure of merit, ZT (ZT=S2T/ρκ, where S is the Seebeck coefficient, T the absolute temperature, ρ the electrical resistivity, and κ the thermal conductivity), of 0.55 at 660 K. | 10.1016-j.physb.2010.07.014.xml |  |  |  |  | comma-level | figure of merit | Lattice dynamics and elastic properties of Mg3As2 and Mg3Sb2 compounds from first-principles calculations | Elsevier | 2010 | no
11955 | ['p-type Pb0.98Na0.02S–2 % Cu2S'] | p-type Pb0.98Na0.02S–2 % Cu2S | ZT | ZT |  | [823.0] | 823 | Kelvin^(1.0) | [823.0] | [1.2] | 1.2 |  |  |  | (The combination of decreasing total thermal conductivities and the optimizing power factors leads to peak ZT ∼1.2 at 823 K in p-type Pb0.98Na0.02S–2%Cu2S.) FROM: The combination of decreasing total thermal conductivities and the optimizing power factors leads to peak ZT ∼1.2 at 823 K in p-type Pb0.98Na0.02S–2%Cu2S. | 10.1016-j.jallcom.2019.153453.xml |  |  |  |  | comma-level | peak ZT | An approach of enhancing thermoelectric performance for p-type PbS: Decreasing electronic thermal conductivity | Elsevier | 2020 | no
11956 | ['p-type Pb0.98Na0.02S–2 % Cu2S'] | p-type Pb0.98Na0.02S–2 % Cu2S | ZT | ZT |  | [823.0] | 823 | Kelvin^(1.0) | [823.0] | [1.2] | 1.2 |  |  |  | (The maximum ZT ∼1.2 at 823 K was realized in p-type Pb0.98Na0.02S–2%Cu2S.) FROM: The maximum ZT ∼1.2 at 823 K was realized in p-type Pb0.98Na0.02S–2%Cu2S. | 10.1016-j.jallcom.2019.153453.xml |  |  |  |  | comma-level | maximum ZT | An approach of enhancing thermoelectric performance for p-type PbS: Decreasing electronic thermal conductivity | Elsevier | 2020 | no
11957 | ['Pb0.98Na0.02S'] | Pb0.98Na0.02S | ZT | ZT |  | [823.0] | 823 | Kelvin^(1.0) | [823.0] | [0.67] | 0.67 |  |  |  | ( and the electrical transport properties were optimized and ZT ∼0.67 at 823 K was obtained for Pb0.98Na0.02S.) FROM: First, Na doping was adopted to realize the p-type transport in PbS, and the electrical transport properties were optimized and ZT ∼0.67 at 823 K was obtained for Pb0.98Na0.02S. | 10.1016-j.jallcom.2019.153453.xml |  |  |  |  | comma-level | ZT | An approach of enhancing thermoelectric performance for p-type PbS: Decreasing electronic thermal conductivity | Elsevier | 2020 | no
11958 | ['Pb0.98Na0.02S–2 % Cu2S'] | Pb0.98Na0.02S–2 % Cu2S | ZT | ZT |  | [823.0] | 823 | Kelvin^(1.0) | [823.0] | [1.2] | 1.2 |  |  |  | ( a maximum ZT at 823 K was dramatically enhanced to ∼1.2 for Pb0.98Na0.02S–2%Cu2S.) FROM: As a result, a maximum ZT at 823 K was dramatically enhanced to ∼1.2 for Pb0.98Na0.02S–2%Cu2S. | 10.1016-j.jallcom.2019.153453.xml |  |  |  |  | comma-level | maximum ZT | An approach of enhancing thermoelectric performance for p-type PbS: Decreasing electronic thermal conductivity | Elsevier | 2020 | no
11959 | ['Pb0.98Na0.02S'] | Pb0.98Na0.02S | ZT | ZT |  | [823.0] | 823 | Kelvin^(1.0) | [823.0] | [0.67] | 0.67 |  |  |  | ( a maximum ZT reached ∼0.67 for Pb0.98Na0.02S at 823 K.) FROM: Through optimizing electrical transport properties by Na doping, a maximum ZT reached ∼0.67 for Pb0.98Na0.02S at 823 K. | 10.1016-j.jallcom.2019.153453.xml |  |  |  |  | comma-level | maximum ZT | An approach of enhancing thermoelectric performance for p-type PbS: Decreasing electronic thermal conductivity | Elsevier | 2020 | no
11960 | ['Pb0.98Na0.02S–2 % Cu2S'] | Pb0.98Na0.02S–2 % Cu2S | ZT | ZT |  | [823.0] | 823 | Kelvin^(1.0) | [823.0] | [1.2] | 1.2 |  |  |  | ( the maximum ZT ∼1.2 at 823 K is obtained for Pb0.98Na0.02S–2%Cu2S) FROM: As a result, the maximum ZT ∼1.2 at 823 K is obtained for Pb0.98Na0.02S–2%Cu2S, which is 80% larger than ∼0.67 at 823 K in Pb0.98Na0.02S. | 10.1016-j.jallcom.2019.153453.xml |  |  |  |  | comma-level | maximum ZT | An approach of enhancing thermoelectric performance for p-type PbS: Decreasing electronic thermal conductivity | Elsevier | 2020 | no
11961 | ['Pb0.98Na0.02S'] | Pb0.98Na0.02S | ZT | ZT |  | [823.0] | 823 | Kelvin^(1.0) | [823.0] | [0.67] | 0.67 |  |  |  | ({ maximum ZT }: ∼0.67 at 823 K in Pb0.98Na0.02S.) FROM: As a result, the maximum ZT ∼1.2 at 823 K is obtained for Pb0.98Na0.02S–2%Cu2S, which is 80% larger than ∼0.67 at 823 K in Pb0.98Na0.02S. | 10.1016-j.jallcom.2019.153453.xml |  |  |  |  | comma-level | maximum ZT | An approach of enhancing thermoelectric performance for p-type PbS: Decreasing electronic thermal conductivity | Elsevier | 2020 | no
11962 | ['Pb0.98Na0.02S–2 % Cu2S'] | Pb0.98Na0.02S–2 % Cu2S | ZT | ZT |  | [823.0] | 823 | Kelvin^(1.0) | [823.0] | [1.2] | 1.2 |  |  |  | (The combination of decreasing both thermal conductivities and maintaining high power factor brings a peak ZT ∼1.2 at 823 K in Pb0.98Na0.02S–2%Cu2S.) FROM: The combination of decreasing both thermal conductivities and maintaining high power factor brings a peak ZT ∼1.2 at 823 K in Pb0.98Na0.02S–2%Cu2S. | 10.1016-j.jallcom.2019.153453.xml |  |  |  |  | comma-level | peak ZT | An approach of enhancing thermoelectric performance for p-type PbS: Decreasing electronic thermal conductivity | Elsevier | 2020 | no
11963 | ['SnSe'] | SnSe | ZT | ZT |  | [923.0] | 923 | Kelvin^(1.0) | [650.0] | [2.5, 2.6] | 2.55 |  |  |  | ( the bulk binary compound SnSe was reported to have unprecedented high ZT values of 2.5–2.6 along two crystallographic axes at ∼ 650 °C without any doping or other optimization.) FROM: Recently, the bulk binary compound SnSe was reported to have unprecedented high ZT values of 2.5–2.6 along two crystallographic axes at ∼ 650 °C without any doping or other optimization. | 10.1016-j.jallcom.2016.01.258.xml |  |  |  |  | comma-level | ZT | High-temperature oxidation behavior of thermoelectric SnSe | Elsevier | 2016 | no
11964 | ['ZrTe5 ribbon'] | ZrTe5 ribbon | ZT | ZT |  | [295] | 295 | Kelvin^(1.0) |  | [1.0] | 1 |  |  |  | ({ at room - temperature }: a shows the room-temperature zT as a function of Fermi level for the ZrTe5 ribbon with τSLS=1 fs and τLLS=5 ps.) FROM: a shows the room-temperature zT as a function of Fermi level for the ZrTe5 ribbon with τSLS=1 fs and τLLS=5 ps. | 10.1016-j.nanoen.2019.104092.xml |  |  |  |  | comma-level | zT | Topological insulator nanoribbons – A new paradigm for high thermoelectric performance | Elsevier | 2019 | yes
11965 | ['p-type Bi2Te3 / Sb2Te3'] | p-type Bi2Te3 / Sb2Te3 | ZT | ZT |  | [295] | 295 | Kelvin^(1.0) |  | [2.4] | 2.4 |  |  |  | ({ at room - temperature }: Higher thermoelectric performance can also be achieved via advanced manufacturing technology: a maximum room-temperature figure of merit of 2.4 in p-type Bi2Te3/Sb2Te3 thin-film superlattice has also been observed.) FROM: Higher thermoelectric performance can also be achieved via advanced manufacturing technology: a maximum room-temperature figure of merit of 2.4 in p-type Bi2Te3/Sb2Te3 thin-film superlattice has also been observed. | 10.1007-s00033-020-1275-z.txt |  |  |  |  | comma-level | figure of merit | Conversion efficiency and effective properties of particulate-reinforced thermoelectric composites | Springer | 2020 | no
11966 | ['bismuth telluride'] | bismuth telluride | ZT | ZT |  | [295] | 295 | Kelvin^(1.0) |  | [1.0] | 1 |  |  |  | (Almost all commercially produced modules use n-type and p-type thermoelements cut from bismuth telluride (Bi2Te3) based bulk materials, which are presently the best available for near room temperature operation and give a dimensionless figure of merit close to unity (ZT ∼ 1).) FROM: Almost all commercially produced modules use n-type and p-type thermoelements cut from bismuth telluride (Bi2Te3) based bulk materials, which are presently the best available for near room temperature operation and give a dimensionless figure of merit close to unity (ZT ∼ 1). | 10.1016-j.applthermaleng.2009.09.001.xml |  |  |  |  | comma-level | figure of merit | A review of emerging technologies for food refrigeration applications | Elsevier | 2010 | no
11967 | ['Yb-filled CoSb3'] | Yb-filled CoSb3 | ZT | ZT |  | [850.0] | 850 | Kelvin^(1.0) | [850.0] | [1.5] | 1.5 |  |  |  | (Yb-filled CoSb3 achieved the highest zT of ~ 1.5 at 850 K among all rare earth fillers while Li-filled CoSb3 has a zT of 1.32 at 700 K. Double-filled Ba0.08Yb0.09Co4Sb12.12 exhibits a maximum zT of 1.3 at 800 K. Multi-filled Ba0.08La0.05Yb0.04Co4Sb12 and Sr0.09Ba0.11Yb0.05Co4Sb12 achieved a maximum zT of 1.7 at 850 K and 1.9 at 835 K respectively among n-type skutterudites.) FROM: Yb-filled CoSb3 achieved the highest zT of ~ 1.5 at 850 K among all rare earth fillers while Li-filled CoSb3 has a zT of 1.32 at 700 K. Double-filled Ba0.08Yb0.09Co4Sb12.12 exhibits a maximum zT of 1.3 at 800 K. Multi-filled Ba0.08La0.05Yb0.04Co4Sb12 and Sr0.09Ba0.11Yb0.05Co4Sb12 achieved a maximum zT of 1.7 at 850 K and 1.9 at 835 K respectively among n-type skutterudites. | 10.1007-s42247-020-00092-3.txt |  |  |  |  | comma-level | highest zT | Tuning the nature of charge carriers by controlling dual substitution in single-filled thermoelectric skutterudite, Yb-CoSb3 | Springer | 2020 | no
11968 | ['Ba0.3In0.3Co4Sb12'] | Ba0.3In0.3Co4Sb12 | ZT | ZT |  | [850.0] | 850 | Kelvin^(1.0) | [850.0] | [1.8] | 1.8 |  | inclusion of 2 % Co |  | (Liu et al. also achieved a maximum zT of 1.8 at 850 K for Ba0.3In0.3Co4Sb12 by the inclusion of 2% Co nanoparticles..) FROM: Liu et al. also achieved a maximum zT of 1.8 at 850 K for Ba0.3In0.3Co4Sb12 by the inclusion of 2% Co nanoparticles.. | 10.1007-s42247-020-00092-3.txt |  |  |  |  | comma-level | maximum zT | Tuning the nature of charge carriers by controlling dual substitution in single-filled thermoelectric skutterudite, Yb-CoSb3 | Springer | 2020 | no
11969 | ['p-type Ce-filled Feo.7Co3.3Sb12'] | p-type Ce-filled Feo.7Co3.3Sb12 | ZT | ZT |  | [900.0] | 900 | Kelvin^(1.0) | [900.0] | [1.4] | 1.4 |  |  |  | (A maximum zT of 1.4 at 900 K was achieved in p-type Ce-filled Feo.7Co3.3Sb12.) FROM: A maximum zT of 1.4 at 900 K was achieved in p-type Ce-filled Feo.7Co3.3Sb12. | 10.1007-s42247-020-00092-3.txt |  |  |  |  | comma-level | maximum zT | Tuning the nature of charge carriers by controlling dual substitution in single-filled thermoelectric skutterudite, Yb-CoSb3 | Springer | 2020 | no
11970 | ['n-type Ba0.3Ni0.05Co3.95Sb12'] | n-type Ba0.3Ni0.05Co3.95Sb12 | ZT | ZT |  | [900.0] | 900 | Kelvin^(1.0) | [900.0] | [1.25] | 1.25 |  |  |  | ( a dimensionless figure of merit ZT = 1.25 has been obtained at 900 K for n-type Ba0.3Ni0.05Co3.95Sb12) FROM: In state of the art skutterudites, a dimensionless figure of merit ZT = 1.25 has been obtained at 900 K for n-type Ba0.3Ni0.05Co3.95Sb12, and ZT = 1.1 has been obtained at 750 K for p-type Ce0.28Co2.48Fe1.52Sb12. | 10.1016-j.jallcom.2005.03.032.xml |  |  |  |  | comma-level | figure of merit | Preparation and thermopower of new mischmetal-based partially filled skutterudites Mm y Fe4−x (Co/Ni) x Sb12 | Elsevier | 2005 | no
11971 | ['p-type Ce0.28Co2.48Fe1.52Sb12'] | p-type Ce0.28Co2.48Fe1.52Sb12 | ZT | ZT |  | [750.0] | 750 | Kelvin^(1.0) | [750.0] | [1.1] | 1.1 |  |  |  | ({ figure of merit }: and ZT = 1.1 has been obtained at 750 K for p-type Ce0.28Co2.48Fe1.52Sb12.) FROM: In state of the art skutterudites, a dimensionless figure of merit ZT = 1.25 has been obtained at 900 K for n-type Ba0.3Ni0.05Co3.95Sb12, and ZT = 1.1 has been obtained at 750 K for p-type Ce0.28Co2.48Fe1.52Sb12. | 10.1016-j.jallcom.2005.03.032.xml |  |  |  |  | comma-level | figure of merit | Preparation and thermopower of new mischmetal-based partially filled skutterudites Mm y Fe4−x (Co/Ni) x Sb12 | Elsevier | 2005 | no
11972 | ['Co2TiAl'] | Co2TiAl | ZT | ZT |  | [800.0] | 800 | Kelvin^(1.0) | [800.0] | [0.067] | 0.067 |  |  |  | (The estimated value of ZT for Co2TiAl increased as temperature increased till an optimal value of about 0.067 reached at 800 K whereas) FROM: The estimated value of ZT for Co2TiAl increased as temperature increased till an optimal value of about 0.067 reached at 800 K whereas, the maximum value of ZT for Co2VAl at this temperature stood at 0.034. | 10.1016-j.mseb.2020.114739.xml |  |  |  |  | comma-level | ZT | DFT – GGA calculations of magnetic, elastic, thermodynamic and thermoelectric properties of Co2YAl (Y = Ti, V) full Heusler alloy systems | Elsevier | 2020 | no
11973 | ['TlSbTe2'] | TlSbTe2 | ZT | ZT |  | [715.0] | 715 | Kelvin^(1.0) | [715.0] | [0.87] | 0.87 |  |  |  | (The ZT of TlSbTe2 increases with increasing temperature, and reaches a maximum value of 0.87 at 715 K.) FROM: The ZT of TlSbTe2 increases with increasing temperature, and reaches a maximum value of 0.87 at 715 K. | 10.1016-j.jallcom.2004.01.018.xml |  |  |  |  | comma-level | ZT | Thermoelectric properties of thallium antimony telluride | Elsevier | 2004 | no
11974 | ['TlSbTe2'] | TlSbTe2 | ZT | ZT |  | [715.0] | 715 | Kelvin^(1.0) | [715.0] | [0.87] | 0.87 |  |  |  | (The ZT of TlSbTe2 increases with increasing temperature and reaches a maximum value of 0.87 at about 715 K.) FROM: The ZT of TlSbTe2 increases with increasing temperature and reaches a maximum value of 0.87 at about 715 K. | 10.1016-j.jallcom.2004.01.018.xml |  |  |  |  | comma-level | ZT | Thermoelectric properties of thallium antimony telluride | Elsevier | 2004 | no
11975 | ['YbCd1.9Mg0.1Sb2'] | YbCd1.9Mg0.1Sb2 | ZT | ZT |  | [650.0] | 650 | Kelvin^(1.0) | [650.0] | [1.08] | 1.08 |  |  |  | ( the maximum dimensionless figure of merit ZT of 1.08 is obtained at 650 K for YbCd1.9Mg0.1Sb2.) FROM: As a result, the maximum dimensionless figure of merit ZT of 1.08 is obtained at 650 K for YbCd1.9Mg0.1Sb2. | 10.1016-j.jallcom.2016.04.118.xml |  |  |  |  | comma-level | figure of merit | Thermoelectric properties of YbCd2Sb2 doped by Mg | Elsevier | 2016 | no
11976 | ['YbCd2Sb2'] | YbCd2Sb2 | ZT | ZT |  | [650.0] | 650 | Kelvin^(1.0) | [650.0] | [0.78] | 0.78 |  |  |  | (Compared with the ZT of 0.78 at 650 K in the unsubstituted YbCd2Sb2) FROM: Compared with the ZT of 0.78 at 650 K in the unsubstituted YbCd2Sb2, it is improved greatly by 38%. | 10.1016-j.jallcom.2016.04.118.xml |  |  |  |  | comma-level | ZT | Thermoelectric properties of YbCd2Sb2 doped by Mg | Elsevier | 2016 | no
11977 | ['YbCd2Sb2'] | YbCd2Sb2 | ZT | ZT |  | [700.0] | 700 | Kelvin^(1.0) | [700.0] | [0.98] | 0.98 |  |  |  | ( YbCd2Sb2 gives a peak ZT value of 0.98 at 700 K .) FROM: In particular, YbCd2Sb2 gives a peak ZT value of 0.98 at 700 K . | 10.1016-j.jallcom.2016.04.118.xml |  |  |  |  | comma-level | peak ZT | Thermoelectric properties of YbCd2Sb2 doped by Mg | Elsevier | 2016 | no
11978 | ['YbCd1.9Mg0.1Sb2'] | YbCd1.9Mg0.1Sb2 | ZT | ZT |  | [650.0] | 650 | Kelvin^(1.0) | [650.0] | [1.08] | 1.08 |  |  |  | (So far the highest ZT value is 1.08 for YbCd1.9Mg0.1Sb2 at 650 K) FROM: So far the highest ZT value is 1.08 for YbCd1.9Mg0.1Sb2 at 650 K, an improvement of 38% as compared to that for YbCd2Sb2 (x = 0.0) and it is easily seen that the value will reach higher above 650 K from the trend of curve. | 10.1016-j.jallcom.2016.04.118.xml |  |  |  |  | comma-level | highest ZT | Thermoelectric properties of YbCd2Sb2 doped by Mg | Elsevier | 2016 | no
11979 | ['YbCd1.9Mg0.1Sb2'] | YbCd1.9Mg0.1Sb2 | ZT | ZT |  | [650.0] | 650 | Kelvin^(1.0) | [650.0] | [1.08] | 1.08 |  |  |  | ( the maximum ZT value of 1.08 is obtained at 650 K for YbCd1.9Mg0.1Sb2) FROM: In all p-type YbCd2-xMgxSb2 compounds, the maximum ZT value of 1.08 is obtained at 650 K for YbCd1.9Mg0.1Sb2, which is improved by 38% compared with that of ternary alloy YbCd2Sb2 at the same temperature. | 10.1016-j.jallcom.2016.04.118.xml |  |  |  |  | comma-level | maximum ZT | Thermoelectric properties of YbCd2Sb2 doped by Mg | Elsevier | 2016 | no
11981 | ['Te0.95Se0.05'] | Te0.95Se0.05 | ZT | ZT |  | [480.0] | 480 | Kelvin^(1.0) | [480.0] | [0.37] | 0.37 |  |  |  | ( an optimized ZT of 0.37 has been achieved at 480 K for Te0.95Se0.05) FROM: Consequently, an optimized ZT of 0.37 has been achieved at 480 K for Te0.95Se0.05, which is about twice higher than that of pristine Te. | 10.1016-j.physleta.2019.05.019.xml |  |  |  |  | comma-level | ZT | Electrical transport and thermoelectric properties of Te–Se solid solutions | Elsevier | 2019 | no
11982 | ['Te0.95Se0.05'] | Te0.95Se0.05 | ZT | ZT |  | [480.0] | 480 | Kelvin^(1.0) | [480.0] | [0.37] | 0.37 |  |  |  | ({ figure of merit }: of ∼0.37 at 480 K has been obtained for Te0.95Se0.05) FROM: Hence, an enhanced figure of merit, ZT, of ∼0.37 at 480 K has been obtained for Te0.95Se0.05, which is about twice higher than the pristine Te sample. | 10.1016-j.physleta.2019.05.019.xml |  |  |  |  | comma-level | figure of merit | Electrical transport and thermoelectric properties of Te–Se solid solutions | Elsevier | 2019 | no
11983 | ['Bi2Te3 / Sb2Te3 superlattices'] | Bi2Te3 / Sb2Te3 superlattices | ZT | ZT |  | [295] | 295 | Kelvin^(1.0) |  | [2.4] | 2.4 |  |  |  | ({ figure of merit }: and high zT values of about 2.4 and 1.6 were reported at room temperature for Bi2Te3/Sb2Te3 superlattices and PbSeTe based quantum dots ) FROM: The thermoelectric figure of merit (zT) is enhanced through controlling the transport of phonons and electrons in the superlattices or quantum dots, and high zT values of about 2.4 and 1.6 were reported at room temperature for Bi2Te3/Sb2Te3 superlattices and PbSeTe based quantum dots , respectively. | 10.1016-j.supflu.2012.03.009.xml |  |  |  |  | comma-level | figure of merit | Glucose-assisted continuous flow synthesis of Bi2Te3 nanoparticles in supercritical/near-critical water | Elsevier | 2012 | no
11984 | ['Bi2Te3-based'] | Bi2Te3-based | ZT | ZT |  | [300.0] | 300 | Kelvin^(1.0) | [300.0] | [2.4] | 2.4 |  |  |  | (The most impressive is that the highest ZT value of the Bi2Te3-based alloys is known to be 2.4 at 300 K from the Bi2Te3/Sb2Te3 superlattice thin films by the report of Venkatasubramanian et al. .) FROM: The most impressive is that the highest ZT value of the Bi2Te3-based alloys is known to be 2.4 at 300 K from the Bi2Te3/Sb2Te3 superlattice thin films by the report of Venkatasubramanian et al. . | 10.1016-j.cplett.2014.07.049.xml |  | impressive |  |  | comma-level | highest ZT | Fast preparation and high thermoelectric performance of the stable Bi0.5Sb1.5Te3 bulk materials for different synthesis pressures | Elsevier | 2014 | no
11985 | ['Bi0.5Sb1.5Te3'] | Bi0.5Sb1.5Te3 | ZT | ZT |  | [510.0] | 510 | Kelvin^(1.0) | [510.0] | [1.3] | 1.3 |  |  |  | ( the maximum ZT value is 1.3 at 510 K from the synthesized Bi0.5Sb1.5Te3 at 3.8 GPa) FROM: As a result, the maximum ZT value is 1.3 at 510 K from the synthesized Bi0.5Sb1.5Te3 at 3.8 GPa, it is encouraging that the average ZT value reaches 1.1 in the measured temperature range. | 10.1016-j.cplett.2014.07.049.xml |  | at 3.8 GPa |  |  | comma-level | maximum ZT | Fast preparation and high thermoelectric performance of the stable Bi0.5Sb1.5Te3 bulk materials for different synthesis pressures | Elsevier | 2014 | no
11986 | ['Bi0.5Sb1.5Te3'] | Bi0.5Sb1.5Te3 | ZT | ZT |  | [510.0] | 510 | Kelvin^(1.0) | [510.0] | [1.3] | 1.3 |  |  |  | (The synthesized Bi0.5Sb1.5Te3 at 3.8 GPa exhibits a maximum ZT of 1.3 at 510 K) FROM: The synthesized Bi0.5Sb1.5Te3 at 3.8 GPa exhibits a maximum ZT of 1.3 at 510 K, which is optimal compared with the maximum ZT values of the nanostructured Bi0.5Sb1.5Te3 alloys prepared under ambient pressure . | 10.1016-j.cplett.2014.07.049.xml |  | at 3.8 GPa |  |  | comma-level | maximum ZT | Fast preparation and high thermoelectric performance of the stable Bi0.5Sb1.5Te3 bulk materials for different synthesis pressures | Elsevier | 2014 | no
11987 | ['Bi0.5Sb1.5Te3'] | Bi0.5Sb1.5Te3 | ZT | ZT |  | [398.0, 480.0] | 439 | Kelvin^(1.0) | [125.0, 207.0] | [1.25] | 1.25 |  |  |  | (It should be noted that the average ZT value achieves 1.25 in 125 °C–207 °C for the synthesized Bi0.5Sb1.5Te3 at 3.8 GPa) FROM: It should be noted that the average ZT value achieves 1.25 in 125 °C–207 °C for the synthesized Bi0.5Sb1.5Te3 at 3.8 GPa; the third stage, the TG curve presents a slow decrease from 207 °C to 277 °C that may be related to the degradation of the Bi0.5Sb1.5Te3 alloys. | 10.1016-j.cplett.2014.07.049.xml |  | at 3.8 GPa |  |  | comma-level | average ZT | Fast preparation and high thermoelectric performance of the stable Bi0.5Sb1.5Te3 bulk materials for different synthesis pressures | Elsevier | 2014 | no
11988 | ['Bi0.5Sb1.5Te3'] | Bi0.5Sb1.5Te3 | ZT | ZT |  | [510.0] | 510 | Kelvin^(1.0) | [510.0] | [1.3] | 1.3 |  |  |  | ( the maximum and average ZT values are 1.3 at 510 K and 1.1 in 320–550 K from the synthesized Bi0.5Sb1.5Te3 at 3.8 GPa.) FROM: As a result, the maximum and average ZT values are 1.3 at 510 K and 1.1 in 320–550 K from the synthesized Bi0.5Sb1.5Te3 at 3.8 GPa. | 10.1016-j.cplett.2014.07.049.xml |  | at 3.8 GPa |  |  | comma-level | average ZT | Fast preparation and high thermoelectric performance of the stable Bi0.5Sb1.5Te3 bulk materials for different synthesis pressures | Elsevier | 2014 | no
11989 | ['Tl-doped PbTe compound'] | Tl-doped PbTe compound | ZT | ZT |  | [673.0] | 673 | Kelvin^(1.0) | [673.0] | [1.3] | 1.3 |  |  |  | (Tl-doped PbTe compound (Tl0.02Pb0.98Te) can achieve a maximum ZT = 1.3 at 673 K by enhancing Seebeck coefficient due to the increase of the DOS near Fermi energy without affecting the thermal conductivity .) FROM: Tl-doped PbTe compound (Tl0.02Pb0.98Te) can achieve a maximum ZT = 1.3 at 673 K by enhancing Seebeck coefficient due to the increase of the DOS near Fermi energy without affecting the thermal conductivity . | 10.1016-j.scriptamat.2015.09.036.xml |  |  |  |  | comma-level | maximum ZT | High thermoelectric properties of PbTe–Sm2Se3 composites | Elsevier | 2016 | no
11990 | ['SiGe bulk alloy'] | SiGe bulk alloy | ZT | ZT |  | [1173.0] | 1173 | Kelvin^(1.0) | [900.0] | [1.3] | 1.3 |  |  |  | ( showed that the value of zT approaches 1.3 at 900 °C on nanostructuring a SiGe bulk alloy.) FROM: Wang et al., showed that the value of zT approaches 1.3 at 900 °C on nanostructuring a SiGe bulk alloy. | 10.1039-c7cp03527f.html |  |  |  |  | comma-level | zT | Evolution of nanostructured single-phase CoSb3 thin films by low-energy ion beam induced mixing and their thermoelectric performance | RSC | 2017 | no
11991 | ['p-type nanocrystalline BiSbTe bulk alloy'] | p-type nanocrystalline BiSbTe bulk alloy | ZT | ZT |  | [373.0] | 373 | Kelvin^(1.0) | [100.0] | [1.0] | 1 |  |  |  | ({ at 100 °C }: reported that a p-type nanocrystalline BiSbTe bulk alloy prepared by hot pressing nanopowders shows enhancement in zT value from 1) FROM: Poudel et al., reported that a p-type nanocrystalline BiSbTe bulk alloy prepared by hot pressing nanopowders shows enhancement in zT value from 1 to 1.5 at 100 °C. | 10.1039-c7cp03527f.html |  | hotpressing |  |  | comma-level | zT | Evolution of nanostructured single-phase CoSb3 thin films by low-energy ion beam induced mixing and their thermoelectric performance | RSC | 2017 | no
11992 | ['CoSb3'] | CoSb3 | ZT | ZT |  | [850.0] | 850 | Kelvin^(1.0) | [850.0] | [0.5, 1.5] | 1 |  | introduction of Yb |  | ( Wang et al. demonstrated that the introduction of Yb in CoSb3 can raise the ZT value from 0.5 to 1.5 at 850 K and a high average value of ˜1.27 within 500 K–850 K is obtained with the maximum Yb content of 0.29 [].) FROM: For instance, Wang et al. demonstrated that the introduction of Yb in CoSb3 can raise the ZT value from 0.5 to 1.5 at 850 K and a high average value of ˜1.27 within 500 K–850 K is obtained with the maximum Yb content of 0.29 []. | 10.1016-j.jeurceramsoc.2019.06.044.xml |  |  |  |  | comma-level | ZT | Nano structure Ti-doped skutterudite CoSb3 thin films through layer inter-diffusion for enhanced thermoelectric properties | Elsevier | 2019 | no
11993 | ['CoSb3'] | CoSb3 | ZT | ZT |  | [850.0] | 850 | Kelvin^(1.0) | [850.0] | [1.7] | 1.7 |  |  |  | (Shi et al. reported that the multi-filling of CoSb3 can lead to a maximum ZT of 1.7 at 850 K) FROM: Shi et al. reported that the multi-filling of CoSb3 can lead to a maximum ZT of 1.7 at 850 K, which is several times higher than the pure sample []. | 10.1016-j.jeurceramsoc.2019.06.044.xml |  |  |  |  | comma-level | maximum ZT | Nano structure Ti-doped skutterudite CoSb3 thin films through layer inter-diffusion for enhanced thermoelectric properties | Elsevier | 2019 | no
11994 | ['pristine PbTe'] | pristine PbTe | ZT | ZT |  | [490.0] | 490 | Kelvin^(1.0) | [490.0] | [0.09] | 0.09 |  |  |  | (The figure of merit has improved from pristine PbTe substantially at ≈ 490 K and reached ≈ 0.09 as shown in Fig. 6b.) FROM: The figure of merit has improved from pristine PbTe substantially at ≈ 490 K and reached ≈ 0.09 as shown in Fig. 6b. | 10.1007-s10854-020-04613-y.txt |  |  |  |  | comma-level | figure of merit | Thermoelectric properties of PbTe-based graphene nanocomposite | Springer | 2020 | no
11995 | ['PbTe / Ag2Te bulk composites'] | PbTe / Ag2Te bulk composites | ZT | ZT |  | [550.0] | 550 | Kelvin^(1.0) | [550.0] | [0.035] | 0.035 |  |  |  | ( Lee et al. showed 0.035 ZT at ≈ 550 K for PbTe/Ag2Te bulk composites consolidated by the hot press sintering.) FROM: For instance, Lee et al. showed 0.035 ZT at ≈ 550 K for PbTe/Ag2Te bulk composites consolidated by the hot press sintering. | 10.1007-s10854-020-04613-y.txt |  | hotpress |  |  | comma-level | ZT | Thermoelectric properties of PbTe-based graphene nanocomposite | Springer | 2020 | no
11996 | ['30 mol % Ge alloyed SnTe'] | 30 mol % Ge alloyed SnTe | ZT | ZT |  | [721.0] | 721 | Kelvin^(1.0) | [721.0] | [1.6] | 1.6 |  | Sb doping |  | ( we obtained ultralow lattice thermal conductivity of xx W m−1 K−1 in 30 mol% Ge alloyed SnTe and significantly high zT of 1.6 at 721 K after carrier optimization through Sb doping.) FROM: By employing this innovative strategy in Pb-free tin telluride SnTe, we obtained ultralow lattice thermal conductivity of xx W m−1 K−1 in 30 mol% Ge alloyed SnTe and significantly high zT of 1.6 at 721 K after carrier optimization through Sb doping. | 10.1039-c8ee03162b.html |  |  |  |  | comma-level | zT | Engineering ferroelectric instability to achieve ultralow thermal conductivity and high thermoelectric performance in Sn1−xGexTe | RSC | 2019 | no
11997 | ['carrier optimized Sb-doped Sn0.7Ge0.3Te'] | carrier optimized Sb-doped Sn0.7Ge0.3Te | ZT | ZT |  | [721.0] | 721 | Kelvin^(1.0) | [721.0] | [1.6] | 1.6 |  |  |  | ({ figure of merit }: of ∼1.6 at 721 K in carrier optimized Sb-doped Sn0.7Ge0.3Te (Sn0.57Sb0.13Ge0.3Te).) FROM: With synergy among ultra-low κlat and enhanced Seebeck coefficients (due to Sb doping), we achieve the highest thermoelectric figure of merit, zT, of ∼1.6 at 721 K in carrier optimized Sb-doped Sn0.7Ge0.3Te (Sn0.57Sb0.13Ge0.3Te). | 10.1039-c8ee03162b.html |  |  |  |  | comma-level | figure of merit | Engineering ferroelectric instability to achieve ultralow thermal conductivity and high thermoelectric performance in Sn1−xGexTe | RSC | 2019 | no
11998 | ['Sn0.57Sb0.13Ge0.3Te'] | Sn0.57Sb0.13Ge0.3Te | ZT | ZT |  | [721.0] | 721 | Kelvin^(1.0) | [721.0] | [1.6] | 1.6 |  |  |  | ( a maximum zT of ∼1.6 has been achieved in the SPS processed Sn0.57Sb0.13Ge0.3Te at 721 K (Fig. 6).) FROM: Benefitting from the drastic reduction in κlat due to soft TO phonon modes generated by ferroelectric instability associated with local rhombohedral distortion created by the Ge atoms along with an enhanced Seebeck coefficient due to valence band convergence, a maximum zT of ∼1.6 has been achieved in the SPS processed Sn0.57Sb0.13Ge0.3Te at 721 K (Fig. 6). | 10.1039-c8ee03162b.html |  | SPS |  |  | comma-level | maximum zT | Engineering ferroelectric instability to achieve ultralow thermal conductivity and high thermoelectric performance in Sn1−xGexTe | RSC | 2019 | no
11999 | ['Sn0.57Sb0.13Ge0.3Te'] | Sn0.57Sb0.13Ge0.3Te | ZT | ZT |  | [720.0] | 720 | Kelvin^(1.0) | [720.0] | [0.9] | 0.9 |  |  |  | ({ at 720 K }: an average zT of ∼0.9 is found in Sn0.57Sb0.13Ge0.3Te which is higher) FROM: Considering the hot and cold end temperature to be 720 K and 300 K, respectively, an average zT of ∼0.9 is found in Sn0.57Sb0.13Ge0.3Te which is higher than any of the previously reported SnTe based materials in this temperature window. | 10.1039-c8ee03162b.html |  |  |  |  | comma-level | average zT | Engineering ferroelectric instability to achieve ultralow thermal conductivity and high thermoelectric performance in Sn1−xGexTe | RSC | 2019 | no
12000 | ['Sn0.57Sb0.13Ge0.3Te'] | Sn0.57Sb0.13Ge0.3Te | ZT | ZT |  | [721.0] | 721 | Kelvin^(1.0) | [721.0] | [1.6] | 1.6 |  |  |  | ( zT of 1.6 is achieved in Sn0.57Sb0.13Ge0.3Te at 721 K.) FROM: As a result of synergy between these mechanisms, zT of 1.6 is achieved in Sn0.57Sb0.13Ge0.3Te at 721 K. | 10.1039-c8ee03162b.html |  |  |  |  | comma-level | zT | Engineering ferroelectric instability to achieve ultralow thermal conductivity and high thermoelectric performance in Sn1−xGexTe | RSC | 2019 | no
12001 | ['Bi0.3Sb1.7Te3'] | Bi0.3Sb1.7Te3 | ZT | ZT |  | [423.0] | 423 | Kelvin^(1.0) | [423.0] | [1.23] | 1.23 |  |  |  | (A peak ZT value about 1.23 is obtained at 423 K for Bi0.3Sb1.7Te3) FROM: A peak ZT value about 1.23 is obtained at 423 K for Bi0.3Sb1.7Te3, in which all ZT values at the whole measuring temperature range are above 1.0. | 10.1016-j.intermet.2012.02.018.xml |  |  |  |  | comma-level | peak ZT | Thermoelectric properties of Cu y Bi x Sb2−x−y Te3 alloys fabricated by mechanical alloying and spark plasma sintering | Elsevier | 2012 | no
12002 | ['Bi0.5Sb1.5Te3'] | Bi0.5Sb1.5Te3 | ZT | ZT |  | [423.0] | 423 | Kelvin^(1.0) | [423.0] | [1.0] | 1 |  |  |  | (those of the Bi0.5Sb1.5Te3, especially at high temperature, in which all the ZT values are above 1.0 in the whole measuring temperature range and get the highest value about 1.23 at 423 K.) FROM: The Bi0.3Sb1.7Te3 shows a better thermoelectric performance than those of the Bi0.5Sb1.5Te3, especially at high temperature, in which all the ZT values are above 1.0 in the whole measuring temperature range and get the highest value about 1.23 at 423 K. | 10.1016-j.intermet.2012.02.018.xml |  | high temperature |  |  | comma-level | ZT | Thermoelectric properties of Cu y Bi x Sb2−x−y Te3 alloys fabricated by mechanical alloying and spark plasma sintering | Elsevier | 2012 | no
12003 | ['Bi0.3Sb1.7Te3'] | Bi0.3Sb1.7Te3 | ZT | ZT |  | [423.0] | 423 | Kelvin^(1.0) | [423.0] | [1.23] | 1.23 |  |  |  | (As the PF and κ of Bi0.3Sb1.7Te3 both decreased with increasing temperature, the ZT value arrived at peak value (1.23) at 423 K because the decrease of κ playing a main role according to the equation ZT = α2/ρκ = PF/κ.) FROM: As the PF and κ of Bi0.3Sb1.7Te3 both decreased with increasing temperature, the ZT value arrived at peak value (1.23) at 423 K because the decrease of κ playing a main role according to the equation ZT = α2/ρκ = PF/κ. | 10.1016-j.intermet.2012.02.018.xml |  |  |  |  | comma-level | ZT | Thermoelectric properties of Cu y Bi x Sb2−x−y Te3 alloys fabricated by mechanical alloying and spark plasma sintering | Elsevier | 2012 | no
12005 | ['pure PbTe'] | pure PbTe | ZT | ZT |  | [900.0] | 900 | Kelvin^(1.0) | [900.0] | [1.1] | 1.1 |  |  |  | ( pure PbTe the ZT ∼ 1.1 at 900 K) has been observed .) FROM: Since MgTe has a good solubility in PbTe, therefore PbTe–6%MgTe alloyed samples exhibited higher band gap, and therefore, an enhancement of ZT (∼2 at 900 K, pure PbTe the ZT ∼ 1.1 at 900 K) has been observed . | 10.1016-j.enconman.2016.01.065.xml |  |  |  |  | comma-level | ZT | Key issues in development of thermoelectric power generators: High figure-of-merit materials and their highly conducting interfaces with metallic interconnects | Elsevier | 2016 | no
12006 | ['FeSi2'] | FeSi2 | ZT | ZT |  | [923.0] | 923 | Kelvin^(1.0) | [650.0] | [0.19] | 0.19 |  |  |  | (The typical ZT for FeSi2 is 0.19 at 650 °C .) FROM: The typical ZT for FeSi2 is 0.19 at 650 °C . | 10.1016-j.enconman.2016.01.065.xml |  |  |  |  | comma-level | ZT | Key issues in development of thermoelectric power generators: High figure-of-merit materials and their highly conducting interfaces with metallic interconnects | Elsevier | 2016 | no
12007 | ['Bi0.5Sb1.5Te3'] | Bi0.5Sb1.5Te3 | ZT | ZT |  | [320.0] | 320 | Kelvin^(1.0) | [47.0] | [1.86] | 1.86 |  |  |  | ( the best reported ZT of ∼1.86 at 47 °C has been achieved in Bi0.5Sb1.5Te3.) FROM: For low temperatures (<250 °C), the best reported ZT of ∼1.86 at 47 °C has been achieved in Bi0.5Sb1.5Te3. | 10.1016-j.enconman.2016.01.065.xml |  |  |  |  | comma-level | ZT | Key issues in development of thermoelectric power generators: High figure-of-merit materials and their highly conducting interfaces with metallic interconnects | Elsevier | 2016 | no
12008 | ['PbTe-SrTe'] | PbTe-SrTe | ZT | ZT |  | [915.0] | 915 | Kelvin^(1.0) | [642.0] | [2.2] | 2.2 |  |  |  | ( the best reported ZT of ∼ 2.2 at 642 °C has been obtained in PbTe-SrTe solid solutions based bulk nanostructures.) FROM: For mid temperature range (250–650 °C), the best reported ZT of ∼ 2.2 at 642 °C has been obtained in PbTe-SrTe solid solutions based bulk nanostructures. | 10.1016-j.enconman.2016.01.065.xml |  |  |  |  | comma-level | ZT | Key issues in development of thermoelectric power generators: High figure-of-merit materials and their highly conducting interfaces with metallic interconnects | Elsevier | 2016 | no
12009 | ['n-type SiGe alloys'] | n-type SiGe alloys | ZT | ZT |  | [1073.0] | 1073 | Kelvin^(1.0) | [800.0] | [1.8] | 1.8 |  |  |  | ( the best ZT of 1.8 at 800 °C has been obtained for n-type SiGe alloys.) FROM: For high temperature range (> 650 °C), the best ZT of 1.8 at 800 °C has been obtained for n-type SiGe alloys. | 10.1016-j.enconman.2016.01.065.xml |  |  |  |  | comma-level | ZT | Key issues in development of thermoelectric power generators: High figure-of-merit materials and their highly conducting interfaces with metallic interconnects | Elsevier | 2016 | no
12010 | ['AgBi3S5'] | AgBi3S5 | ZT | ZT |  | [573.0] | 573 | Kelvin^(1.0) | [573.0] | [0.23] | 0.23 |  |  |  | (► The conductive second phase AgBi3S5 could enhance the electrical transport properties of samples ► A peak ZT value reached 0.23 at 573 K for the Bi1.99Ag0.03S3 sample.) FROM: ► The conductive second phase AgBi3S5 could enhance the electrical transport properties of samples ► A peak ZT value reached 0.23 at 573 K for the Bi1.99Ag0.03S3 sample. | 10.1016-j.jallcom.2011.11.072.xml |  |  |  |  | comma-level | peak ZT | Fabrication and properties of Bi2−x Ag3x S3 thermoelectric polycrystals | Elsevier | 2012 | no
12011 | ['Bi1.99Ag0.03S3'] | Bi1.99Ag0.03S3 | ZT | ZT |  | [573.0] | 573 | Kelvin^(1.0) | [573.0] | [0.23] | 0.23 |  |  |  | (A maximum ZT value reached 0.23 at 573 K for the Bi1.99Ag0.03S3 sample) FROM: A maximum ZT value reached 0.23 at 573 K for the Bi1.99Ag0.03S3 sample, which is 130% higher than that (0.11) of the pure Bi2S3. | 10.1016-j.jallcom.2011.11.072.xml |  |  |  |  | comma-level | maximum ZT | Fabrication and properties of Bi2−x Ag3x S3 thermoelectric polycrystals | Elsevier | 2012 | no
12012 | ['pure Bi2S3'] | pure Bi2S3 | ZT | ZT |  | [573.0] | 573 | Kelvin^(1.0) | [573.0] | [0.11] | 0.11 |  |  |  | ({ maximum ZT at 573 K }: that (0.11) of the pure Bi2S3.) FROM: A maximum ZT value reached 0.23 at 573 K for the Bi1.99Ag0.03S3 sample, which is 130% higher than that (0.11) of the pure Bi2S3. | 10.1016-j.jallcom.2011.11.072.xml |  |  |  |  | comma-level | maximum ZT | Fabrication and properties of Bi2−x Ag3x S3 thermoelectric polycrystals | Elsevier | 2012 | no
12013 | ['Bi2S3'] | Bi2S3 | ZT | ZT |  | [295] | 295 | Kelvin^(1.0) |  | [0.055] | 0.055 |  |  |  | ({ at room temperature }: Chen et al. first reported the TE properties below room temperature of Bi2S3, which was proposed as a good TE material for its high Seebeck coefficient (about 400 μV/K) and low thermal conductivity (xx W m−1 K−1), but a marginal figure of merit (ZT = 0.055) because of high electrical resistivity (0.05 Ωm).) FROM: Chen et al. first reported the TE properties below room temperature of Bi2S3, which was proposed as a good TE material for its high Seebeck coefficient (about 400 μV/K) and low thermal conductivity (xx W m−1 K−1), but a marginal figure of merit (ZT = 0.055) because of high electrical resistivity (0.05 Ωm). | 10.1016-j.jallcom.2011.11.072.xml |  |  |  |  | comma-level | figure of merit | Fabrication and properties of Bi2−x Ag3x S3 thermoelectric polycrystals | Elsevier | 2012 | no
12014 | ['Bi1.99Ag0.03S3'] | Bi1.99Ag0.03S3 | ZT | ZT |  | [573.0] | 573 | Kelvin^(1.0) | [573.0] | [0.23] | 0.23 |  |  |  | (The sample Bi1.99Ag0.03S3 (x = 0.01) peaks the largest ZT value of 0.23 at 573 K) FROM: The sample Bi1.99Ag0.03S3 (x = 0.01) peaks the largest ZT value of 0.23 at 573 K, which is about twice that of Ag-free sample (0.11). | 10.1016-j.jallcom.2011.11.072.xml |  |  |  | ['x = 0.01'] | comma-level | ZT | Fabrication and properties of Bi2−x Ag3x S3 thermoelectric polycrystals | Elsevier | 2012 | no
12015 | ['Bi1.99Ag0.03S3'] | Bi1.99Ag0.03S3 | ZT | ZT |  | [573.0] | 573 | Kelvin^(1.0) | [573.0] | [0.23] | 0.23 |  |  |  | ( whereby a maximum ZT value of 0.23 was achieved at 573 K for the Bi1.99Ag0.03S3 sample) FROM: The power factor is enhanced from xx μW m−1 K−2 for pure Bi2S3 to 241 μW m−1 K−2 for the Bi1.98Ag0.06S3 sample, although the thermal conductivities of the samples increase with increasing Ag content, whereby a maximum ZT value of 0.23 was achieved at 573 K for the Bi1.99Ag0.03S3 sample, which is about twice that of the pure Bi2S3 (0.11). | 10.1016-j.jallcom.2011.11.072.xml |  |  |  |  | comma-level | maximum ZT | Fabrication and properties of Bi2−x Ag3x S3 thermoelectric polycrystals | Elsevier | 2012 | no
12016 | ['pure Bi2S3'] | pure Bi2S3 | ZT | ZT |  | [573.0] | 573 | Kelvin^(1.0) | [573.0] | [0.11] | 0.11 |  |  |  | ({ maximum ZT at 573 K }: which is about twice that of the pure Bi2S3 (0.11).) FROM: The power factor is enhanced from xx μW m−1 K−2 for pure Bi2S3 to 241 μW m−1 K−2 for the Bi1.98Ag0.06S3 sample, although the thermal conductivities of the samples increase with increasing Ag content, whereby a maximum ZT value of 0.23 was achieved at 573 K for the Bi1.99Ag0.03S3 sample, which is about twice that of the pure Bi2S3 (0.11). | 10.1016-j.jallcom.2011.11.072.xml |  |  |  |  | comma-level | maximum ZT | Fabrication and properties of Bi2−x Ag3x S3 thermoelectric polycrystals | Elsevier | 2012 | no
12017 | ['SnSe'] | SnSe | ZT | ZT |  | [923.0] | 923 | Kelvin^(1.0) | [923.0] | [2.6] | 2.6 |  |  |  | (This holds especially true for SnSe which exhibits an outstanding ZT value of ∼2.6 at 923 K.) FROM: This holds especially true for SnSe which exhibits an outstanding ZT value of ∼2.6 at 923 K. | 10.1039-c5cp03700j.html |  |  |  |  | comma-level | ZT | Anisotropic thermoelectric properties of layered compounds in SnX2 (X = S, Se): a promising thermoelectric material | RSC | 2015 | no
12018 | ['Cu0.05TiS1.5Se0.5'] | Cu0.05TiS1.5Se0.5 | ZT | ZT |  | [700.0] | 700 | Kelvin^(1.0) | [700.0] | [0.54] | 0.54 |  |  |  | ( Nunna et al. further proposed that the ZT value increases with temperature and reaches a maximum value of 0.54 at 700 K for Cu0.05TiS1.5Se0.5) FROM: Most recently, Nunna et al. further proposed that the ZT value increases with temperature and reaches a maximum value of 0.54 at 700 K for Cu0.05TiS1.5Se0.5, the highest value so far observed in layered titanium chalcogenides. | 10.1039-c5cp03700j.html |  |  |  |  | comma-level | ZT | Anisotropic thermoelectric properties of layered compounds in SnX2 (X = S, Se): a promising thermoelectric material | RSC | 2015 | no
12019 | ['SnS2'] | SnS2 | ZT | ZT |  | [300.0] | 300 | Kelvin^(1.0) | [300.0] | [0.19] | 0.19 |  |  |  | ({ at 300 K }: For SnS2, the peak ZT value increases from 0.19) FROM: For SnS2, the peak ZT value increases from 0.19 to 0.96 along the a axis while rises from 0.02 to 0.05 along the c axis for temperature from 300 K up to 800 K. | 10.1039-c5cp03700j.html |  |  |  |  | comma-level | peak ZT | Anisotropic thermoelectric properties of layered compounds in SnX2 (X = S, Se): a promising thermoelectric material | RSC | 2015 | no
12020 | ['SnS2'] | SnS2 | ZT | ZT |  | [300.0, 800.0] | 550 | Kelvin^(1.0) | [300.0, 800.0] | [0.15] | 0.15 |  |  |  | ({ at 300–800 K }: SnS2, the optimal ZT value is slightly lower in the a direction whereas slightly higher in the c direction, which ranges from 0.15) FROM: For SnSe2, compared with SnS2, the optimal ZT value is slightly lower in the a direction whereas slightly higher in the c direction, which ranges from 0.15 to 0.88 for the former and varies from 0.04 to 0.17 for the latter in the 300–800 K temperature range. | 10.1039-c5cp03700j.html |  |  | a direction |  | comma-level | optimal ZT | Anisotropic thermoelectric properties of layered compounds in SnX2 (X = S, Se): a promising thermoelectric material | RSC | 2015 | no
12021 | ['SnS2'] | SnS2 | ZT | ZT |  | [300.0] | 300 | Kelvin^(1.0) | [300.0] | [0.18] | 0.18 |  |  |  | ( the ZT value of SnS2 at n = 1019 cm−3 increases from 0.18 for 300 K) FROM: For example, the ZT value of SnS2 at n = 1019 cm−3 increases from 0.18 for 300 K to 0.79 for 800 K. | 10.1039-c5cp03700j.html |  |  |  |  | comma-level | ZT | Anisotropic thermoelectric properties of layered compounds in SnX2 (X = S, Se): a promising thermoelectric material | RSC | 2015 | no
12022 | ['Cu0.05TiS1.5Se0.5'] | Cu0.05TiS1.5Se0.5 | ZT | ZT |  | [700.0] | 700 | Kelvin^(1.0) | [700.0] | [0.54] | 0.54 |  |  |  | ( The ZT reaches a maximum value of 0.54 at 700 K for Cu0.05TiS1.5Se0.5) FROM: For example, The ZT reaches a maximum value of 0.54 at 700 K for Cu0.05TiS1.5Se0.5, the highest value so far observed in layered titanium chalcogenides. | 10.1039-c5cp03700j.html |  |  |  |  | comma-level | ZT | Anisotropic thermoelectric properties of layered compounds in SnX2 (X = S, Se): a promising thermoelectric material | RSC | 2015 | no
12023 | ['SnSe2'] | SnSe2 | ZT | ZT |  | [800.0] | 800 | Kelvin^(1.0) | [800.0] | [0.88] | 0.88 |  |  |  | ( SnSe2 can show a peak ZT value of 0.88 at 800 K when the carrier concentration reaches 1.94 × 1019 cm−3.) FROM: In this direction, SnSe2 can show a peak ZT value of 0.88 at 800 K when the carrier concentration reaches 1.94 × 1019 cm−3. | 10.1039-c5cp03700j.html |  |  |  |  | comma-level | peak ZT | Anisotropic thermoelectric properties of layered compounds in SnX2 (X = S, Se): a promising thermoelectric material | RSC | 2015 | no
12024 | ['SnS0.2Se0.8'] | SnS0.2Se0.8 | ZT | ZT |  | [823.0] | 823 | Kelvin^(1.0) | [823.0] | [0.64] | 0.64 |  |  |  | ( the optimized power factor and reduced thermal conductivity resulted in a maximum ZT value of 0.64 at 823 K for SnS0.2Se0.8 along the parallel direction.) FROM: Hence, the optimized power factor and reduced thermal conductivity resulted in a maximum ZT value of 0.64 at 823 K for SnS0.2Se0.8 along the parallel direction. | 10.1038-srep43262.txt |  |  | parallel direction |  | comma-level | maximum ZT | Thermoelectric SnS and SnS-SnSe solid solutions prepared by mechanical alloying and spark plasma sintering: Anisotropic thermoelectric properties | Springer | 2017 | yes
12025 | ['Ag–doped SnS polycrystals'] | Ag–doped SnS polycrystals | ZT | ZT |  | [873.0] | 873 | Kelvin^(1.0) | [873.0] | [0.6] | 0.6 |  |  |  | (Recently a ZT value up to 0.6 at 873 K was achieved in Ag–doped SnS polycrystals by Tan et al.) FROM: Recently a ZT value up to 0.6 at 873 K was achieved in Ag–doped SnS polycrystals by Tan et al., which is 275% higher than the undoped samples. | 10.1038-srep43262.txt |  |  |  |  | comma-level | ZT | Thermoelectric SnS and SnS-SnSe solid solutions prepared by mechanical alloying and spark plasma sintering: Anisotropic thermoelectric properties | Springer | 2017 | yes
12026 | ['SnSe single crystal'] | SnSe single crystal | ZT | ZT |  | [973.0] | 973 | Kelvin^(1.0) | [973.0] | [2.6] | 2.6 |  |  |  | (Recently an unprecedented ZT of 2.6 at 973 K was observed in SnSe single crystal along b–axis due to moderate power factor and ultra–low lattice thermal conductivity.) FROM: Recently an unprecedented ZT of 2.6 at 973 K was observed in SnSe single crystal along b–axis due to moderate power factor and ultra–low lattice thermal conductivity. | 10.1038-srep43262.txt |  |  |  |  | comma-level | ZT | Thermoelectric SnS and SnS-SnSe solid solutions prepared by mechanical alloying and spark plasma sintering: Anisotropic thermoelectric properties | Springer | 2017 | yes
12027 | ['SnS0.2Se0.8'] | SnS0.2Se0.8 | ZT | ZT |  | [823.0] | 823 | Kelvin^(1.0) | [823.0] | [0.64] | 0.64 |  |  |  | ( the optimized power factor along with reduce thermal conductivity resulted in a high ZT value of 0.64 at 823 K for SnS0.2Se0.8 without doping along the direction parallel to the SPS–pressurizing direction.) FROM: Hence, the optimized power factor along with reduce thermal conductivity resulted in a high ZT value of 0.64 at 823 K for SnS0.2Se0.8 without doping along the direction parallel to the SPS–pressurizing direction. | 10.1038-srep43262.txt |  |  | parallel to the SPS – pressurizing |  | comma-level | ZT | Thermoelectric SnS and SnS-SnSe solid solutions prepared by mechanical alloying and spark plasma sintering: Anisotropic thermoelectric properties | Springer | 2017 | yes
12028 | ['SnS'] | SnS | ZT | ZT |  | [823.0] | 823 | Kelvin^(1.0) | [823.0] | [0.15] | 0.15 |  |  |  | ({ ZT // }: ZT// for SnS is 0.15 at 823 K and increases with Se content.) FROM: ZT// for SnS is 0.15 at 823 K and increases with Se content. | 10.1038-srep43262.txt |  |  |  |  | comma-level | ZT // | Thermoelectric SnS and SnS-SnSe solid solutions prepared by mechanical alloying and spark plasma sintering: Anisotropic thermoelectric properties | Springer | 2017 | yes
12029 | ['SnS1'] | SnS1 | ZT | ZT |  | [823.0] | 823 | Kelvin^(1.0) | [823.0] | [0.64] | 0.64 |  |  |  | (The ZT values of all the SnS1-xSex samples increased rapidly with rising temperature and a maximum value of 0.64 at 823 K for composition SnS0.2Se0.8 was obtained along the direction // to the SPS–pressurizing direction.) FROM: The ZT values of all the SnS1-xSex samples increased rapidly with rising temperature and a maximum value of 0.64 at 823 K for composition SnS0.2Se0.8 was obtained along the direction // to the SPS–pressurizing direction. | 10.1038-srep43262.txt |  | SPS – pressurizing |  |  | comma-level | ZT | Thermoelectric SnS and SnS-SnSe solid solutions prepared by mechanical alloying and spark plasma sintering: Anisotropic thermoelectric properties | Springer | 2017 | yes
12030 | ['SnS0.2Se0.8'] | SnS0.2Se0.8 | ZT | ZT |  | [823.0] | 823 | Kelvin^(1.0) | [823.0] | [0.64] | 0.64 |  |  |  | (A high ZT value of 0.64 has been obtained for the composition SnS0.2Se0.8 at 823 K along the direction // to the SPS–pressuring direction due to the reduced κ and optimized PF.) FROM: A high ZT value of 0.64 has been obtained for the composition SnS0.2Se0.8 at 823 K along the direction // to the SPS–pressuring direction due to the reduced κ and optimized PF. | 10.1038-srep43262.txt |  | SPS – pressuring |  |  | comma-level | ZT | Thermoelectric SnS and SnS-SnSe solid solutions prepared by mechanical alloying and spark plasma sintering: Anisotropic thermoelectric properties | Springer | 2017 | yes
12031 | ['SnS0.5Se0.5'] | SnS0.5Se0.5 | ZT | ZT |  | [823.0] | 823 | Kelvin^(1.0) | [823.0] | [0.36] | 0.36 |  |  |  | ({ maximum ZT }: although a low κ of 0.36 at 823 K was observed in SnS0.5Se0.5) FROM: Moreover, although a low κ of 0.36 at 823 K was observed in SnS0.5Se0.5, its maximum ZT value 0.45 is still lower than the SnS0.2Se0.8 owing to its low σ and PF. | 10.1038-srep43262.txt |  |  |  |  | comma-level | maximum ZT | Thermoelectric SnS and SnS-SnSe solid solutions prepared by mechanical alloying and spark plasma sintering: Anisotropic thermoelectric properties | Springer | 2017 | yes
12032 | ['SSA'] | SSA | ZT | ZT |  | [295] | 295 | Kelvin^(1.0) | [296.0] | [0.64] | 0.64 |  |  |  | ( shows the electrical efficiency and the SSA temperature at different concentration ratios for the TEMs with ZT = 0.64, a solar insolation of 1000 W/m2, wind velocity of 2.5 m/s, and ambient temperature of 296 K.) FROM: shows the electrical efficiency and the SSA temperature at different concentration ratios for the TEMs with ZT = 0.64, a solar insolation of 1000 W/m2, wind velocity of 2.5 m/s, and ambient temperature of 296 K. | 10.1016-j.enconman.2014.06.010.xml |  |  |  |  | comma-level | ZT | Effects of environmental factors on the conversion efficiency of solar thermoelectric co-generators comprising parabola trough collectors and thermoelectric modules without evacuated tubular collector | Elsevier | 2014 | no
12033 | ['Sn0.94Sb0.12Te1.12'] | Sn0.94Sb0.12Te1.12 | ZT | ZT |  | [873.0] | 873 | Kelvin^(1.0) | [873.0] | [0.75] | 0.75 |  |  |  | ( the corresponding ZT value is 0.75 for Sn0.94Sb0.12Te1.12 MS-SPS alloy at 873K.) FROM: The ZT value is obviously increased with the introduction of Sb, the enhanced S and declined κ play significant roles in the promoted tendency, the corresponding ZT value is 0.75 for Sn0.94Sb0.12Te1.12 MS-SPS alloy at 873K. | 10.1016-j.jallcom.2020.155568.xml |  | SPS |  |  | comma-level | ZT | Ultralow thermal conductivity and enhanced thermoelectric properties of SnTe based alloys prepared by melt spinning technique | Elsevier | 2020 | no
12034 | ['Sn0.91Sb0.18Te1.18'] | Sn0.91Sb0.18Te1.18 | ZT | ZT |  | [823.0] | 823 | Kelvin^(1.0) | [823.0] | [0.95] | 0.95 |  |  |  | ( Sn0.91Sb0.18Te1.18 MS-SPS alloy possess a maximum ZT value of 0.95 at 823K) FROM: Beneficial from the greatly reduced κL, Sn0.91Sb0.18Te1.18 MS-SPS alloy possess a maximum ZT value of 0.95 at 823K, which is X times higher than that of the pure SnTe alloy. | 10.1016-j.jallcom.2020.155568.xml |  | SPS |  |  | comma-level | maximum ZT | Ultralow thermal conductivity and enhanced thermoelectric properties of SnTe based alloys prepared by melt spinning technique | Elsevier | 2020 | no
12035 | ['Sn0.91Sb0.18Te1.18 alloy'] | Sn0.91Sb0.18Te1.18 alloy | ZT | ZT |  | [823.0] | 823 | Kelvin^(1.0) | [823.0] | [0.95] | 0.95 |  | introduction of Sb |  | (The introduction of Sb also modulates the carrier concentration effectively and results that Sn0.91Sb0.18Te1.18 alloy possesses a power factor value of xxμWcm−1K−2 and a maximum ZT value of 0.95 at 823K.) FROM: The introduction of Sb also modulates the carrier concentration effectively and results that Sn0.91Sb0.18Te1.18 alloy possesses a power factor value of xxμWcm−1K−2 and a maximum ZT value of 0.95 at 823K. | 10.1016-j.jallcom.2020.155568.xml |  |  |  |  | comma-level | maximum ZT | Ultralow thermal conductivity and enhanced thermoelectric properties of SnTe based alloys prepared by melt spinning technique | Elsevier | 2020 | no
12036 | ['Bi2Te3'] | Bi2Te3 | ZT | ZT |  | [300.0] | 300 | Kelvin^(1.0) | [300.0] | [0.02] | 0.02 |  |  |  | (Zhou et al. found a very low ZT value of 0.02 at 300 K, which is believed to be caused by the low Seebeck coefficient S at the atomic ratio of 54% Bi and 46% Te, the ratio deviating significantly from the stoichiometric content of Bi2Te3.) FROM: Zhou et al. found a very low ZT value of 0.02 at 300 K, which is believed to be caused by the low Seebeck coefficient S at the atomic ratio of 54% Bi and 46% Te, the ratio deviating significantly from the stoichiometric content of Bi2Te3. | 10.1039-c3ta10804j.html |  |  |  |  | comma-level | ZT | Optimized thermoelectric performance of Bi2Te3nanowires | RSC | 2013 | no
12037 | ['n-type Bi2Te3nanowires'] | n-type Bi2Te3nanowires | ZT | ZT |  | [300.0] | 300 | Kelvin^(1.0) | [300.0] | [0.45] | 0.45 |  |  |  | (Chen et al. found an improved ZT value of 0.45 at 300 K and 0.9 at 350 K for the slightly Te-rich and n-type Bi2Te3nanowires.) FROM: Chen et al. found an improved ZT value of 0.45 at 300 K and 0.9 at 350 K for the slightly Te-rich and n-type Bi2Te3nanowires. | 10.1039-c3ta10804j.html |  |  |  |  | comma-level | ZT | Optimized thermoelectric performance of Bi2Te3nanowires | RSC | 2013 | no
12038 | ['Bi2S3'] | Bi2S3 | ZT | ZT |  | [673.0] | 673 | Kelvin^(1.0) | [673.0] | [1.0] | 1 |  |  |  | ({ ZT }: is obtained for Bi2S3 doped with 1.0% mol InCl3 at 673 K.) FROM: The results reveal that the combination of low thermal conductivity and an effectively enhanced power factor, a ZT peak of 0.57, is obtained for Bi2S3 doped with 1.0% mol InCl3 at 673 K. | 10.1007-s10853-019-04008-3.txt |  |  |  |  | comma-level | ZT | Achieving high thermoelectric properties of Bi2S3 via InCl3 doping | Springer | 2020 | no
12039 | ['Bi2S3'] | Bi2S3 | ZT | ZT |  | [673.0] | 673 | Kelvin^(1.0) | [673.0] | [0.57] | 0.57 |  |  |  | (The ZT values for all Bi2S3 samples increase with the temperature, and by combing the significantly enhanced power factor and the intrinsically low thermal conductivity, finally, a maximum ZT value of 0.57 is obtained at 673 K, which is almost four times higher) FROM: The ZT values for all Bi2S3 samples increase with the temperature, and by combing the significantly enhanced power factor and the intrinsically low thermal conductivity, finally, a maximum ZT value of 0.57 is obtained at 673 K, which is almost four times higher than that of pristine Bi2S3 (0.14 at 673 K). | 10.1007-s10853-019-04008-3.txt |  |  |  |  | comma-level | ZT | Achieving high thermoelectric properties of Bi2S3 via InCl3 doping | Springer | 2020 | no
12040 | ['pristine Bi2S3'] | pristine Bi2S3 | ZT | ZT |  | [673.0] | 673 | Kelvin^(1.0) | [673.0] | [0.14] | 0.14 |  |  |  | ({ ZT }: that of pristine Bi2S3 (0.14 at 673 K).) FROM: The ZT values for all Bi2S3 samples increase with the temperature, and by combing the significantly enhanced power factor and the intrinsically low thermal conductivity, finally, a maximum ZT value of 0.57 is obtained at 673 K, which is almost four times higher than that of pristine Bi2S3 (0.14 at 673 K). | 10.1007-s10853-019-04008-3.txt |  |  |  |  | comma-level | ZT | Achieving high thermoelectric properties of Bi2S3 via InCl3 doping | Springer | 2020 | no
12041 | ['n-type Bi85Sb15 bulk'] | n-type Bi85Sb15 bulk | ZT | ZT |  | [100.0, 150.0] | 125 | Kelvin^(1.0) | [100.0, 150.0] | [0.6] | 0.6 |  |  |  | ({ figure of merit }: near 0.6 at cryogenic temperatures (100–150 K) has been achieved in melt-spun n-type Bi85Sb15 bulk samples consisting of micron-size grains.) FROM: Herein, a high figure of merit, ZT, near 0.6 at cryogenic temperatures (100–150 K) has been achieved in melt-spun n-type Bi85Sb15 bulk samples consisting of micron-size grains. | 10.1038-s41598-019-50325-7.txt |  | melt-spun |  |  | comma-level | figure of merit | Enhanced Figure of Merit in Bismuth-Antimony Fine-Grained Alloys at Cryogenic Temperatures | Springer | 2019 | yes
12042 | ['Bi2Te3'] | Bi2Te3 | ZT | ZT |  | [100.0, 150.0] | 125 | Kelvin^(1.0) | [100.0, 150.0] | [0.3] | 0.3 |  |  |  | ( such as those based on Bi2Te3 with ZT below 0.3 at 100–150 K.) FROM: After more than four decades, this high ZT remains the highest among commonly utilized cryogenic TE materials, such as those based on Bi2Te3 with ZT below 0.3 at 100–150 K. | 10.1038-s41598-019-50325-7.txt |  |  |  |  | comma-level | ZT | Enhanced Figure of Merit in Bismuth-Antimony Fine-Grained Alloys at Cryogenic Temperatures | Springer | 2019 | yes
12043 | ['NdFeB / BiSb / NdFeB'] | NdFeB / BiSb / NdFeB | ZT | ZT |  | [125.0] | 125 | Kelvin^(1.0) | [125.0] | [0.6] | 0.6 |  |  |  | (The alloys showed a figure of merit ZT near 0.6 at ~125 K in zero magnetic field and up to 0.7 in a moderate in-situ magnetic field produced with a compact combined NdFeB/BiSb/NdFeB system.) FROM: The alloys showed a figure of merit ZT near 0.6 at ~125 K in zero magnetic field and up to 0.7 in a moderate in-situ magnetic field produced with a compact combined NdFeB/BiSb/NdFeB system. | 10.1038-s41598-019-50325-7.txt |  | alloys |  |  | comma-level | figure of merit | Enhanced Figure of Merit in Bismuth-Antimony Fine-Grained Alloys at Cryogenic Temperatures | Springer | 2019 | yes
12044 | ['Ag2Te-Ag composite'] | Ag2Te-Ag composite | ZT | ZT |  | [573.0] | 573 | Kelvin^(1.0) | [573.0] | [0.68] | 0.68 |  |  |  | (We also demonstrate that the energy-saving route of fabricating the Ag2Te-Ag composite leads to a zT value of 0.68 at 573 K) FROM: We also demonstrate that the energy-saving route of fabricating the Ag2Te-Ag composite leads to a zT value of 0.68 at 573 K, which is comparable to or even higher than that of Ag2Te fabricated using high-energy consumption routes. | 10.1016-j.jallcom.2018.06.359.xml |  | fabricating |  |  | comma-level | zT | The effects of Ag nanoparticles on the thermoelectric properties of Ag2Te-Ag composite fabricated using an energy-saving route | Elsevier | 2018 | no
12045 | ['Ag2Te-Ag nanocomposite'] | Ag2Te-Ag nanocomposite | ZT | ZT |  | [573.0] | 573 | Kelvin^(1.0) | [573.0] | [0.68] | 0.68 |  |  |  | (A moderately high zT = 0.68 for the Ag2Te-Ag nanocomposite is attained at 573 K.) FROM: A moderately high zT = 0.68 for the Ag2Te-Ag nanocomposite is attained at 573 K. | 10.1016-j.jallcom.2018.06.359.xml |  |  |  |  | comma-level | zT | The effects of Ag nanoparticles on the thermoelectric properties of Ag2Te-Ag composite fabricated using an energy-saving route | Elsevier | 2018 | no
12046 | ['Ag2Te-Ag composite'] | Ag2Te-Ag composite | ZT | ZT |  | [573.0] | 573 | Kelvin^(1.0) | [573.0] | [0.68] | 0.68 |  |  |  | (With the energy-saving route of fabricating the Ag2Te-Ag composite, a dimensionless figure of merit of zT = 0.68 is attained at 573 K.) FROM: With the energy-saving route of fabricating the Ag2Te-Ag composite, a dimensionless figure of merit of zT = 0.68 is attained at 573 K. | 10.1016-j.jallcom.2018.06.359.xml |  | fabricating |  |  | comma-level | figure of merit | The effects of Ag nanoparticles on the thermoelectric properties of Ag2Te-Ag composite fabricated using an energy-saving route | Elsevier | 2018 | no
12047 | ['Ag2Te-Ag composite'] | Ag2Te-Ag composite | ZT | ZT |  | [573.0] | 573 | Kelvin^(1.0) | [573.0] | [0.68] | 0.68 |  |  |  | (A moderately high zT = 0.68 for the Ag2Te-Ag composite is attained at 573 K.) FROM: A moderately high zT = 0.68 for the Ag2Te-Ag composite is attained at 573 K. | 10.1016-j.jallcom.2018.06.359.xml |  |  |  |  | comma-level | zT | The effects of Ag nanoparticles on the thermoelectric properties of Ag2Te-Ag composite fabricated using an energy-saving route | Elsevier | 2018 | no
12048 | ['Ag2Te-Ag composite'] | Ag2Te-Ag composite | ZT | ZT |  | [295] | 295 | Kelvin^(1.0) | [573.0] | [0.68] | 0.68 |  |  |  | (We demonstrate that a zT value of 0.68 at 573 K can be attained in the Ag2Te-Ag composite fabricated using an energy-saving route by one-pot aqueous reaction at room temperature followed by evacuated-and-encapsulated sintering at 500 °C for 10 h.) FROM: We demonstrate that a zT value of 0.68 at 573 K can be attained in the Ag2Te-Ag composite fabricated using an energy-saving route by one-pot aqueous reaction at room temperature followed by evacuated-and-encapsulated sintering at 500 °C for 10 h. | 10.1016-j.jallcom.2018.06.359.xml |  | fabricated |  |  | comma-level | zT | The effects of Ag nanoparticles on the thermoelectric properties of Ag2Te-Ag composite fabricated using an energy-saving route | Elsevier | 2018 | no
12049 | ['p-type FeNbSb-based'] | p-type FeNbSb-based | ZT | ZT |  | [1100.0] | 1100 | Kelvin^(1.0) | [1100.0] | [1.1] | 1.1 |  |  |  | (The p-type FeNbSb-based half-Heusler compounds were reported to have ZT values reaching up to ∼1.1 at T = 1100 K.) FROM: The p-type FeNbSb-based half-Heusler compounds were reported to have ZT values reaching up to ∼1.1 at T = 1100 K. | 10.1039-c6tc00461j.html |  |  |  |  | comma-level | ZT | Predicting high thermoelectric performance of ABX ternary compounds NaMgX (X = P, Sb, As) with weak electron–phonon coupling and strong bonding anharmonicity | RSC | 2016 | no
12050 | ['Tetragonal MgAgSb'] | Tetragonal MgAgSb | ZT | ZT |  | [295] | 295 | Kelvin^(1.0) | [475.0] | [1.0] | 1 |  |  |  | (Tetragonal MgAgSb is one example of a compound having ZT ∼ 1.0 at room temperature and ∼1.4 at T = 475 K.) FROM: Tetragonal MgAgSb is one example of a compound having ZT ∼ 1.0 at room temperature and ∼1.4 at T = 475 K. | 10.1039-c6tc00461j.html |  |  |  |  | comma-level | ZT | Predicting high thermoelectric performance of ABX ternary compounds NaMgX (X = P, Sb, As) with weak electron–phonon coupling and strong bonding anharmonicity | RSC | 2016 | no
12051 | ['n-type NaMgX'] | n-type NaMgX | ZT | ZT |  | [1195.0] | 1195 | Kelvin^(1.0) | [1195.0] | [1.38] | 1.38 |  |  |  | (The n-type NaMgX (X = P, As, Sb) compounds may obtain promising TE performances, such as the optimized ZT values of 1.38 for X = P at T = 1195 K, 2.39 for X = As at T = 965 K, and 3.54 for X = Sb at T = 1195 K.) FROM: The n-type NaMgX (X = P, As, Sb) compounds may obtain promising TE performances, such as the optimized ZT values of 1.38 for X = P at T = 1195 K, 2.39 for X = As at T = 965 K, and 3.54 for X = Sb at T = 1195 K. | 10.1039-c6tc00461j.html |  |  |  |  | comma-level | ZT | Predicting high thermoelectric performance of ABX ternary compounds NaMgX (X = P, Sb, As) with weak electron–phonon coupling and strong bonding anharmonicity | RSC | 2016 | no
12052 | ['p-type NaMgX compounds'] | p-type NaMgX compounds | ZT | ZT |  | [1195.0] | 1195 | Kelvin^(1.0) | [1195.0] | [0.71] | 0.71 |  |  |  | (The similar ZT values for the p-type NaMgX compounds, i.e. 0.71 for X = P at T = 1195 K, 1.54 for X = As at T = 1195 K, and 1.59 for X = Sb at T = 1195 K are also predicted.) FROM: The similar ZT values for the p-type NaMgX compounds, i.e. 0.71 for X = P at T = 1195 K, 1.54 for X = As at T = 1195 K, and 1.59 for X = Sb at T = 1195 K are also predicted. | 10.1039-c6tc00461j.html |  |  |  |  | comma-level | ZT | Predicting high thermoelectric performance of ABX ternary compounds NaMgX (X = P, Sb, As) with weak electron–phonon coupling and strong bonding anharmonicity | RSC | 2016 | no
12053 | ['NaMgP'] | NaMgP | ZT | ZT |  | [1195.0] | 1195 | Kelvin^(1.0) | [1195.0] | [0.71] | 0.71 |  |  |  | (For NaMgP, the ZT values at the optimized p- and n-type doping levels, corresponding to nopt ∼ 9.12 × 1020 cm−3 and 7.24 × 1018 cm−3, reach 0.71 and 1.38 at T ∼ 1195 K and 1155 K but rapidly decrease to 0.27 and 0.68 at T ∼ 600 K, corresponding to nopt ∼ 4.17 × 1020 cm−3 and 3.16 × 1018 cm−3.) FROM: For NaMgP, the ZT values at the optimized p- and n-type doping levels, corresponding to nopt ∼ 9.12 × 1020 cm−3 and 7.24 × 1018 cm−3, reach 0.71 and 1.38 at T ∼ 1195 K and 1155 K but rapidly decrease to 0.27 and 0.68 at T ∼ 600 K, corresponding to nopt ∼ 4.17 × 1020 cm−3 and 3.16 × 1018 cm−3. | 10.1039-c6tc00461j.html |  |  |  |  | comma-level | ZT | Predicting high thermoelectric performance of ABX ternary compounds NaMgX (X = P, Sb, As) with weak electron–phonon coupling and strong bonding anharmonicity | RSC | 2016 | no
12054 | ['doped NaMgAs'] | doped NaMgAs | ZT | ZT |  | [965.0] | 965 | Kelvin^(1.0) | [965.0] | [1.54] | 1.54 |  |  |  | (For the doped NaMgAs, the ZT values at the optimized p-type and n-type doping levels, corresponding to nopt ∼ 4.79 × 1020 cm−3 and 2.76 × 1018 cm−3 are 1.54 and 2.39 at T = 1195 and 965 K.) FROM: For the doped NaMgAs, the ZT values at the optimized p-type and n-type doping levels, corresponding to nopt ∼ 4.79 × 1020 cm−3 and 2.76 × 1018 cm−3 are 1.54 and 2.39 at T = 1195 and 965 K. | 10.1039-c6tc00461j.html |  |  |  |  | comma-level | ZT | Predicting high thermoelectric performance of ABX ternary compounds NaMgX (X = P, Sb, As) with weak electron–phonon coupling and strong bonding anharmonicity | RSC | 2016 | no
12055 | ['TiCoSb'] | TiCoSb | ZT | ZT |  | [850.0] | 850 | Kelvin^(1.0) | [850.0] | [0.16] | 0.16 |  | Ge doping |  | (Ge doping improved the thermoelectric figure of merit ZT of TiCoSb and the maximum ZT value of 0.16 was obtained for TiCoGe0.15Sb0.85 sample at 850 K.) FROM: Ge doping improved the thermoelectric figure of merit ZT of TiCoSb and the maximum ZT value of 0.16 was obtained for TiCoGe0.15Sb0.85 sample at 850 K. | 10.1016-j.jallcom.2007.12.055.xml |  |  |  |  | comma-level | figure of merit | Effects of Ge doping on the thermoelectric properties of TiCoSb-based p-type half-Heusler compounds | Elsevier | 2009 | no
12056 | ['TiCoGe0.15Sb0.85'] | TiCoGe0.15Sb0.85 | ZT | ZT |  | [850.0] | 850 | Kelvin^(1.0) | [850.0] | [0.16] | 0.16 |  |  |  | (The maximum value of ZT is 0.16 at 850 K for TiCoGe0.15Sb0.85) FROM: The maximum value of ZT is 0.16 at 850 K for TiCoGe0.15Sb0.85, which is one order of magnitude than that of un-doped sample. | 10.1016-j.jallcom.2007.12.055.xml |  |  |  |  | comma-level | ZT | Effects of Ge doping on the thermoelectric properties of TiCoSb-based p-type half-Heusler compounds | Elsevier | 2009 | no
12057 | ['TiCoGe0.15Sb0.85'] | TiCoGe0.15Sb0.85 | ZT | ZT |  | [850.0] | 850 | Kelvin^(1.0) | [850.0] | [0.16] | 0.16 |  |  |  | (The ZT value is significantly enhanced and a maximum value of 0.16 is obtained at 850 K for TiCoGe0.15Sb0.85.) FROM: The ZT value is significantly enhanced and a maximum value of 0.16 is obtained at 850 K for TiCoGe0.15Sb0.85. | 10.1016-j.jallcom.2007.12.055.xml |  |  |  |  | comma-level | ZT | Effects of Ge doping on the thermoelectric properties of TiCoSb-based p-type half-Heusler compounds | Elsevier | 2009 | no
12058 | ['SnSe'] | SnSe | ZT | ZT |  | [923.0] | 923 | Kelvin^(1.0) | [923.0] | [2.6] | 2.6 |  |  |  | (The experimental record ZT is 2.6 obtained for SnSe at 923 K.) FROM: The experimental record ZT is 2.6 obtained for SnSe at 923 K. | 10.1038-s41598-018-27430-0.txt |  |  |  |  | comma-level | ZT | High-Performance Solid-State Thermionic Energy Conversion Based on 2D van der Waals Heterostructures: A First-Principles Study | Springer | 2018 | yes
12059 | ['Bi2.04Se2.99 compound'] | Bi2.04Se2.99 compound | ZT | ZT |  | [295] | 295 | Kelvin^(1.0) |  | [0.12] | 0.12 |  |  |  | ({ at room - temperature }: the near-stoichiometric Bi2.04Se2.99 compound has a room-temperature thermoelectric figure of merit (ZT) of ∼0.12.) FROM: Finally, the near-stoichiometric Bi2.04Se2.99 compound has a room-temperature thermoelectric figure of merit (ZT) of ∼0.12. | 10.1016-j.jallcom.2016.04.306.xml |  |  |  |  | comma-level | figure of merit | Influence of induced defects on transport properties of the Bridgman-grown Bi2Se3-based single crystals | Elsevier | 2016 | no
12060 | ['Bi2Te3'] | Bi2Te3 | ZT | ZT |  | [400.0] | 400 | Kelvin^(1.0) | [400.0] | [1.0] | 1 |  |  |  | ( Bi2Te3 has been studied extensively due to its superior thermoelectric performance with a high thermoelectric figure of merit (ZT) of about 1 at around 400 K.) FROM: Particularly, Bi2Te3 has been studied extensively due to its superior thermoelectric performance with a high thermoelectric figure of merit (ZT) of about 1 at around 400 K. | 10.1016-j.jallcom.2016.04.306.xml |  |  |  |  | comma-level | figure of merit | Influence of induced defects on transport properties of the Bridgman-grown Bi2Se3-based single crystals | Elsevier | 2016 | no
12061 | ['n-type Bi2Te2.3Se0.7'] | n-type Bi2Te2.3Se0.7 | ZT | ZT |  | [380.0] | 380 | Kelvin^(1.0) | [380.0] | [1.3] | 1.3 |  |  |  | ({ ZT }: and 1.3 at 380 K can be obtained for the n-type Bi2Te2.3Se0.7) FROM: It was shown that the high ZT values of about 1.2 at 445 K, and 1.3 at 380 K can be obtained for the n-type Bi2Te2.3Se0.7, and p-type Bi0.3Sb1.7Te3 compounds, respectively . | 10.1016-j.jallcom.2016.04.306.xml |  |  |  |  | comma-level | ZT | Influence of induced defects on transport properties of the Bridgman-grown Bi2Se3-based single crystals | Elsevier | 2016 | no
12062 | ['Ge0.87Pb0.13Te compound'] | Ge0.87Pb0.13Te compound | ZT | ZT |  | [773.0] | 773 | Kelvin^(1.0) | [773.0] | [1.9] | 1.9 |  | doping of 3 mol % Bi2Te3 |  | (It was established that a remarkably high ZT value of ∼1.9 at 773 K can be achieved for the Ge0.87Pb0.13Te compound by the doping of 3 mol % Bi2Te3.) FROM: It was established that a remarkably high ZT value of ∼1.9 at 773 K can be achieved for the Ge0.87Pb0.13Te compound by the doping of 3 mol % Bi2Te3. | 10.1016-j.jallcom.2016.04.306.xml |  |  |  |  | comma-level | ZT | Influence of induced defects on transport properties of the Bridgman-grown Bi2Se3-based single crystals | Elsevier | 2016 | no
12063 | ['Ba8Ga16Ge30 crystal'] | Ba8Ga16Ge30 crystal | ZT | ZT |  | [900.0] | 900 | Kelvin^(1.0) | [900.0] | [1.35] | 1.35 |  |  |  | (Clathrate compounds have been found with high figure of merit (ZT) values of 1.35 at 900 K but contain expensive elements such as Ge and Ga in Ba8Ga16Ge30 crystal.) FROM: Clathrate compounds have been found with high figure of merit (ZT) values of 1.35 at 900 K but contain expensive elements such as Ge and Ga in Ba8Ga16Ge30 crystal. | 10.1007-s42452-019-1696-5.txt |  |  |  |  | comma-level | figure of merit | A theoretical study of 2D AlN on 3D C4H6N6Ni2 clathrate thermoelectric material composites | Springer | 2019 | no
12064 | ['(Bi0.25Sb0.75)2Te3'] | (Bi0.25Sb0.75)2Te3 | ZT | ZT |  | [320.0] | 320 | Kelvin^(1.0) | [320.0] | [1.86] | 1.86 |  |  |  | ( a high zT (1.86 at 320 K) was reported in (Bi0.25Sb0.75)2Te3 as a result of thermal conductivity reduction by phonon engineering through dislocations .) FROM: Recently, a high zT (1.86 at 320 K) was reported in (Bi0.25Sb0.75)2Te3 as a result of thermal conductivity reduction by phonon engineering through dislocations . | 10.1016-j.mattod.2017.02.007.xml |  |  |  |  | comma-level | zT | High thermoelectric performance in (Bi0.25Sb0.75)2Te3 due to band convergence and improved by carrier concentration control | Elsevier | 2017 | yes
12065 | ['SbTe'] | SbTe | ZT | ZT |  | [300.0] | 300 | Kelvin^(1.0) | [300.0] | [1.05] | 1.05 |  |  |  | (The successful suppression of holes from SbTe anti-site defects results in a zT of 1.05 at 300 K.) FROM: The successful suppression of holes from SbTe anti-site defects results in a zT of 1.05 at 300 K. | 10.1016-j.mattod.2017.02.007.xml |  | suppression |  |  | comma-level | zT | High thermoelectric performance in (Bi0.25Sb0.75)2Te3 due to band convergence and improved by carrier concentration control | Elsevier | 2017 | yes
12066 | ['Yb0.35Co4Sb12'] | Yb0.35Co4Sb12 | ZT | ZT |  | [823.0] | 823 | Kelvin^(1.0) | [550.0] | [1.4] | 1.4 |  |  |  | (We have achieved a peak ZT of ∼1.4 at 550 °C in Yb0.35Co4Sb12.) FROM: We have achieved a peak ZT of ∼1.4 at 550 °C in Yb0.35Co4Sb12. | 10.1016-j.actamat.2014.05.019.xml |  |  |  |  | comma-level | peak ZT | Thermoelectric property enhancement in Yb-doped n-type skutterudites Yb x Co4Sb12 | Elsevier | 2014 | no
12067 | ['Yb0.19Co4Sb12'] | Yb0.19Co4Sb12 | ZT | ZT |  | [600.0] | 600 | Kelvin^(1.0) | [600.0] | [1.0] | 1 |  |  |  | ( reported a peak ZT of about 1 at about 600 K in Yb0.19Co4Sb12) FROM: Nolas et al. , reported a peak ZT of about 1 at about 600 K in Yb0.19Co4Sb12, Geng et al. reported a peak ZT of about 0.7 at 673 K in Yb0.15Co4Sb12 and Yang et al. reported a peak ZT of 1.2 at about 823 K in nanostructured Yb0.35Co4Sb12 made by ball milling elemental Yb, Co and Sb and hot pressing the ball-milled nanopowders. | 10.1016-j.actamat.2014.05.019.xml |  |  |  |  | comma-level | peak ZT | Thermoelectric property enhancement in Yb-doped n-type skutterudites Yb x Co4Sb12 | Elsevier | 2014 | no
12068 | ['Yb0.15Co4Sb12'] | Yb0.15Co4Sb12 | ZT | ZT |  | [673.0] | 673 | Kelvin^(1.0) | [673.0] | [0.7] | 0.7 |  |  |  | ( Geng et al. reported a peak ZT of about 0.7 at 673 K in Yb0.15Co4Sb12 and Yang et al. reported a peak ZT of 1.2 at about 823 K in nanostructured Yb0.35Co4Sb12 made by ball milling elemental Yb) FROM: Nolas et al. , reported a peak ZT of about 1 at about 600 K in Yb0.19Co4Sb12, Geng et al. reported a peak ZT of about 0.7 at 673 K in Yb0.15Co4Sb12 and Yang et al. reported a peak ZT of 1.2 at about 823 K in nanostructured Yb0.35Co4Sb12 made by ball milling elemental Yb, Co and Sb and hot pressing the ball-milled nanopowders. | 10.1016-j.actamat.2014.05.019.xml |  | ballmilling |  |  | comma-level | peak ZT | Thermoelectric property enhancement in Yb-doped n-type skutterudites Yb x Co4Sb12 | Elsevier | 2014 | no
12069 | ['Yb0.35Co4Sb12'] | Yb0.35Co4Sb12 | ZT | ZT |  | [823.0] | 823 | Kelvin^(1.0) | [550.0] | [1.4] | 1.4 |  |  |  | (The highest peak ZT of ∼1.4 was obtained at 550 °C in Yb0.35Co4Sb12) FROM: The highest peak ZT of ∼1.4 was obtained at 550 °C in Yb0.35Co4Sb12, which is comparable to that of most of the double-filled skutterudites and close to that of the triple-filled ones. | 10.1016-j.actamat.2014.05.019.xml |  |  |  |  | comma-level | peak ZT | Thermoelectric property enhancement in Yb-doped n-type skutterudites Yb x Co4Sb12 | Elsevier | 2014 | no
12070 | ['Mg2Si'] | Mg2Si | ZT | ZT |  | [803.0] | 803 | Kelvin^(1.0) | [530.0] | [1.9] | 1.9 |  |  |  | (A best value of ZT around 1.9 at 530 °C is then calculated for Mg2Si or Mg2Ge nanoparticles in Mg2SixSn1−x) FROM: A best value of ZT around 1.9 at 530 °C is then calculated for Mg2Si or Mg2Ge nanoparticles in Mg2SixSn1−x, which is considerably higher than the best reported values for this kind of alloys . | 10.1016-j.scriptamat.2015.03.007.xml |  |  |  |  | comma-level | ZT | Influence of the addition of Half-Heusler nanoparticles on the thermoelectrical properties of an N-type magnesium–silicon–tin alloy | Elsevier | 2015 | no
12072 | ['Bi2Te3'] | Bi2Te3 | ZT | ZT |  | [295] | 295 | Kelvin^(1.0) |  | [1.0] | 1 |  |  |  | (Bi2Te3 has the highest ZT near room temperature among widely-studied thermoelectric materials, but it still remains around 1 in bulk Bi2Te3.) FROM: Bi2Te3 has the highest ZT near room temperature among widely-studied thermoelectric materials, but it still remains around 1 in bulk Bi2Te3. | 10.1016-j.ces.2019.115270.xml |  |  |  |  | comma-level | highest ZT | Molecular-level analysis of the wetting behavior of imidazolium-based ionic liquids on bismuth telluride surfaces | Elsevier | 2020 | no
12073 | ['Bi on a Sn'] | Bi on a Sn | ZT | ZT |  | [700.0] | 700 | Kelvin^(1.0) | [700.0] | [0.5] | 0.5 |  | By substituting |  | (By substituting a small amount of Sb or Bi on a Sn site, or Nb or Ta on an Zr site, Hohl et al. have reported a reduction in electrical resistivity without significantly decreasing the Seebeck coefficient, obtaining a power factor (α2σ) of xx μW cm−1 K−2 and a ZT value of ∼0.5 at 700 K.) FROM: By substituting a small amount of Sb or Bi on a Sn site, or Nb or Ta on an Zr site, Hohl et al. have reported a reduction in electrical resistivity without significantly decreasing the Seebeck coefficient, obtaining a power factor (α2σ) of xx μW cm−1 K−2 and a ZT value of ∼0.5 at 700 K. | 10.1016-j.jallcom.2010.05.086.xml |  |  |  |  | comma-level | ZT | High-temperature thermoelectric properties of Ti0.5(ZrHf)0.5−x Nb x Ni0.9Pd0.1Sn0.98Sb0.02 half-Heusler alloys | Elsevier | 2010 | no
12074 | ['Ti0.5(ZrHf)0.49Nb0.01Ni0.9Pd0.1Sn0.98Sb0.02 alloys'] | Ti0.5(ZrHf)0.49Nb0.01Ni0.9Pd0.1Sn0.98Sb0.02 alloys | ZT | ZT |  | [900.0] | 900 | Kelvin^(1.0) | [900.0] | [0.66] | 0.66 |  |  |  | ( a ZT value of 0.66 at 900 K was obtained for Ti0.5(ZrHf)0.49Nb0.01Ni0.9Pd0.1Sn0.98Sb0.02 alloys.) FROM: Finally, a ZT value of 0.66 at 900 K was obtained for Ti0.5(ZrHf)0.49Nb0.01Ni0.9Pd0.1Sn0.98Sb0.02 alloys. | 10.1016-j.jallcom.2010.05.086.xml |  |  |  |  | comma-level | ZT | High-temperature thermoelectric properties of Ti0.5(ZrHf)0.5−x Nb x Ni0.9Pd0.1Sn0.98Sb0.02 half-Heusler alloys | Elsevier | 2010 | no
12075 | ['(GeTe)x(AgSbTe2)1−x'] | (GeTe)x(AgSbTe2)1−x | ZT | ZT |  | [700.0] | 700 | Kelvin^(1.0) | [700.0] | [1.2] | 1.2 |  |  |  | (The p-type TAGS system, namely (GeTe)x(AgSbTe2)1−x, is an example of a complex multi-phase system exhibiting a high maximal ZT, ZTmax, of ∼1.2 at 700 K, and consequently a very high thermoelectric potential .) FROM: The p-type TAGS system, namely (GeTe)x(AgSbTe2)1−x, is an example of a complex multi-phase system exhibiting a high maximal ZT, ZTmax, of ∼1.2 at 700 K, and consequently a very high thermoelectric potential . | 10.1016-j.actamat.2012.11.027.xml |  |  |  |  | comma-level | maximal ZT | Phase morphology effects on the thermoelectric properties of Pb0.25Sn0.25Ge0.5Te | Elsevier | 2013 | no
12076 | ['Ca3Co4O9 single crystal'] | Ca3Co4O9 single crystal | ZT | ZT |  | [973.0] | 973 | Kelvin^(1.0) | [973.0] | [0.87] | 0.87 |  |  |  | ( Shikano and Funahashi found that Ca3Co4O9 single crystal had a ZT of 0.87 at 973 K.) FROM: In 2003, Shikano and Funahashi found that Ca3Co4O9 single crystal had a ZT of 0.87 at 973 K. | 10.1007-s10854-020-03095-2.txt |  |  |  |  | comma-level | ZT | Effect of Co content on [Ca2CoO3-δ]0.62[CoO2] thermoelectric properties | Springer | 2020 | no
12077 | ['BiCuSeO materials'] | BiCuSeO materials | ZT | ZT |  | [750.0] | 750 | Kelvin^(1.0) | [750.0] | [0.84] | 0.84 |  |  |  | (Zhao et al. studied that introducing intrinsic vacancies into BiCuSeO materials can reduce the thermal conductivity to xx Wm-1 K-1 and increase ZT to 0.84 at 750 K.) FROM: Zhao et al. studied that introducing intrinsic vacancies into BiCuSeO materials can reduce the thermal conductivity to xx Wm-1 K-1 and increase ZT to 0.84 at 750 K. | 10.1007-s10854-020-03095-2.txt |  |  |  |  | comma-level | ZT | Effect of Co content on [Ca2CoO3-δ]0.62[CoO2] thermoelectric properties | Springer | 2020 | no
12078 | ['CCO–Co3'] | CCO–Co3 | ZT | ZT |  | [1026.0] | 1026 | Kelvin^(1.0) | [1026.0] | [0.09] | 0.09 |  |  |  | (The ZT value of CCO–Co3 sample is around 0.09 at 1026 K) FROM: The ZT value of CCO–Co3 sample is around 0.09 at 1026 K, which is 50% higher than that of the original sample at this temperature. | 10.1007-s10854-020-03095-2.txt |  |  |  |  | comma-level | ZT | Effect of Co content on [Ca2CoO3-δ]0.62[CoO2] thermoelectric properties | Springer | 2020 | no
12079 | ['CCO–Co3'] | CCO–Co3 | ZT | ZT |  | [1026.0] | 1026 | Kelvin^(1.0) | [1026.0] | [0.06] | 0.06 |  |  |  | (Compared with the original sample, the thermal conductivity of CCO–Co3 is decreased by 20% at 1026 K, and the ZT value of the sample is increased from 0.06 of the original sample) FROM: Compared with the original sample, the thermal conductivity of CCO–Co3 is decreased by 20% at 1026 K, and the ZT value of the sample is increased from 0.06 of the original sample to 0.09 of CCO–Co3 in the higher temperature range. | 10.1007-s10854-020-03095-2.txt |  |  |  |  | comma-level | ZT | Effect of Co content on [Ca2CoO3-δ]0.62[CoO2] thermoelectric properties | Springer | 2020 | no
12080 | ['CCO–Co3'] | CCO–Co3 | ZT | ZT |  | [1026.0] | 1026 | Kelvin^(1.0) | [1026.0] | [0.09] | 0.09 |  |  |  | ({ ZT at 1026 K }: 0.09 of CCO–Co3 in the higher temperature range.) FROM: Compared with the original sample, the thermal conductivity of CCO–Co3 is decreased by 20% at 1026 K, and the ZT value of the sample is increased from 0.06 of the original sample to 0.09 of CCO–Co3 in the higher temperature range. | 10.1007-s10854-020-03095-2.txt |  | higher temperature |  |  | comma-level | ZT | Effect of Co content on [Ca2CoO3-δ]0.62[CoO2] thermoelectric properties | Springer | 2020 | no
12081 | ['Bi0.5Sb1.5Te3'] | Bi0.5Sb1.5Te3 | ZT | ZT |  | [295] | 295 | Kelvin^(1.0) |  | [1.0] | 1 |  |  |  | ({ at room temperature }: The best commercial 3D thermoelectric material is Bi0.5Sb1.5Te3 in the Bi2(1−x)Sb2xTe3(1−y)Se3y, family with a room temperature ZT ≈ 1.) FROM: The best commercial 3D thermoelectric material is Bi0.5Sb1.5Te3 in the Bi2(1−x)Sb2xTe3(1−y)Se3y, family with a room temperature ZT ≈ 1. | 10.1016-S0080-8784(01)80126-5.xml |  |  |  |  | comma-level | ZT | Chapter 1 Quantum Wells and Quantum Wires for Potential Thermoelectric Applications | Elsevier | 2001 | no
12082 | ['PbTe'] | PbTe | ZT | ZT |  | [295] | 295 | Kelvin^(1.0) |  | [0.4] | 0.4 |  |  |  | ({ at room temperature }: PbTe has a reasonably high room temperature ZT in bulk form (ZT≃ 0.4)) FROM: Regarding its thermoelectric properties, PbTe has a reasonably high room temperature ZT in bulk form (ZT≃ 0.4), reflecting the high carrier mobility, multiple anisotropic carrier pockets, and low thermal conductivity that can be achieved under isoelectronic alloying with Sn and Se. | 10.1016-S0080-8784(01)80126-5.xml |  |  |  |  | comma-level | ZT | Chapter 1 Quantum Wells and Quantum Wires for Potential Thermoelectric Applications | Elsevier | 2001 | no
12083 | ['PbTe'] | PbTe | ZT | ZT |  | [300.0] | 300 | Kelvin^(1.0) | [300.0] | [1.0] | 1 |  |  |  | (PbTe provides an attractive model system for studying the effects of low-dimensionality on the thermoelectric properties for the following reasons: (1) bulk PbTe itself is a reasonably good thermoelectric material (ZT∼0.4 at 300 K)) FROM: PbTe provides an attractive model system for studying the effects of low-dimensionality on the thermoelectric properties for the following reasons: (1) bulk PbTe itself is a reasonably good thermoelectric material (ZT∼0.4 at 300 K), (2) the muliplicity and high anisotropy of the constant energy surfaces allow us to explore the effect of the extra degree of freedom associated with the quantum well width or quantum wire diameter on the thermoelectric properties as discussed, and (3) well-established band parameters necessary for theoretical modeling are readily available in the literature. | 10.1016-S0080-8784(01)80126-5.xml |  |  |  |  | comma-level | ZT | Chapter 1 Quantum Wells and Quantum Wires for Potential Thermoelectric Applications | Elsevier | 2001 | no
12084 | ['Ba8Ga16Ge30'] | Ba8Ga16Ge30 | ZT | ZT |  | [900.0] | 900 | Kelvin^(1.0) | [900.0] | [1.35] | 1.35 |  |  |  | (The high reported ZT value, 1.35 at 900 K (n-type), was found in a disk sample cut from a Czochralski-grown single crystal of Ba8Ga16Ge30.) FROM: The high reported ZT value, 1.35 at 900 K (n-type), was found in a disk sample cut from a Czochralski-grown single crystal of Ba8Ga16Ge30. | 10.1016-j.mser.2016.08.001.xml |  |  |  |  | comma-level | ZT | Clathrate thermoelectrics | Elsevier | 2016 | no
12085 | ['Ba8Ga16Ge30'] | Ba8Ga16Ge30 | ZT | ZT |  | [1050.0] | 1050 | Kelvin^(1.0) | [1050.0] | [0.8] | 0.8 |  |  |  | ( another Czochralski-grown single crystal of Ba8Ga16Ge30 was reported a few years later to have ZT of 0.8 at 1050 K .) FROM: Interestingly, another Czochralski-grown single crystal of Ba8Ga16Ge30 was reported a few years later to have ZT of 0.8 at 1050 K . | 10.1016-j.mser.2016.08.001.xml |  |  |  |  | comma-level | ZT | Clathrate thermoelectrics | Elsevier | 2016 | no
12086 | ['Ba8Au5.3Ge40.7 single crystals'] | Ba8Au5.3Ge40.7 single crystals | ZT | ZT |  | [680.0] | 680 | Kelvin^(1.0) | [680.0] | [0.9] | 0.9 |  |  |  | (The thermoelectric efficiency of the Ba8Au5.3Ge40.7 single crystals grown by this method reached a promising ZT value of 0.9 at 680 K.) FROM: The thermoelectric efficiency of the Ba8Au5.3Ge40.7 single crystals grown by this method reached a promising ZT value of 0.9 at 680 K. | 10.1016-j.mser.2016.08.001.xml |  |  |  |  | comma-level | ZT | Clathrate thermoelectrics | Elsevier | 2016 | no
12087 | ['Mg2Si'] | Mg2Si | ZT | ZT |  | [800.0] | 800 | Kelvin^(1.0) | [800.0] | [1.1] | 1.1 |  |  |  | ( which has a superior thermoelectric efficiency (ZT ∼1.1 at ∼800 K) to that of the plain Mg2Si) FROM: The advantages of a mixed Si-Sn anionic sublattice were demonstrated for the non-clathrate compound Mg2Si1-xSnx, which has a superior thermoelectric efficiency (ZT ∼1.1 at ∼800 K) to that of the plain Mg2Si, and maintains a high thermal stability up to 870 K . | 10.1016-j.mser.2016.08.001.xml |  |  |  |  | comma-level | ZT | Clathrate thermoelectrics | Elsevier | 2016 | no
12088 | ['Nb2O5'] | Nb2O5 | ZT | ZT |  | [723.0] | 723 | Kelvin^(1.0) | [723.0] | [0.3] | 0.3 |  | Nb2O5 addition |  | (A small quantity of Nb2O5 addition (0.3 vol%) led to a high ZT ~1.2 at 723 K) FROM: A small quantity of Nb2O5 addition (0.3 vol%) led to a high ZT ~1.2 at 723 K, which increased by ~50% compared to the matrix sample. | 10.1016-j.nanoen.2018.12.090.xml |  |  |  |  | comma-level | ZT | Enhanced performance of thermoelectric nanocomposites based on Cu12Sb4S13 tetrahedrite | Elsevier | 2019 | no
12089 | ['Cu11.5Ni0.5Sb4S13-δ'] | Cu11.5Ni0.5Sb4S13-δ | ZT | ZT |  | [723.0] | 723 | Kelvin^(1.0) | [723.0] | [1.2] | 1.2 |  |  |  | (The “CNAS-NPs-CNAS hamburger” nanostructure is introduced into the Cu11.5Ni0.5Sb4S13-δ tetrahedrite using a facile ball-milling process, which significantly improves the power factor and simultaneously reduces the thermal conductivity, and then leads to a state-of-the-art ZT ~1.2 at 723 K for thermoelectric nanocomposite.) FROM: The “CNAS-NPs-CNAS hamburger” nanostructure is introduced into the Cu11.5Ni0.5Sb4S13-δ tetrahedrite using a facile ball-milling process, which significantly improves the power factor and simultaneously reduces the thermal conductivity, and then leads to a state-of-the-art ZT ~1.2 at 723 K for thermoelectric nanocomposite. | 10.1016-j.nanoen.2018.12.090.xml |  | ball-milling |  |  | comma-level | ZT | Enhanced performance of thermoelectric nanocomposites based on Cu12Sb4S13 tetrahedrite | Elsevier | 2019 | no
12090 | ['Nb2O5'] | Nb2O5 | ZT | ZT |  | [723.0] | 723 | Kelvin^(1.0) | [723.0] | [1.2] | 1.2 |  |  |  | (A small amount of Nb2O5 dispersion (x = 0.3) led to a high ZT value ~1.2 at 723 K) FROM: A small amount of Nb2O5 dispersion (x = 0.3) led to a high ZT value ~1.2 at 723 K, which increased by ~77% for the pure-phased CAS. | 10.1016-j.nanoen.2018.12.090.xml |  |  |  |  | comma-level | ZT | Enhanced performance of thermoelectric nanocomposites based on Cu12Sb4S13 tetrahedrite | Elsevier | 2019 | no
12091 | ['Ge0.86Pb0.10Bi0.04Te'] | Ge0.86Pb0.10Bi0.04Te | ZT | ZT |  | [600.0] | 600 | Kelvin^(1.0) | [600.0] | [1.1] | 1.1 |  |  |  | ( the highest ZT of 1.1 was obtained in Ge0.86Pb0.10Bi0.04Te at 600 K with an average ZT of 0.6.) FROM: Consequently, the highest ZT of 1.1 was obtained in Ge0.86Pb0.10Bi0.04Te at 600 K with an average ZT of 0.6. | 10.1016-j.mssp.2020.104955.xml |  |  |  |  | comma-level | highest ZT | Effect of Bi doping on thermoelectric properties of Ge0.90−xPb0.10BixTe compounds | Elsevier | 2020 | no
12092 | ['Ge0.86Pb0.10Bi0.04Te'] | Ge0.86Pb0.10Bi0.04Te | ZT | ZT |  | [600.0] | 600 | Kelvin^(1.0) | [600.0] | [1.1] | 1.1 |  |  |  | ( the maximum ZT of 1.1 is obtained for Ge0.86Pb0.10Bi0.04Te at 600 K with an average ZT of 0.6.) FROM: Consequently, the maximum ZT of 1.1 is obtained for Ge0.86Pb0.10Bi0.04Te at 600 K with an average ZT of 0.6. | 10.1016-j.mssp.2020.104955.xml |  |  |  |  | comma-level | maximum ZT | Effect of Bi doping on thermoelectric properties of Ge0.90−xPb0.10BixTe compounds | Elsevier | 2020 | no
12093 | ['Ge0.86Pb0.10Bi0.04Te'] | Ge0.86Pb0.10Bi0.04Te | ZT | ZT |  | [600.0] | 600 | Kelvin^(1.0) | [600.0] | [1.1] | 1.1 |  |  |  | ({ figure of merit }: and the highest ZT of ~1.1 is obtained in Ge0.86Pb0.10Bi0.04Te at 600 K.) FROM: With the increase of Bi content, the figure of merit can be effectively optimized, and the highest ZT of ~1.1 is obtained in Ge0.86Pb0.10Bi0.04Te at 600 K. | 10.1016-j.mssp.2020.104955.xml |  |  |  |  | comma-level | figure of merit | Effect of Bi doping on thermoelectric properties of Ge0.90−xPb0.10BixTe compounds | Elsevier | 2020 | no
12094 | ['Cu25Ga26Te49 alloy'] | Cu25Ga26Te49 alloy | ZT | ZT |  | [750.0] | 750 | Kelvin^(1.0) | [750.0] | [0.6] | 0.6 |  |  |  | (A zT peak of 0.6 has been achieved in the Bridgman-grown Cu25Ga26Te49 alloy at 750 K) FROM: A zT peak of 0.6 has been achieved in the Bridgman-grown Cu25Ga26Te49 alloy at 750 K, which is nearly eight times higher than the neighboring Cu28Ga25Te47 alloy, presumably due to the fact that the Cu25Ga26Te49 alloy, which exhibits high phase purity of CuGaTe2, has lower lattice thermal conductivity (κLxx (Wm-1K-1) and higher power factor (PF∼11.2 (μWm-1K-12)), comparing with that of Cu28Ga25Te47 alloy (κL∼1.8 (Wm-1K-1) and PF∼1.9 (μWm-1K-12)), which locates in a three-phased CuGaTe2+Cu2Te + Cu9Ga4 region, with only a slight deviation in the starting composition. | 10.1016-j.actamat.2016.07.060.xml |  |  |  |  | comma-level | zT | Phase diagram of ternary Cu-Ga-Te system and thermoelectric properties of chalcopyrite CuGaTe2 materials | Elsevier | 2016 | no
12095 | ['Cu28Ga25Te47 alloy'] | Cu28Ga25Te47 alloy | ZT | ZT |  | [750.0] | 750 | Kelvin^(1.0) | [750.0] | [1.8] | 1.8 |  |  |  | ({ zT at 750 K }: comparing with that of Cu28Ga25Te47 alloy (κL∼1.8 (Wm-1K-1) and PF∼1.9 (μWm-1K-12))) FROM: A zT peak of 0.6 has been achieved in the Bridgman-grown Cu25Ga26Te49 alloy at 750 K, which is nearly eight times higher than the neighboring Cu28Ga25Te47 alloy, presumably due to the fact that the Cu25Ga26Te49 alloy, which exhibits high phase purity of CuGaTe2, has lower lattice thermal conductivity (κLxx (Wm-1K-1) and higher power factor (PF∼11.2 (μWm-1K-12)), comparing with that of Cu28Ga25Te47 alloy (κL∼1.8 (Wm-1K-1) and PF∼1.9 (μWm-1K-12)), which locates in a three-phased CuGaTe2+Cu2Te + Cu9Ga4 region, with only a slight deviation in the starting composition. | 10.1016-j.actamat.2016.07.060.xml |  |  |  |  | comma-level | zT | Phase diagram of ternary Cu-Ga-Te system and thermoelectric properties of chalcopyrite CuGaTe2 materials | Elsevier | 2016 | no
12096 | ['p-type CuGaTe2'] | p-type CuGaTe2 | ZT | ZT |  | [950.0] | 950 | Kelvin^(1.0) | [950.0] | [1.4] | 1.4 |  |  |  | (In particular, the hot-pressed p-type CuGaTe2, with a band gap of approximately 1.2eV, achieves a zT peak of 1.4 at 950 K, resulting from the high Seebeck coefficient (S > 200 (μV/K)), low electrical resistivity (ρ < 5 (mΩcm)) and moderate thermal conductivity (κxx Wm-1K-1).) FROM: In particular, the hot-pressed p-type CuGaTe2, with a band gap of approximately 1.2eV, achieves a zT peak of 1.4 at 950 K, resulting from the high Seebeck coefficient (S > 200 (μV/K)), low electrical resistivity (ρ < 5 (mΩcm)) and moderate thermal conductivity (κxx Wm-1K-1). | 10.1016-j.actamat.2016.07.060.xml |  | hot-pressed |  |  | comma-level | zT | Phase diagram of ternary Cu-Ga-Te system and thermoelectric properties of chalcopyrite CuGaTe2 materials | Elsevier | 2016 | no
12097 | ['Ag-doped CuAgxGa1-xTe2'] | Ag-doped CuAgxGa1-xTe2 | ZT | ZT |  | [590.0] | 590 | Kelvin^(1.0) | [590.0] | [0.31] | 0.31 |  |  |  | (Introducing dopants in chalcopyrite materials also serves as an effective approach in enhancing the zTs, mainly as a result of lowering the lattice thermal conductivity (κL); examples can be found in Ag-doped CuAgxGa1-xTe2, Gd-doped CuGa1-xGdxTe2, Sb-doped Cu1-xGaSbxTe2, etc., yielding zT peak values of 0.31 at 590 K , 0.75 at 737 K and 1.07 at 721 K , respectively.) FROM: Introducing dopants in chalcopyrite materials also serves as an effective approach in enhancing the zTs, mainly as a result of lowering the lattice thermal conductivity (κL); examples can be found in Ag-doped CuAgxGa1-xTe2, Gd-doped CuGa1-xGdxTe2, Sb-doped Cu1-xGaSbxTe2, etc., yielding zT peak values of 0.31 at 590 K , 0.75 at 737 K and 1.07 at 721 K , respectively. | 10.1016-j.actamat.2016.07.060.xml |  |  |  |  | comma-level | zT | Phase diagram of ternary Cu-Ga-Te system and thermoelectric properties of chalcopyrite CuGaTe2 materials | Elsevier | 2016 | no
12098 | ['Ag-doped CuGaTe2'] | Ag-doped CuGaTe2 | ZT | ZT |  | [600.0] | 600 | Kelvin^(1.0) | [600.0] | [0.3] | 0.3 |  |  |  | (that of Ag-doped CuGaTe2 (zT∼0.3 at 600 K) ) FROM: The zT peak value obtained in alloy #C (zT∼0.6 a 750 K) is two times higher than that of Ag-doped CuGaTe2 (zT∼0.3 at 600 K) , comparable with that reported in hot-pressed CuGaTa2 (zT∼0.6 at 750 K) , the Cu2Se-incorporated CuGaTe2 (zT∼0.6 at 750 K) and the In-doped CuGaTe2 (zT∼0.55 at 750 K) , respectively. | 10.1016-j.actamat.2016.07.060.xml |  |  |  |  | comma-level | zT | Phase diagram of ternary Cu-Ga-Te system and thermoelectric properties of chalcopyrite CuGaTe2 materials | Elsevier | 2016 | no
12099 | ['CuGaTa2'] | CuGaTa2 | ZT | ZT |  | [750.0] | 750 | Kelvin^(1.0) | [750.0] | [0.6] | 0.6 |  |  |  | ( that reported in hot-pressed CuGaTa2 (zT∼0.6 at 750 K) ) FROM: The zT peak value obtained in alloy #C (zT∼0.6 a 750 K) is two times higher than that of Ag-doped CuGaTe2 (zT∼0.3 at 600 K) , comparable with that reported in hot-pressed CuGaTa2 (zT∼0.6 at 750 K) , the Cu2Se-incorporated CuGaTe2 (zT∼0.6 at 750 K) and the In-doped CuGaTe2 (zT∼0.55 at 750 K) , respectively. | 10.1016-j.actamat.2016.07.060.xml |  | hot-pressed |  |  | comma-level | zT | Phase diagram of ternary Cu-Ga-Te system and thermoelectric properties of chalcopyrite CuGaTe2 materials | Elsevier | 2016 | no
12100 | ['Cu2Se-incorporated CuGaTe2'] | Cu2Se-incorporated CuGaTe2 | ZT | ZT |  | [750.0] | 750 | Kelvin^(1.0) | [750.0] | [0.6] | 0.6 |  |  |  | ( the Cu2Se-incorporated CuGaTe2 (zT∼0.6 at 750 K) and the In-doped CuGaTe2 (zT∼0.55 at 750 K) ) FROM: The zT peak value obtained in alloy #C (zT∼0.6 a 750 K) is two times higher than that of Ag-doped CuGaTe2 (zT∼0.3 at 600 K) , comparable with that reported in hot-pressed CuGaTa2 (zT∼0.6 at 750 K) , the Cu2Se-incorporated CuGaTe2 (zT∼0.6 at 750 K) and the In-doped CuGaTe2 (zT∼0.55 at 750 K) , respectively. | 10.1016-j.actamat.2016.07.060.xml |  |  |  |  | comma-level | zT | Phase diagram of ternary Cu-Ga-Te system and thermoelectric properties of chalcopyrite CuGaTe2 materials | Elsevier | 2016 | no
12101 | ['CuGaTe2'] | CuGaTe2 | ZT | ZT |  | [750.0] | 750 | Kelvin^(1.0) | [750.0] | [0.6] | 0.6 |  |  |  | (Moreover, the zT values at 750 K vary widely, ranging from a zT of 0.6 in alloy #C, which features nearly CuGaTe2 single phase, to a zT of 0.08 in alloy #F, which obviously locates in a CuGaTe2+Cu9Ga4+Cu2Te three-phased region.) FROM: Moreover, the zT values at 750 K vary widely, ranging from a zT of 0.6 in alloy #C, which features nearly CuGaTe2 single phase, to a zT of 0.08 in alloy #F, which obviously locates in a CuGaTe2+Cu9Ga4+Cu2Te three-phased region. | 10.1016-j.actamat.2016.07.060.xml |  | alloy |  |  | comma-level | zT | Phase diagram of ternary Cu-Ga-Te system and thermoelectric properties of chalcopyrite CuGaTe2 materials | Elsevier | 2016 | no
12102 | ['Bi0.44Sb1.56Te3'] | Bi0.44Sb1.56Te3 | ZT | ZT |  | [340.0] | 340 | Kelvin^(1.0) | [340.0] | [1.22] | 1.22 |  |  |  | (The sample of Bi0.44Sb1.56Te3 obtained the maximum ZT value of 1.22 at 340 K) FROM: The sample of Bi0.44Sb1.56Te3 obtained the maximum ZT value of 1.22 at 340 K, and the mean ZT values of Bi0.4Sb1.6Te3 and Bi0.44Sb1.56Te3 were all over 1.0 in a wide range of temperature from 300 to 460 K, which would be very suitable for the low temperature thermoelectric power generation. | 10.1007-s10854-016-4920-8.txt |  |  |  |  | comma-level | maximum ZT | Pushing the optimal ZT values of p-type Bi2-xSbxTe3 alloys to a higher temperature by expanding band gaps and suppressing intrinsic excitation | Springer | 2016 | no
12103 | ['Bi0.4Sb1.6Te3'] | Bi0.4Sb1.6Te3 | ZT | ZT |  | [340.0] | 340 | Kelvin^(1.0) | [340.0] | [1.0] | 1 |  |  |  | ({ maximum ZT at 340 K }: and the mean ZT values of Bi0.4Sb1.6Te3 and Bi0.44Sb1.56Te3 were all over 1.0 in a wide range of temperature from 300 to 460 K) FROM: The sample of Bi0.44Sb1.56Te3 obtained the maximum ZT value of 1.22 at 340 K, and the mean ZT values of Bi0.4Sb1.6Te3 and Bi0.44Sb1.56Te3 were all over 1.0 in a wide range of temperature from 300 to 460 K, which would be very suitable for the low temperature thermoelectric power generation. | 10.1007-s10854-016-4920-8.txt |  |  |  |  | comma-level | maximum ZT | Pushing the optimal ZT values of p-type Bi2-xSbxTe3 alloys to a higher temperature by expanding band gaps and suppressing intrinsic excitation | Springer | 2016 | no
12104 | ['p-type Bi0.5Sb1.5Te3 bulks'] | p-type Bi0.5Sb1.5Te3 bulks | ZT | ZT |  | [320.0] | 320 | Kelvin^(1.0) | [320.0] | [1.86] | 1.86 |  |  |  | ( Kim et al. reported the ZT value reached a maximum value of 1.86 ± 0.15 at 320 K for the p-type Bi0.5Sb1.5Te3 bulks by the formation of dense dislocation arrays at low-energy grain boundaries.) FROM: Recently, Kim et al. reported the ZT value reached a maximum value of 1.86 ± 0.15 at 320 K for the p-type Bi0.5Sb1.5Te3 bulks by the formation of dense dislocation arrays at low-energy grain boundaries. | 10.1007-s10854-016-4920-8.txt | 0.15 |  |  |  | comma-level | ZT | Pushing the optimal ZT values of p-type Bi2-xSbxTe3 alloys to a higher temperature by expanding band gaps and suppressing intrinsic excitation | Springer | 2016 | no
12105 | ['Bi0.52Sb1.48Te3 alloys'] | Bi0.52Sb1.48Te3 alloys | ZT | ZT |  | [350.0] | 350 | Kelvin^(1.0) | [350.0] | [1.14] | 1.14 |  |  |  | (Jiang et al. prepared the Bi0.52Sb1.48Te3 alloys with the maximum ZT value of 1.14 at about 350 K via zone melting methods.) FROM: Jiang et al. prepared the Bi0.52Sb1.48Te3 alloys with the maximum ZT value of 1.14 at about 350 K via zone melting methods. | 10.1007-s10854-016-4920-8.txt |  |  |  |  | comma-level | maximum ZT | Pushing the optimal ZT values of p-type Bi2-xSbxTe3 alloys to a higher temperature by expanding band gaps and suppressing intrinsic excitation | Springer | 2016 | no
12106 | ['Bi0.44Sb1.56Te3'] | Bi0.44Sb1.56Te3 | ZT | ZT |  | [340.0] | 340 | Kelvin^(1.0) | [340.0] | [1.22] | 1.22 |  |  |  | (The maximum ZT value of 1.22 is obtained at 340 K for the Bi0.44Sb1.56Te3 sample.) FROM: The maximum ZT value of 1.22 is obtained at 340 K for the Bi0.44Sb1.56Te3 sample. | 10.1007-s10854-016-4920-8.txt |  |  |  |  | comma-level | maximum ZT | Pushing the optimal ZT values of p-type Bi2-xSbxTe3 alloys to a higher temperature by expanding band gaps and suppressing intrinsic excitation | Springer | 2016 | no
12109 | ['CCO-30-35-10'] | CCO-30-35-10 | ZT | ZT |  | [1073.0] | 1073 | Kelvin^(1.0) | [1073.0] | [0.31] | 0.31 |  |  |  | ({ zT at 1073 K }: CCO-30-35-10) and 0.31 (parallel) FROM: Values of the figure-of-merit zT at 1073 K, as shown in d, were as follows: 0.4 (parallel to the pressing direction, CCO), 0.35 (perpendicular, CCO-30-35-10) and 0.31 (parallel, CCO-30-35-10). | 10.1016-j.jeurceramsoc.2018.10.023.xml |  |  |  |  | comma-level | zT | Triple-phase ceramic 2D nanocomposite with enhanced thermoelectric properties | Elsevier | 2019 | no
12110 | ['Co0.3Ti0.7S2'] | Co0.3Ti0.7S2 | ZT | ZT |  | [310.0] | 310 | Kelvin^(1.0) | [310.0] | [0.03] | 0.03 |  |  |  | ({ ZT }: and specifically reached 0.03 at 310 K for Co0.3Ti0.7S2) FROM: Moreover, the ZT value of the doped compounds was improved over the whole temperature range investigated, and specifically reached 0.03 at 310 K for Co0.3Ti0.7S2, being about 66% larger than that of TiS2. | 10.1007-s11664-010-1474-z.txt |  |  |  |  | comma-level | ZT | Thermoelectric Properties of Co-Doped TiS2 | Springer | 2011 | no
12111 | ['Ba8Ga16Sn30'] | Ba8Ga16Sn30 | ZT | ZT |  | [450.0] | 450 | Kelvin^(1.0) | [177.0] | [0.9] | 0.9 |  |  |  | (Optimizing the composition in type-VIII clathrate Ba8Ga16Sn30 (BGS) by the self-flux method led to rather high ZT values of 0.9 and 0.88 at 177 °C for n- and p-types) FROM: Optimizing the composition in type-VIII clathrate Ba8Ga16Sn30 (BGS) by the self-flux method led to rather high ZT values of 0.9 and 0.88 at 177 °C for n- and p-types, respectively . | 10.1016-j.jcrysgro.2014.06.035.xml |  |  |  |  | comma-level | ZT | Vertical Bridgman growth of thermoelectric clathrate Ba8Ga16Sn30 with a type-VIII structure | Elsevier | 2014 | no
12113 | ['Bi0.5Sb1.5Te3 alloy'] | Bi0.5Sb1.5Te3 alloy | ZT | ZT |  | [390.0] | 390 | Kelvin^(1.0) | [390.0] | [1.39] | 1.39 |  |  |  | (ZT of 1.39 can be obtained for Bi0.5Sb1.5Te3 alloy at 390 K.) FROM: ZT of 1.39 can be obtained for Bi0.5Sb1.5Te3 alloy at 390 K. | 10.1016-j.jallcom.2013.05.228.xml |  |  |  |  | comma-level | ZT | Microstructure and transport properties of copper-doped p-type BiSbTe alloy prepared by mechanical alloying and subsequent spark plasma sintering | Elsevier | 2013 | no
12114 | ['Bi0.5Sb1.5Te3 alloys'] | Bi0.5Sb1.5Te3 alloys | ZT | ZT |  | [390.0] | 390 | Kelvin^(1.0) | [390.0] | [1.39] | 1.39 |  |  |  | (It can be seen that the highest ZT value 1.39 can be obtained around 390 K for Bi0.5Sb1.5Te3 alloys.) FROM: It can be seen that the highest ZT value 1.39 can be obtained around 390 K for Bi0.5Sb1.5Te3 alloys. | 10.1016-j.jallcom.2013.05.228.xml |  |  |  |  | comma-level | highest ZT | Microstructure and transport properties of copper-doped p-type BiSbTe alloy prepared by mechanical alloying and subsequent spark plasma sintering | Elsevier | 2013 | no
12116 | ['n-type Bi2Te3'] | n-type Bi2Te3 | ZT | ZT |  | [373.0] | 373 | Kelvin^(1.0) | [100.0] | [1.15] | 1.15 |  |  |  | ({ highest ZT }: 1.15 at 100 °C) ever reported for n-type Bi2Te3.) FROM: As the thermoelectric transport properties synergistically contributed to thermoelectric performance, we accomplished the highest ZT value at the low temperature (i.e., 1.15 at 100 °C) ever reported for n-type Bi2Te3. | 10.1016-j.scriptamat.2016.03.010.xml |  |  |  |  | comma-level | highest ZT | A novel chemical process of Bi2Te2.7Se0.3 nanocompound for effective adjustment in transport properties resulting in remarkable n-type thermoelectric performance | Elsevier | 2016 | no
12117 | ['Bi2Te2.7Se0.3'] | Bi2Te2.7Se0.3 | ZT | ZT |  | [295] | 295 | Kelvin^(1.0) |  | [0.95] | 0.95 |  |  |  | (The Bi2Te2.7Se0.3 pillar array is expected to be characterized by high ZT∼0.95 at room temperature because of its unique build-up structure.) FROM: The Bi2Te2.7Se0.3 pillar array is expected to be characterized by high ZT∼0.95 at room temperature because of its unique build-up structure. | 10.1016-j.energy.2014.09.041.xml |  |  |  |  | comma-level | ZT | Synergistic effect between ordered Bi2Te2.7Se0.3 pillar array and layered Ag electrode for remarkably enhancing thermoelectric device performance | Elsevier | 2014 | no
12118 | ['PbS'] | PbS | ZT | ZT |  | [800.0] | 800 | Kelvin^(1.0) | [800.0] | [1.72] | 1.72 |  | PbS substitution |  | (The effective K-doping by x = 0.02 and PbS substitution causes high power factor and low thermal conductivity, resulting in the comparatively high ZT value of 1.72 at 800 K.) FROM: The effective K-doping by x = 0.02 and PbS substitution causes high power factor and low thermal conductivity, resulting in the comparatively high ZT value of 1.72 at 800 K. | 10.1039-c6ra11299d.html |  |  |  |  | comma-level | ZT | Enhancement of thermoelectric properties by effective K-doping and nano precipitation in quaternary compounds of (Pb1−xKxTe)0.70(PbSe)0.25(PbS)0.05 | RSC | 2016 | no
12119 | ['PbTe–PbS'] | PbTe–PbS | ZT | ZT |  | [800.0] | 800 | Kelvin^(1.0) | [800.0] | [1.8] | 1.8 |  |  |  | ( PbTe–PbS (ZT = 1.8 at 800 K) and Na-doped PbTe–PbSe (ZT = 1.8 at 850 K) as result of nano structuring with sulfur and band engineering by alloying selenide) FROM: Combining the nano structuring with the Fermi level tuning by Na-doping, high thermoelectric performance was revealed in Na-doped binary composites, for example, PbTe–PbS (ZT = 1.8 at 800 K) and Na-doped PbTe–PbSe (ZT = 1.8 at 850 K) as result of nano structuring with sulfur and band engineering by alloying selenide, respectively. | 10.1039-c6ra11299d.html |  | alloying |  |  | comma-level | ZT | Enhancement of thermoelectric properties by effective K-doping and nano precipitation in quaternary compounds of (Pb1−xKxTe)0.70(PbSe)0.25(PbS)0.05 | RSC | 2016 | no
12120 | ['(PbTe)1−2x(PbSe)x(PbS)x'] | (PbTe)1−2x(PbSe)x(PbS)x | ZT | ZT |  | [800.0] | 800 | Kelvin^(1.0) | [800.0] | [2.0] | 2 |  | point defects |  | (Quaternary compounds of (PbTe)1−2x(PbSe)x(PbS)x (x = 0.07) exhibited ZT ≈ 2.0 at 800 K due to the valence band modification and phonon scattering from alloy scattering and point defects.) FROM: Quaternary compounds of (PbTe)1−2x(PbSe)x(PbS)x (x = 0.07) exhibited ZT ≈ 2.0 at 800 K due to the valence band modification and phonon scattering from alloy scattering and point defects. | 10.1039-c6ra11299d.html |  | alloy |  | ['x = 0.07'] | comma-level | ZT | Enhancement of thermoelectric properties by effective K-doping and nano precipitation in quaternary compounds of (Pb1−xKxTe)0.70(PbSe)0.25(PbS)0.05 | RSC | 2016 | no
12121 | ['Na-doped PbTe0.9−xSe0.1Sx compounds'] | Na-doped PbTe0.9−xSe0.1Sx compounds | ZT | ZT |  | [750.0] | 750 | Kelvin^(1.0) | [750.0] | [1.6] | 1.6 |  |  |  | (The Na-doped PbTe0.9−xSe0.1Sx compounds had a high ZT ≈ 1.6 near 750 K.) FROM: The Na-doped PbTe0.9−xSe0.1Sx compounds had a high ZT ≈ 1.6 near 750 K. | 10.1039-c6ra11299d.html |  |  |  |  | comma-level | ZT | Enhancement of thermoelectric properties by effective K-doping and nano precipitation in quaternary compounds of (Pb1−xKxTe)0.70(PbSe)0.25(PbS)0.05 | RSC | 2016 | no
12122 | ['doped PbTe compounds'] | doped PbTe compounds | ZT | ZT |  | [673.0] | 673 | Kelvin^(1.0) | [673.0] | [1.3] | 1.3 |  |  |  | (The K-doped PbTe compounds showed relatively high ZT values reaching 1.3 at 673 K (ref. 27) which is ) FROM: The K-doped PbTe compounds showed relatively high ZT values reaching 1.3 at 673 K (ref. 27) which is comparable with those of Na-doped PbTe at the same temperature range. | 10.1039-c6ra11299d.html |  |  |  |  | comma-level | ZT | Enhancement of thermoelectric properties by effective K-doping and nano precipitation in quaternary compounds of (Pb1−xKxTe)0.70(PbSe)0.25(PbS)0.05 | RSC | 2016 | no
12123 | ['doped PbTe1−xSex'] | doped PbTe1−xSex | ZT | ZT |  | [773.0] | 773 | Kelvin^(1.0) | [773.0] | [1.6] | 1.6 |  |  |  | ( a high thermoelectric performance was obtained in binary compounds of K-doped PbTe1−xSex (ZT ≈ 1.6 at 773 K) due to the increase of DOS near the Fermi level) FROM: Furthermore, a high thermoelectric performance was obtained in binary compounds of K-doped PbTe1−xSex (ZT ≈ 1.6 at 773 K) due to the increase of DOS near the Fermi level, resulting in the enhancement of Seebeck coefficient for band convergence of two valance bands in PbTe1−xSex. | 10.1039-c6ra11299d.html |  |  |  |  | comma-level | ZT | Enhancement of thermoelectric properties by effective K-doping and nano precipitation in quaternary compounds of (Pb1−xKxTe)0.70(PbSe)0.25(PbS)0.05 | RSC | 2016 | no
12124 | ['(Pb0.98K0.02Te)0.70(PbSe)0.25(PbS)0.05'] | (Pb0.98K0.02Te)0.70(PbSe)0.25(PbS)0.05 | ZT | ZT |  | [750.0] | 750 | Kelvin^(1.0) | [750.0] | [1.73] | 1.73 |  |  |  | ( we obtained a high ZT ≈ 1.73 at 750 K for (Pb0.98K0.02Te)0.70(PbSe)0.25(PbS)0.05) FROM: Combined effect of low lattice thermal conductivity due to nanostructure and dislocation with high power factor, we obtained a high ZT ≈ 1.73 at 750 K for (Pb0.98K0.02Te)0.70(PbSe)0.25(PbS)0.05, which is an 32% improved value comparing with the one of K-doped PbTe and K-doped PbTe1−xSex compounds. | 10.1039-c6ra11299d.html |  |  |  |  | comma-level | ZT | Enhancement of thermoelectric properties by effective K-doping and nano precipitation in quaternary compounds of (Pb1−xKxTe)0.70(PbSe)0.25(PbS)0.05 | RSC | 2016 | no
12125 | ['Pb0.98K0.02Te'] | Pb0.98K0.02Te | ZT | ZT |  | [800.0] | 800 | Kelvin^(1.0) | [800.0] | [1.11] | 1.11 |  |  |  | ({ highest ZT }: those of Pb0.98K0.02Te (ZT of 1.11 at 800 K) and (Pb0.98K0.02Te)0.75(PbSe)0.25 (ZT of 1.60 at 773 K) as much as 35% and 7.0%) FROM: The compound of x = 0.02 shows the highest ZT value of 1.72 at 750 K, which higher than those of Pb0.98K0.02Te (ZT of 1.11 at 800 K) and (Pb0.98K0.02Te)0.75(PbSe)0.25 (ZT of 1.60 at 773 K) as much as 35% and 7.0%, respectively (S3 of ESI). | 10.1039-c6ra11299d.html |  |  |  |  | comma-level | highest ZT | Enhancement of thermoelectric properties by effective K-doping and nano precipitation in quaternary compounds of (Pb1−xKxTe)0.70(PbSe)0.25(PbS)0.05 | RSC | 2016 | no
12126 | ['(Pb0.98K0.020Te)0.70(PbSe)0.25(PbS)0.05 compound'] | (Pb0.98K0.020Te)0.70(PbSe)0.25(PbS)0.05 compound | ZT | ZT |  | [800.0] | 800 | Kelvin^(1.0) | [800.0] | [1.72] | 1.72 |  |  |  | (The high ZT value of 1.72 at 800 K for (Pb0.98K0.020Te)0.70(PbSe)0.25(PbS)0.05 compound is the comparatively larger) FROM: The high ZT value of 1.72 at 800 K for (Pb0.98K0.020Te)0.70(PbSe)0.25(PbS)0.05 compound is the comparatively larger than the previously reported ones as well as the enhancement of values in average ZTavg = 1.08, engineering (ZT)eng = 0.81, maximum efficiency ηmax = 11.63%, and output power density Pd = 6.3 W cm−2, with temperature difference ΔT = 500 K. | 10.1039-c6ra11299d.html |  |  |  |  | comma-level | ZT | Enhancement of thermoelectric properties by effective K-doping and nano precipitation in quaternary compounds of (Pb1−xKxTe)0.70(PbSe)0.25(PbS)0.05 | RSC | 2016 | no
12127 | ['undoped ZrNiSn'] | undoped ZrNiSn | ZT | ZT |  | [870.0] | 870 | Kelvin^(1.0) | [870.0] | [0.5] | 0.5 |  |  |  | (The maximum dimensionless figure of merit ZT of undoped ZrNiSn sample reached 0.5 at 870 K.) FROM: The maximum dimensionless figure of merit ZT of undoped ZrNiSn sample reached 0.5 at 870 K. | 10.1007-s11664-012-2077-7.txt |  |  |  |  | comma-level | figure of merit | Thermoelectric Properties and n- to p-Type Conversion of Co-Doped ZrNiSn-Based Half-Heusler Alloys | Springer | 2012 | no
12128 | ['Zn4Sb3'] | Zn4Sb3 | ZT | ZT |  | [673.0] | 673 | Kelvin^(1.0) | [400.0] | [1.2] | 1.2 |  |  |  | (The highest peak ZT of about 1.2 was achieved at 400 °C in the sample with single Zn4Sb3 phase) FROM: The highest peak ZT of about 1.2 was achieved at 400 °C in the sample with single Zn4Sb3 phase, which has the lowest thermal conductivity. | 10.1016-j.nanoen.2013.04.010.xml |  |  |  |  | comma-level | peak ZT | The effect of secondary phase on thermoelectric properties of Zn4Sb3 compound | Elsevier | 2013 | no
12129 | ['Zn4Sb3'] | Zn4Sb3 | ZT | ZT |  | [673.0] | 673 | Kelvin^(1.0) | [400.0] | [1.2] | 1.2 |  |  |  | (The highest peak ZT of about 1.2 was achieved at 400 °C in the sample with single Zn4Sb3 phase.) FROM: The highest peak ZT of about 1.2 was achieved at 400 °C in the sample with single Zn4Sb3 phase. | 10.1016-j.nanoen.2013.04.010.xml |  |  |  |  | comma-level | peak ZT | The effect of secondary phase on thermoelectric properties of Zn4Sb3 compound | Elsevier | 2013 | no
12130 | ['Zn3.92Sb3'] | Zn3.92Sb3 | ZT | ZT |  | [673.0] | 673 | Kelvin^(1.0) | [400.0] | [1.2] | 1.2 |  |  |  | ( Zn3.92Sb3 from starting composition Zn4.2Sb3 exhibits the highest ZT of about 1.2 at 400 °C among all the samples ((f)).) FROM: Owing to the low κ, Zn3.92Sb3 from starting composition Zn4.2Sb3 exhibits the highest ZT of about 1.2 at 400 °C among all the samples ((f)). | 10.1016-j.nanoen.2013.04.010.xml |  |  |  |  | comma-level | highest ZT | The effect of secondary phase on thermoelectric properties of Zn4Sb3 compound | Elsevier | 2013 | no
12131 | ['Zn4Sb3'] | Zn4Sb3 | ZT | ZT |  | [673.0] | 673 | Kelvin^(1.0) | [400.0] | [1.2] | 1.2 |  |  |  | (A peak ZT of about 1.2 at 400 °C is observed in single Zn4Sb3 phase from the starting composition Zn4.2Sb3 due to the very low thermal conductivity.) FROM: A peak ZT of about 1.2 at 400 °C is observed in single Zn4Sb3 phase from the starting composition Zn4.2Sb3 due to the very low thermal conductivity. | 10.1016-j.nanoen.2013.04.010.xml |  |  |  |  | comma-level | peak ZT | The effect of secondary phase on thermoelectric properties of Zn4Sb3 compound | Elsevier | 2013 | no
12132 | ['SnTe'] | SnTe | ZT | ZT |  | [910.0] | 910 | Kelvin^(1.0) | [910.0] | [1.35] | 1.35 |  |  |  | (The synergistic role that Hg plays in SnTe leads to a record high ZT of 1.35 at 910 K.) FROM: The synergistic role that Hg plays in SnTe leads to a record high ZT of 1.35 at 910 K. | 10.1039-c4ee01463d.html |  |  |  |  | comma-level | ZT | Extraordinary role of Hg in enhancing the thermoelectric performance of p-type SnTe | RSC | 2015 | no
12133 | ['Sn0.98Bi0.02Te–3 % HgTe'] | Sn0.98Bi0.02Te–3 % HgTe | ZT | ZT |  | [910.0] | 910 | Kelvin^(1.0) | [910.0] | [1.35] | 1.35 |  |  |  | ( a high ZT of ∼1.35 at ∼910 K was obtained for the sample with nominal composition Sn0.98Bi0.02Te–3%HgTe) FROM: As a result, a high ZT of ∼1.35 at ∼910 K was obtained for the sample with nominal composition Sn0.98Bi0.02Te–3%HgTe, which is comparable to that of Cd-alloyed SnTe nanostructured with CdS. | 10.1039-c4ee01463d.html |  |  |  |  | comma-level | ZT | Extraordinary role of Hg in enhancing the thermoelectric performance of p-type SnTe | RSC | 2015 | no
12134 | ['Sn0.98Bi0.02Te–3 % CdTe'] | Sn0.98Bi0.02Te–3 % CdTe | ZT | ZT |  | [870.0] | 870 | Kelvin^(1.0) | [870.0] | [1.05] | 1.05 |  |  |  | (that of Sn0.98Bi0.02Te–3%CdTe (ZT ∼ 1.05 at 870 K).) FROM: This is ∼50% improvement over the pristine Sn0.98Bi0.02Te sample and 30% higher than that of Sn0.98Bi0.02Te–3%CdTe (ZT ∼ 1.05 at 870 K). | 10.1039-c4ee01463d.html |  |  |  |  | comma-level | ZT | Extraordinary role of Hg in enhancing the thermoelectric performance of p-type SnTe | RSC | 2015 | no
12135 | ['SnTe'] | SnTe | ZT | ZT |  | [910.0] | 910 | Kelvin^(1.0) | [910.0] | [1.35] | 1.35 |  |  |  | (The multiply favorable roles that Hg plays in regulating the electron and phonon transport of SnTe lead to a maximum ZT of 1.35 at ∼910 K and more importantly) FROM: The multiply favorable roles that Hg plays in regulating the electron and phonon transport of SnTe lead to a maximum ZT of 1.35 at ∼910 K and more importantly, a largely enhanced average ZT in Sn0.98Bi0.02Te–x%HgTe. | 10.1039-c4ee01463d.html |  |  |  |  | comma-level | maximum ZT | Extraordinary role of Hg in enhancing the thermoelectric performance of p-type SnTe | RSC | 2015 | no
12136 | ['Ga / Ge'] | Ga / Ge | ZT | ZT |  | [823.0] | 823 | Kelvin^(1.0) | [823.0] | [0.58] | 0.58 |  |  |  | (It was found that the sample with the Ga/Ge ratio of 0.58 has the optimal dimensionless figure-of-merit zT of 1.10 at 823 K.) FROM: It was found that the sample with the Ga/Ge ratio of 0.58 has the optimal dimensionless figure-of-merit zT of 1.10 at 823 K. | 10.1016-j.jallcom.2017.06.110.xml |  |  |  |  | comma-level | zT | Thermoelectric properties of p-type Ba8Ga16Ge30 type-I clathrate compounds prepared by the vertical Bridgman method | Elsevier | 2017 | no
12137 | ['Ba8Ga16Ge30'] | Ba8Ga16Ge30 | ZT | ZT |  | [823.0] | 823 | Kelvin^(1.0) | [823.0] | [1.1] | 1.1 |  |  |  | (The optimal thermoelectric zT of the Ba8Ga16Ge30 clathrate reaches 1.10 at 823 K.) FROM: The optimal thermoelectric zT of the Ba8Ga16Ge30 clathrate reaches 1.10 at 823 K. | 10.1016-j.jallcom.2017.06.110.xml |  |  |  |  | comma-level | zT | Thermoelectric properties of p-type Ba8Ga16Ge30 type-I clathrate compounds prepared by the vertical Bridgman method | Elsevier | 2017 | no
12138 | ['NbFe0.94Ir0.06Sb'] | NbFe0.94Ir0.06Sb | ZT | ZT |  | [1000.0] | 1000 | Kelvin^(1.0) | [1000.0] | [0.5] | 0.5 |  |  |  | (A maximum zT value of 0.5 is obtained at 1000 K for the NbFe0.94Ir0.06Sb sample) FROM: A maximum zT value of 0.5 is obtained at 1000 K for the NbFe0.94Ir0.06Sb sample, almost a 50% increase compared with that of the n-type (V0.6Nb0.4)FeSb samples. | 10.1016-j.mtphys.2019.01.004.xml |  |  |  |  | comma-level | maximum zT | Enhanced thermoelectric performance in the n-type NbFeSb half-Heusler compound with heavy element Ir doping | Elsevier | 2019 | no
12139 | ['NbFe0.94Ir0.06Sb'] | NbFe0.94Ir0.06Sb | ZT | ZT |  | [1000.0] | 1000 | Kelvin^(1.0) | [1000.0] | [0.5] | 0.5 |  |  |  | (A maximum zT of 0.5 is obtained at 1000 K for NbFe0.94Ir0.06Sb) FROM: A maximum zT of 0.5 is obtained at 1000 K for NbFe0.94Ir0.06Sb, almost a 50% increase compared with that of the n-type (V0.6Nb0.4)FeSb sample. | 10.1016-j.mtphys.2019.01.004.xml |  |  |  |  | comma-level | maximum zT | Enhanced thermoelectric performance in the n-type NbFeSb half-Heusler compound with heavy element Ir doping | Elsevier | 2019 | no
12140 | ['p-type NbFeSb'] | p-type NbFeSb | ZT | ZT |  | [1200.0] | 1200 | Kelvin^(1.0) | [1200.0] | [1.6] | 1.6 |  |  |  | ( the p-type NbFeSb HH alloys have been demonstrated to possess a high zT value around 1.6 at 1200 K .) FROM: Recently, the p-type NbFeSb HH alloys have been demonstrated to possess a high zT value around 1.6 at 1200 K . | 10.1016-j.mtphys.2019.01.004.xml |  | alloys |  |  | comma-level | zT | Enhanced thermoelectric performance in the n-type NbFeSb half-Heusler compound with heavy element Ir doping | Elsevier | 2019 | no
12141 | ['n-type (V0.6Nb0.4)Fe1-yCoySb alloys'] | n-type (V0.6Nb0.4)Fe1-yCoySb alloys | ZT | ZT |  | [650.0] | 650 | Kelvin^(1.0) | [650.0] | [0.33] | 0.33 |  |  |  | ( the corresponding n-type (V0.6Nb0.4)Fe1-yCoySb alloys have only a maximum zT value of 0.33 for y = 0.015 at 650 K .) FROM: However, the corresponding n-type (V0.6Nb0.4)Fe1-yCoySb alloys have only a maximum zT value of 0.33 for y = 0.015 at 650 K . | 10.1016-j.mtphys.2019.01.004.xml |  |  |  |  | comma-level | maximum zT | Enhanced thermoelectric performance in the n-type NbFeSb half-Heusler compound with heavy element Ir doping | Elsevier | 2019 | no
12142 | ['NbFe0.94Ir0.06Sb'] | NbFe0.94Ir0.06Sb | ZT | ZT |  | [1000.0] | 1000 | Kelvin^(1.0) | [1000.0] | [0.5] | 0.5 |  |  |  | (The maximum zT value is 0.5 at 1000 K for NbFe0.94Ir0.06Sb) FROM: The maximum zT value is 0.5 at 1000 K for NbFe0.94Ir0.06Sb, ∼50% increase compared with that of (V0.6Nb0.4)FeSb. | 10.1016-j.mtphys.2019.01.004.xml |  |  |  |  | comma-level | maximum zT | Enhanced thermoelectric performance in the n-type NbFeSb half-Heusler compound with heavy element Ir doping | Elsevier | 2019 | no
12143 | ['NbFe0.94Ir0.06Sb'] | NbFe0.94Ir0.06Sb | ZT | ZT |  | [1000.0] | 1000 | Kelvin^(1.0) | [1000.0] | [0.5] | 0.5 |  |  |  | ( a maximum zT value of 0.5 is obtained at 1000K for the NbFe0.94Ir0.06Sb sample) FROM: (a), it is obvious that above 900 K, the optimal carrier concentration has experimentally reached ∼2 × 1020 cm−3, and consequently, a maximum zT value of 0.5 is obtained at 1000K for the NbFe0.94Ir0.06Sb sample, almost a 50% increase compared with that of the state-of-the-art n-type (V0.6Nb0.4)Fe0.98Co0.02Sb samples , whose maximum zT value is 0.33 at 650 K. | 10.1016-j.mtphys.2019.01.004.xml |  |  |  |  | comma-level | maximum zT | Enhanced thermoelectric performance in the n-type NbFeSb half-Heusler compound with heavy element Ir doping | Elsevier | 2019 | no
12144 | ['n-type (V0.6Nb0.4)Fe0.98Co0.02Sb'] | n-type (V0.6Nb0.4)Fe0.98Co0.02Sb | ZT | ZT |  | [650.0] | 650 | Kelvin^(1.0) | [650.0] | [0.33] | 0.33 |  |  |  | ( that of the state-of-the-art n-type (V0.6Nb0.4)Fe0.98Co0.02Sb samples , whose maximum zT value is 0.33 at 650 K.) FROM: (a), it is obvious that above 900 K, the optimal carrier concentration has experimentally reached ∼2 × 1020 cm−3, and consequently, a maximum zT value of 0.5 is obtained at 1000K for the NbFe0.94Ir0.06Sb sample, almost a 50% increase compared with that of the state-of-the-art n-type (V0.6Nb0.4)Fe0.98Co0.02Sb samples , whose maximum zT value is 0.33 at 650 K. | 10.1016-j.mtphys.2019.01.004.xml |  |  |  |  | comma-level | maximum zT | Enhanced thermoelectric performance in the n-type NbFeSb half-Heusler compound with heavy element Ir doping | Elsevier | 2019 | no
12145 | ['NbFe0.94Ir0.06Sb'] | NbFe0.94Ir0.06Sb | ZT | ZT |  | [1000.0] | 1000 | Kelvin^(1.0) | [1000.0] | [0.5] | 0.5 |  |  |  | (A maximum zT value of 0.5 is obtained at 1000 K for the NbFe0.94Ir0.06Sb sample) FROM: A maximum zT value of 0.5 is obtained at 1000 K for the NbFe0.94Ir0.06Sb sample, almost a 50% increase compared with that of the n-type (V0.6Nb0.4)FeSb sample. | 10.1016-j.mtphys.2019.01.004.xml |  |  |  |  | comma-level | maximum zT | Enhanced thermoelectric performance in the n-type NbFeSb half-Heusler compound with heavy element Ir doping | Elsevier | 2019 | no
12146 | ['Cu0.1Ag1.99Se0.5Te0.5'] | Cu0.1Ag1.99Se0.5Te0.5 | ZT | ZT |  | [400.0, 560.0] | 480 | Kelvin^(1.0) | [400.0, 560.0] | [0.85] | 0.85 |  |  |  | (This led to relatively high power factors for Cu0.1Ag1.99Se0.5Te0.5, ranging between xx mW m−1 K−2 over the broad temperature range of 400–560 K, and resulted in the highest ZT of 0.85 at 560 K.) FROM: This led to relatively high power factors for Cu0.1Ag1.99Se0.5Te0.5, ranging between xx mW m−1 K−2 over the broad temperature range of 400–560 K, and resulted in the highest ZT of 0.85 at 560 K. | 10.1016-j.jpcs.2017.07.034.xml |  |  |  |  | comma-level | highest ZT | Thermoelectric properties and chemical potential tuning by Cu-doping in n-type ionic conductors CuxAg2−xSe0.5Te0.5 | Elsevier | 2017 | no
12147 | ['Cu0.1Ag1.99Se0.5Te0.5'] | Cu0.1Ag1.99Se0.5Te0.5 | ZT | ZT |  | [400.0, 560.0] | 480 | Kelvin^(1.0) | [400.0, 560.0] | [0.85] | 0.85 |  |  |  | ( leading to a relatively high power factors ranging between xx mW m−1 K−2 at a broad temperature range of 400–560 K for Cu0.1Ag1.99Se0.5Te0.5 and thus its highest ZT of 0.85 at 560 K.) FROM: Impressively, the enhancement in the electrical conductivity with increasing Cu content is more considerable than the decrease in absolute value of Seebeck coefficient in the superionic conduction state, leading to a relatively high power factors ranging between xx mW m−1 K−2 at a broad temperature range of 400–560 K for Cu0.1Ag1.99Se0.5Te0.5 and thus its highest ZT of 0.85 at 560 K. | 10.1016-j.jpcs.2017.07.034.xml |  |  |  |  | comma-level | highest ZT | Thermoelectric properties and chemical potential tuning by Cu-doping in n-type ionic conductors CuxAg2−xSe0.5Te0.5 | Elsevier | 2017 | no
12148 | ['n-type Ag2Se'] | n-type Ag2Se | ZT | ZT |  | [300.0] | 300 | Kelvin^(1.0) | [300.0] | [0.32, 0.96] | 0.64 |  |  |  | (The n-type Ag2Se showed a high ZT of 0.32–0.96 at 300 K below its phase transition temperature .) FROM: The n-type Ag2Se showed a high ZT of 0.32–0.96 at 300 K below its phase transition temperature . | 10.1016-j.jpcs.2017.07.034.xml |  |  |  |  | comma-level | ZT | Thermoelectric properties and chemical potential tuning by Cu-doping in n-type ionic conductors CuxAg2−xSe0.5Te0.5 | Elsevier | 2017 | no
12149 | ['Ag2Se0.5T0.5'] | Ag2Se0.5T0.5 | ZT | ZT |  | [400.0] | 400 | Kelvin^(1.0) | [400.0] | [1.0] | 1 |  |  |  | (The ternary Ag2Se0.5T0.5 (AST) compound is isostructural with Ag2Se below the phase transition temperature of ∼400 K, and also becomes superionic above the phase transition temperature, resulting in a high ZT of 1.0 at 520 K .) FROM: The ternary Ag2Se0.5T0.5 (AST) compound is isostructural with Ag2Se below the phase transition temperature of ∼400 K, and also becomes superionic above the phase transition temperature, resulting in a high ZT of 1.0 at 520 K . | 10.1016-j.jpcs.2017.07.034.xml |  |  |  |  | comma-level | ZT | Thermoelectric properties and chemical potential tuning by Cu-doping in n-type ionic conductors CuxAg2−xSe0.5Te0.5 | Elsevier | 2017 | no
12150 | ['Bi2Te2.7Se0.3'] | Bi2Te2.7Se0.3 | ZT | ZT |  | [423.0] | 423 | Kelvin^(1.0) | [423.0] | [1.13] | 1.13 |  |  |  | ( and maximum ZT values were obtained as 1.13 for Bi2Te2.7Se0.3:I0.0075 and 0.74 for Bi2Te2.7Se0.3:Cu0.01 at 423 K.) FROM: The ZT value was improved due to the increased PF by I or Cu doping, and maximum ZT values were obtained as 1.13 for Bi2Te2.7Se0.3:I0.0075 and 0.74 for Bi2Te2.7Se0.3:Cu0.01 at 423 K. | 10.1007-s11664-014-3485-7.txt |  |  |  |  | comma-level | maximum ZT | Preparation and Thermoelectric Properties of n-Type Bi2Te2.7Se0.3:Dm | Springer | 2015 | no
12151 | ['PEDOT : PSS'] | PEDOT : PSS | ZT | ZT |  | [523.0] | 523 | Kelvin^(1.0) | [523.0] | [1.18] | 1.18 |  |  |  | (4-ethylenedioxythiophene):poly(4-styrenesulfonate) (PEDOT:PSS) thermoelectric composites by embedding PEDOT:PSS into Sb2Te3 bulk matrix and the highest ZT value of the composites could reach to 1.18 at 523 K.) FROM: Xiong [] et al. fabricated p-type Sb2Te3/poly(3,4-ethylenedioxythiophene):poly(4-styrenesulfonate) (PEDOT:PSS) thermoelectric composites by embedding PEDOT:PSS into Sb2Te3 bulk matrix and the highest ZT value of the composites could reach to 1.18 at 523 K. | 10.1016-j.mssp.2019.104909.xml |  |  |  |  | comma-level | highest ZT | Simultaneously improving thermopower and electrical conductivity via polar organic solvents aided layer-by-layer technique | Elsevier | 2020 | no
12152 | ['n-type single-crystal SnSe'] | n-type single-crystal SnSe | ZT | ZT |  | [923.0] | 923 | Kelvin^(1.0) | [923.0] | [2.6] | 2.6 |  |  |  | ({ at 923 K) }: Zhao et al. reported a remarkably high ZT value of 2.6 (at 923 K) and of 2.2 (at 773 K) in p-type and n-type single-crystal SnSe) FROM: However, Zhao et al. reported a remarkably high ZT value of 2.6 (at 923 K) and of 2.2 (at 773 K) in p-type and n-type single-crystal SnSe, respectively. | 10.1007-s40820-020-0374-x.txt |  |  |  |  | comma-level | ZT | Recent Progress of Two-Dimensional Thermoelectric Materials | Springer | 2020 | yes
12153 | ['SnSe single crystals'] | SnSe single crystals | ZT | ZT |  | [923.0] | 923 | Kelvin^(1.0) | [923.0] | [2.6] | 2.6 |  |  |  | ( the highest ZT value for both the p-type (2.6 at 923 K) and n-type (2.8 at 923 K) compounds was obtained from SnSe single crystals.) FROM: Until now, the highest ZT value for both the p-type (2.6 at 923 K) and n-type (2.8 at 923 K) compounds was obtained from SnSe single crystals. | 10.1007-s40820-020-0374-x.txt |  |  |  |  | comma-level | highest ZT | Recent Progress of Two-Dimensional Thermoelectric Materials | Springer | 2020 | yes
12154 | ['porous SnSe0.8S0.2 nanosheets'] | porous SnSe0.8S0.2 nanosheets | ZT | ZT |  | [310.0] | 310 | Kelvin^(1.0) | [310.0] | [0.12] | 0.12 |  |  |  | ( the high ZT value of the bulk based on porous SnSe0.8S0.2 nanosheets reaches 0.12 at 310 K.) FROM: As a result, the high ZT value of the bulk based on porous SnSe0.8S0.2 nanosheets reaches 0.12 at 310 K. | 10.1007-s40820-020-0374-x.txt |  |  |  |  | comma-level | ZT | Recent Progress of Two-Dimensional Thermoelectric Materials | Springer | 2020 | yes
12155 | ['Bi2Te3 bulk'] | Bi2Te3 bulk | ZT | ZT |  | [400.0] | 400 | Kelvin^(1.0) | [400.0] | [0.62] | 0.62 |  |  |  | (The Bi2Te3 bulk was prepared by sintering Bi2Te3 nanoplates via spark plasma sintering, and the maximum ZT value obtained was 0.62 at 400 K.) FROM: The Bi2Te3 bulk was prepared by sintering Bi2Te3 nanoplates via spark plasma sintering, and the maximum ZT value obtained was 0.62 at 400 K. | 10.1007-s40820-020-0374-x.txt |  | sintering |  |  | comma-level | maximum ZT | Recent Progress of Two-Dimensional Thermoelectric Materials | Springer | 2020 | yes
12156 | ['Bi2Se3 @ Bi2Te3 nanoplates'] | Bi2Se3 @ Bi2Te3 nanoplates | ZT | ZT |  | [450.0] | 450 | Kelvin^(1.0) | [450.0] | [0.71] | 0.71 |  |  |  | ( the peak ZT value measures 0.71 and it was obtained at 450 K for via the bulk sintering of the Bi2Se3@Bi2Te3 nanoplates.) FROM: Via the simultaneous modulation of the electronic and thermal transport in the presence of highly dense grain and phase boundaries, the peak ZT value measures 0.71 and it was obtained at 450 K for via the bulk sintering of the Bi2Se3@Bi2Te3 nanoplates. | 10.1007-s40820-020-0374-x.txt |  | sintering |  |  | comma-level | peak ZT | Recent Progress of Two-Dimensional Thermoelectric Materials | Springer | 2020 | yes
12157 | ['n-type Bi2Te2.7Se0.3 nanostructures'] | n-type Bi2Te2.7Se0.3 nanostructures | ZT | ZT |  | [480.0] | 480 | Kelvin^(1.0) | [480.0] | [1.23] | 1.23 |  |  |  | ( a relatively high ZT value of 1.23 at 480 K for the n-type Bi2Te2.7Se0.3 nanostructures was obtained from the sintered pellets.) FROM: In this case, a relatively high ZT value of 1.23 at 480 K for the n-type Bi2Te2.7Se0.3 nanostructures was obtained from the sintered pellets. | 10.1007-s40820-020-0374-x.txt |  | sintered |  |  | comma-level | ZT | Recent Progress of Two-Dimensional Thermoelectric Materials | Springer | 2020 | yes
12158 | ['Bi2Te3 / graphene composite'] | Bi2Te3 / graphene composite | ZT | ZT |  | [425.0] | 425 | Kelvin^(1.0) | [425.0] | [0.55] | 0.55 |  |  |  | ( the Bi2Te3/graphene composite exhibits a highest ZT value (~ 0.55) at 425 K as the size of the graphene reaches 20 nm) FROM: For example, as reported in Li’s paper, the Bi2Te3/graphene composite exhibits a highest ZT value (~ 0.55) at 425 K as the size of the graphene reaches 20 nm, as shown in Fig. 9e. | 10.1007-s40820-020-0374-x.txt |  |  |  |  | comma-level | highest ZT | Recent Progress of Two-Dimensional Thermoelectric Materials | Springer | 2020 | yes
12159 | ['PANI coating'] | PANI coating | ZT | ZT |  | [450.0] | 450 | Kelvin^(1.0) | [450.0] | [0.078] | 0.078 |  |  |  | (An outstanding ZT value of 0.078 at 450 K was obtained by adjusting the PANI coating layer.) FROM: An outstanding ZT value of 0.078 at 450 K was obtained by adjusting the PANI coating layer. | 10.1007-s40820-020-0374-x.txt |  |  |  |  | comma-level | ZT | Recent Progress of Two-Dimensional Thermoelectric Materials | Springer | 2020 | yes
12160 | ['Ca2.7Ag0.3Co4O9 / Ag composite'] | Ca2.7Ag0.3Co4O9 / Ag composite | ZT | ZT |  | [1000.0] | 1000 | Kelvin^(1.0) | [1000.0] | [0.5] | 0.5 |  |  |  | ( and find Ca2.7Ag0.3Co4O9/Ag composite can be an efficient high temperature thermoelectric oxide with a ZT value as high as 0.5 at 1000 K.) FROM: In this paper, we compare the effect of Ag substitution and Ag addition on the thermoelectric properties of Ca3Co4O9 ceramics above room temperature, and find Ca2.7Ag0.3Co4O9/Ag composite can be an efficient high temperature thermoelectric oxide with a ZT value as high as 0.5 at 1000 K. | 10.1016-j.jallcom.2008.10.162.xml |  | high temperature |  |  | comma-level | ZT | Comparison of the high temperature thermoelectric properties for Ag-doped and Ag-added Ca3Co4O9 | Elsevier | 2009 | no
12161 | ['Ca3Co4O9 single crystal'] | Ca3Co4O9 single crystal | ZT | ZT |  | [1000.0] | 1000 | Kelvin^(1.0) | [1000.0] | [0.5] | 0.5 |  |  |  | ({ at 1000 K }: 0.5, which almost approaches the value observed in Ca3Co4O9 single crystal , and this ZT value is quite high for a ceramic material.) FROM: The ZT value at 1000 K can exceed 0.5, which almost approaches the value observed in Ca3Co4O9 single crystal , and this ZT value is quite high for a ceramic material. | 10.1016-j.jallcom.2008.10.162.xml |  |  |  |  | comma-level | ZT | Comparison of the high temperature thermoelectric properties for Ag-doped and Ag-added Ca3Co4O9 | Elsevier | 2009 | no
12162 | ['Ca2.7Ag0.3Co4O9'] | Ca2.7Ag0.3Co4O9 | ZT | ZT |  | [1000.0] | 1000 | Kelvin^(1.0) | [1000.0] | [0.5] | 0.5 |  | Ag+ doping and Ag |  | (We find that Ca2.7Ag0.3Co4O9/Ag-10 wt% composite can take both advantages of Ag+ doping and Ag addition on thermoelectric properties and show a quite high thermoelectric performance, ZT = 0.5 at 1000 K, indicating that such composite material can serve as a potential p-type high temperature thermoelectric power generator.) FROM: We find that Ca2.7Ag0.3Co4O9/Ag-10 wt% composite can take both advantages of Ag+ doping and Ag addition on thermoelectric properties and show a quite high thermoelectric performance, ZT = 0.5 at 1000 K, indicating that such composite material can serve as a potential p-type high temperature thermoelectric power generator. | 10.1016-j.jallcom.2008.10.162.xml |  | high temperature |  |  | comma-level | ZT | Comparison of the high temperature thermoelectric properties for Ag-doped and Ag-added Ca3Co4O9 | Elsevier | 2009 | no
12163 | ['Mg2Si with Sn'] | Mg2Si with Sn | ZT | ZT |  | [800.0] | 800 | Kelvin^(1.0) | [800.0] | [1.1] | 1.1 |  | doping Mg2Si with Sn |  | ( doping Mg2Si with Sn has resulted in a ZT of over 1.1 at a temperature of about 800 K .) FROM: For example, doping Mg2Si with Sn has resulted in a ZT of over 1.1 at a temperature of about 800 K . | 10.1016-j.jallcom.2014.11.073.xml |  |  |  |  | comma-level | ZT | One-step low temperature reactive consolidation of high purity nanocrystalline Mg2Si | Elsevier | 2015 | no
12164 | ['Bi-doped Mg2(Si0.4Sn0.6)'] | Bi-doped Mg2(Si0.4Sn0.6) | ZT | ZT |  | [800.0] | 800 | Kelvin^(1.0) | [800.0] | [1.4] | 1.4 |  |  |  | ( the solid solution had a ZT value of 1.4 at 800 K. Zhang et al. used melt spinning followed by SPS to prepare Bi-doped Mg2(Si0.4Sn0.6) and obtained a ZT value of 1.2 at 750 K when the content of Bi was 3 at.%.) FROM: When the content of Bi is 3 at.%, the solid solution had a ZT value of 1.4 at 800 K. Zhang et al. used melt spinning followed by SPS to prepare Bi-doped Mg2(Si0.4Sn0.6) and obtained a ZT value of 1.2 at 750 K when the content of Bi was 3 at.%. | 10.1016-j.jallcom.2014.11.073.xml |  | meltspinning |  |  | comma-level | ZT | One-step low temperature reactive consolidation of high purity nanocrystalline Mg2Si | Elsevier | 2015 | no
12165 | ['Bi-doped Mg2Si'] | Bi-doped Mg2Si | ZT | ZT |  | [775.0] | 775 | Kelvin^(1.0) | [775.0] | [0.7] | 0.7 |  |  |  | (A ZT value of 0.7 was obtained at 775 K for Bi-doped Mg2Si.) FROM: A ZT value of 0.7 was obtained at 775 K for Bi-doped Mg2Si. | 10.1016-j.jallcom.2014.11.073.xml |  |  |  |  | comma-level | ZT | One-step low temperature reactive consolidation of high purity nanocrystalline Mg2Si | Elsevier | 2015 | no
12166 | ['p-type nanocrystalline BiSbTe bulk alloy'] | p-type nanocrystalline BiSbTe bulk alloy | ZT | ZT |  | [373.0] | 373 | Kelvin^(1.0) | [100.0] | [1.4] | 1.4 |  |  |  | ( Poudel et al. have shown that a peak ZT of 1.4 at 100 °C can be achieved in a p-type nanocrystalline BiSbTe bulk alloy.) FROM: For instance, Poudel et al. have shown that a peak ZT of 1.4 at 100 °C can be achieved in a p-type nanocrystalline BiSbTe bulk alloy. | 10.1016-j.enconman.2017.06.087.xml |  |  |  |  | comma-level | peak ZT | Enhanced performance thermoelectric module having asymmetrical legs | Elsevier | 2017 | no
12167 | ['p-type Sn0.8Pb0.2Bi2Te4'] | p-type Sn0.8Pb0.2Bi2Te4 | ZT | ZT |  | [295] | 295 | Kelvin^(1.0) |  | [0.25] | 0.25 |  |  |  | (The best figure of merit ZT values at room temperature have been observed for p-type Sn0.8Pb0.2Bi2Te4 with ZT=0.25 and for n-type Sn0.3Pb0.7Bi2Te4 with ZT=0.15.) FROM: The best figure of merit ZT values at room temperature have been observed for p-type Sn0.8Pb0.2Bi2Te4 with ZT=0.25 and for n-type Sn0.3Pb0.7Bi2Te4 with ZT=0.15. | 10.1016-j.jssc.2014.12.016.xml |  |  |  |  | comma-level | figure of merit | Transport properties of the SnBi2Te4–PbBi2Te4 solid solution | Elsevier | 2015 | no
12168 | ['SnBi2Te4'] | SnBi2Te4 | ZT | ZT |  | [295] | 295 | Kelvin^(1.0) |  | [0.2] | 0.2 |  |  |  | ({ at Room temperature }: Room temperature ZT values for SnBi2Te4 and PbBi2Te4 are of the order of 0.2 and 0.1 respectively) FROM: Room temperature ZT values for SnBi2Te4 and PbBi2Te4 are of the order of 0.2 and 0.1 respectively, which is consistent with the values already reported in the literature for these compounds . | 10.1016-j.jssc.2014.12.016.xml |  |  |  |  | comma-level | ZT | Transport properties of the SnBi2Te4–PbBi2Te4 solid solution | Elsevier | 2015 | no
12169 | ['Bi2Te3'] | Bi2Te3 | ZT | ZT |  | [473.0] | 473 | Kelvin^(1.0) | [473.0] | [0.66] | 0.66 |  |  |  | ({ ZT }: Bi2Te3, reaching about 0.66 at 473 K.) FROM: However, low thermal conductivity (κmin = xx WK−1m−1 at 473 K) produced higher ZT at T ≥ 423 K than Bi2Te3, reaching about 0.66 at 473 K. | 10.1016-j.jallcom.2018.12.340.xml |  |  |  |  | comma-level | ZT | Highly anisotropic thermoelectric transport properties responsible for enhanced thermoelectric performance in the hot-deformed tetradymite Bi2Te2S | Elsevier | 2019 | no
12170 | ['Bi2Te2S'] | Bi2Te2S | ZT | ZT |  | [423.0] | 423 | Kelvin^(1.0) | [423.0] | [0.58] | 0.58 |  |  |  | ((e) compares the ZT values of the two materials, and it is observed that Bi2Te2S shows a better performance at T ≥ 423 K in spite of the lower PF; the ZTmax of the undoped Bi2Te3 and Bi2Te2S were 0.58 at 423 K and 0.66 at 473 K, respectively.) FROM: (e) compares the ZT values of the two materials, and it is observed that Bi2Te2S shows a better performance at T ≥ 423 K in spite of the lower PF; the ZTmax of the undoped Bi2Te3 and Bi2Te2S were 0.58 at 423 K and 0.66 at 473 K, respectively. | 10.1016-j.jallcom.2018.12.340.xml |  |  |  |  | comma-level | ZT | Highly anisotropic thermoelectric transport properties responsible for enhanced thermoelectric performance in the hot-deformed tetradymite Bi2Te2S | Elsevier | 2019 | no
12171 | ['Bi2Te3'] | Bi2Te3 | ZT | ZT |  | [473.0] | 473 | Kelvin^(1.0) | [473.0] | [0.66] | 0.66 |  |  |  | ({ figure of merit }: Bi2Te3 to the maximum value of 0.66 at 473 K.) FROM: This led to smaller power factors, but the low thermal conductivity raised the figure of merit higher than Bi2Te3 to the maximum value of 0.66 at 473 K. | 10.1016-j.jallcom.2018.12.340.xml |  |  |  |  | comma-level | figure of merit | Highly anisotropic thermoelectric transport properties responsible for enhanced thermoelectric performance in the hot-deformed tetradymite Bi2Te2S | Elsevier | 2019 | no
12172 | ['Cu(In0.25Ga0.75)0.99Zn0.01Te2'] | Cu(In0.25Ga0.75)0.99Zn0.01Te2 | ZT | ZT |  | [865.0] | 865 | Kelvin^(1.0) | [865.0] | [1.3] | 1.3 |  |  |  | (The highest zT for any sample is approximately 1.3 at 865 K for Cu(In0.25Ga0.75)0.99Zn0.01Te2) FROM: The highest zT for any sample is approximately 1.3 at 865 K for Cu(In0.25Ga0.75)0.99Zn0.01Te2, with several other samples possessing zT in excess of unity. | 10.1016-j.jallcom.2015.01.043.xml |  |  |  |  | comma-level | highest zT | Influence of doping and solid solution formation on the thermoelectric properties of chalcopyrite semiconductors | Elsevier | 2015 | no
12173 | ['polycrystalline β-CuAgSe'] | polycrystalline β-CuAgSe | ZT | ZT |  | [623.0] | 623 | Kelvin^(1.0) | [623.0] | [0.95] | 0.95 |  |  |  | (The thermoelectric figure of merit zT of the polycrystalline β-CuAgSe at 623 K is ~ 0.95) FROM: The thermoelectric figure of merit zT of the polycrystalline β-CuAgSe at 623 K is ~ 0.95, suggesting that superionic CuAgSe can be a promising thermoelectric candidate in the intermediate temperature range. | 10.1016-j.ssi.2014.03.025.xml |  |  |  |  | comma-level | figure of merit | Anomalous transport and thermoelectric performances of CuAgSe compounds | Elsevier | 2014 | no
12174 | ['β-Cu2Se'] | β-Cu2Se | ZT | ZT |  | [1000.0] | 1000 | Kelvin^(1.0) | [1000.0] | [1.5] | 1.5 |  |  |  | ( Liu et al. reported that the superionic β-Cu2Se has a zT value as high as ~ 1.5 at T ~ 1000 K.) FROM: Recently, Liu et al. reported that the superionic β-Cu2Se has a zT value as high as ~ 1.5 at T ~ 1000 K. | 10.1016-j.ssi.2014.03.025.xml |  |  |  |  | comma-level | zT | Anomalous transport and thermoelectric performances of CuAgSe compounds | Elsevier | 2014 | no
12175 | ['Cu2Se'] | Cu2Se | ZT | ZT |  | [650.0] | 650 | Kelvin^(1.0) | [650.0] | [0.6] | 0.6 |  |  |  | ( while the zT value of Cu2Se is ~ 0.6 at 650 K .) FROM: However, in the β-phase region, the zT value increases with increasing T and reaches 0.95 at T = 623 K, while the zT value of Cu2Se is ~ 0.6 at 650 K . | 10.1016-j.ssi.2014.03.025.xml |  |  |  |  | comma-level | zT | Anomalous transport and thermoelectric performances of CuAgSe compounds | Elsevier | 2014 | no
12176 | ['SrTiO3 : SrTi0.8Nb0.2O3'] | SrTiO3 : SrTi0.8Nb0.2O3 | ZT | ZT |  | [300.0] | 300 | Kelvin^(1.0) | [300.0] | [0.24] | 0.24 |  |  |  | ( improving on the earlier work of Ohta et al. who had previously shown that a superlattice based on SrTiO3:SrTi0.8Nb0.2O3 yielded a ZT of 0.24 at 300 K.) FROM: Using pulsed laser deposition, Abutaha et al. fabricated superlattice structures comprising 20 pairs of Pr-doped SrTiO3−δ (SPTO) and Nb-doped SrTiO3−δ (STNO) layers, and obtained a very high ZT of 0.46 at 1000 K, improving on the earlier work of Ohta et al. who had previously shown that a superlattice based on SrTiO3:SrTi0.8Nb0.2O3 yielded a ZT of 0.24 at 300 K. | 10.1039-c6cp05523k.html |  |  |  |  | comma-level | ZT | Tuning the thermoelectric properties of A-site deficient SrTiO3 ceramics by vacancies and carrier concentration | RSC | 2016 | yes
12177 | ['ZnIn18SiSb20'] | ZnIn18SiSb20 | ZT | ZT |  | [723.0] | 723 | Kelvin^(1.0) | [723.0] | [0.23] | 0.23 |  |  |  | (A maximum ZT value of 0.23 was obtained at 723 K for the quenched ZnIn18SiSb20 sample.) FROM: A maximum ZT value of 0.23 was obtained at 723 K for the quenched ZnIn18SiSb20 sample. | 10.1007-s11664-013-2606-z.txt |  | quenched |  |  | comma-level | maximum ZT | Effect of Cooling Conditions on the Microstructure and Thermoelectric Properties of Zn/Si-Codoped InSb | Springer | 2013 | no
12178 | ['Ba0.30Ni0.05Co3.95Sb12'] | Ba0.30Ni0.05Co3.95Sb12 | ZT | ZT |  | [900.0] | 900 | Kelvin^(1.0) | [900.0] | [1.3] | 1.3 |  |  |  | ( maximum ZT values as high as 1.3 for Ba0.30Ni0.05Co3.95Sb12 and 1.32 for β-Zn4Sb3 have been reached at temperatures of 900 K and 670 K) FROM: For example, maximum ZT values as high as 1.3 for Ba0.30Ni0.05Co3.95Sb12 and 1.32 for β-Zn4Sb3 have been reached at temperatures of 900 K and 670 K, respectively. | 10.1039-c1nr10555h.html |  |  |  |  | comma-level | maximum ZT | Nanostructure-based thermoelectric conversion: an insight into the feasibility and sustainability for large-scale deployment | RSC | 2011 | no
12179 | ['FeSb2'] | FeSb2 | ZT | ZT |  | [10.0] | 10 | Kelvin^(1.0) | [10.0] | [0.005] | 0.005 |  |  |  | ({ at 10 K }: the ZT value of FeSb2 is only 0.005) FROM: Notably, FeSb2 also represents the only inorganic material capable of operation at a cryogenic temperature around 10 K that would enable solid-state cooling for high performance IR imaging systems; however, the ZT value of FeSb2 is only 0.005, which is mainly because of its giant thermal conductivity (xx W m−1 K−1) despite the fact that the power factor and Seebeck coefficient of FeSb2 are as high as 2300 μW cm K−2 and −4xx0 μV/K. | 10.1039-c1nr10555h.html |  |  |  |  | comma-level | ZT | Nanostructure-based thermoelectric conversion: an insight into the feasibility and sustainability for large-scale deployment | RSC | 2011 | no
12180 | ['layered oxide'] | layered oxide | ZT | ZT |  | [1000.0] | 1000 | Kelvin^(1.0) | [1000.0] | [0.7, 0.8] | 0.75 |  |  |  | (However, ZT of oxides has been historically too low for most practical applications due to the large thermal conductivity until the accidental discovery of good thermoelectric properties in a strongly correlated layered oxide, NaCo2O4, with a ZT of 0.7–0.8 at 1000 K.) FROM: However, ZT of oxides has been historically too low for most practical applications due to the large thermal conductivity until the accidental discovery of good thermoelectric properties in a strongly correlated layered oxide, NaCo2O4, with a ZT of 0.7–0.8 at 1000 K. | 10.1039-c1nr10555h.html |  |  |  |  | comma-level | ZT | Nanostructure-based thermoelectric conversion: an insight into the feasibility and sustainability for large-scale deployment | RSC | 2011 | no
12181 | ['Bi0.5Sb1.5Te3'] | Bi0.5Sb1.5Te3 | ZT | ZT |  | [300.0] | 300 | Kelvin^(1.0) | [300.0] | [1.0] | 1 |  |  |  | (Currently, the highest values of ZT that have been reported are for Bi2(1−x)Sb2xTe3(1−y) alloys, such as Bi0.5Sb1.5Te3, with a ZT value of approximately 1.0 at 300 K.) FROM: Currently, the highest values of ZT that have been reported are for Bi2(1−x)Sb2xTe3(1−y) alloys, such as Bi0.5Sb1.5Te3, with a ZT value of approximately 1.0 at 300 K. | 10.1016-j.matchemphys.2007.02.043.xml |  | alloys |  |  | comma-level | ZT | The formation of ordered bismuth nanowire arrays within mesoporous silica templates | Elsevier | 2007 | no
12182 | ['Zr0.98Nb0.02NiSn'] | Zr0.98Nb0.02NiSn | ZT | ZT |  | [800.0] | 800 | Kelvin^(1.0) | [800.0] | [0.6] | 0.6 |  |  |  | (The maximum ZT value of 0.6 at 800 K was obtained for Zr0.98Nb0.02NiSn.) FROM: The maximum ZT value of 0.6 at 800 K was obtained for Zr0.98Nb0.02NiSn. | 10.1016-j.jallcom.2008.02.041.xml |  |  |  |  | comma-level | maximum ZT | High-temperature thermoelectric properties of Nb-doped MNiSn (M=Ti, Zr) half-Heusler compound | Elsevier | 2009 | no
12183 | ['Sb-doped Ti0.50Zr0.25Hf0.25NiSn'] | Sb-doped Ti0.50Zr0.25Hf0.25NiSn | ZT | ZT |  | [700.0] | 700 | Kelvin^(1.0) | [700.0] | [1.5] | 1.5 |  |  |  | (Sakurada and Shutoh reported high ZT value of 1.5 at 700 K for Sb-doped Ti0.50Zr0.25Hf0.25NiSn ) FROM: Sakurada and Shutoh reported high ZT value of 1.5 at 700 K for Sb-doped Ti0.50Zr0.25Hf0.25NiSn , which is one of the highest values at the temperature. | 10.1016-j.jallcom.2008.02.041.xml |  |  |  |  | comma-level | ZT | High-temperature thermoelectric properties of Nb-doped MNiSn (M=Ti, Zr) half-Heusler compound | Elsevier | 2009 | no
12184 | ['Zr0.98Nb0.02NiSn'] | Zr0.98Nb0.02NiSn | ZT | ZT |  | [800.0] | 800 | Kelvin^(1.0) | [800.0] | [0.6] | 0.6 |  |  |  | (The maximum ZT of 0.6 was obtained for Zr0.98Nb0.02NiSn at 800 K.) FROM: The maximum ZT of 0.6 was obtained for Zr0.98Nb0.02NiSn at 800 K. | 10.1016-j.jallcom.2008.02.041.xml |  |  |  |  | comma-level | maximum ZT | High-temperature thermoelectric properties of Nb-doped MNiSn (M=Ti, Zr) half-Heusler compound | Elsevier | 2009 | no
12185 | ['Bi0.82Sb0.18 alloy'] | Bi0.82Sb0.18 alloy | ZT | ZT |  | [493.0] | 493 | Kelvin^(1.0) | [493.0] | [1.5] | 1.5 |  |  |  | ({ figure of merit at 493 K }: improved by a factor about 1.5 by comparison with Bi0.82Sb0.18 alloy prepared by a conventional single PECS heat treatment.) FROM: The alloy prepared with deformation treatment at 493 K exhibits a thermoelectric figure of merit ZT of 0.31 at 200 K, improved by a factor about 1.5 by comparison with Bi0.82Sb0.18 alloy prepared by a conventional single PECS heat treatment. | 10.1016-j.jallcom.2016.09.008.xml |  | treatment |  |  | comma-level | figure of merit | Thermal deformation effects on thermoelectric properties for Bi0.82Sb0.18 alloys | Elsevier | 2017 | no
12186 | ['polycrystalline bulk materials'] | polycrystalline bulk materials | ZT | ZT |  | [100.0] | 100 | Kelvin^(1.0) | [100.0] | [1.0] | 1 |  |  |  | ({ highest ZT }: 1 at 100 K in transverse fields of 3 kilo-oersteds , the preparation of polycrystalline bulk materials is necessary for TE applications in order to overcome the limit of single crystals: difficulty of processing or low mechanical strength .) FROM: Even though the highest ZT values for these alloys have been obtained for single crystals of Bi1-xSbx alloys under magnetic field, with ZT slightly higher than 1 at 100 K in transverse fields of 3 kilo-oersteds , the preparation of polycrystalline bulk materials is necessary for TE applications in order to overcome the limit of single crystals: difficulty of processing or low mechanical strength . | 10.1016-j.jallcom.2016.09.008.xml |  | processing |  |  | comma-level | highest ZT | Thermal deformation effects on thermoelectric properties for Bi0.82Sb0.18 alloys | Elsevier | 2017 | no
12187 | ['Nd0.6Yb0.4Fe3CoSb12 compound'] | Nd0.6Yb0.4Fe3CoSb12 compound | ZT | ZT |  | [760.0] | 760 | Kelvin^(1.0) | [760.0] | [1.02] | 1.02 |  |  |  | (A peak ZT up to 1.02 at 760 K is obtained for Nd0.6Yb0.4Fe3CoSb12 compound.) FROM: A peak ZT up to 1.02 at 760 K is obtained for Nd0.6Yb0.4Fe3CoSb12 compound. | 10.1016-j.scriptamat.2016.01.035.xml |  |  |  |  | comma-level | peak ZT | Melt spinning synthesis of p-type skutterudites: Drastically speed up the process of high performance thermoelectrics | Elsevier | 2016 | no
12188 | ['Nd0.6Yb0.4Fe3CoSb12 compound'] | Nd0.6Yb0.4Fe3CoSb12 compound | ZT | ZT |  | [300.0, 840.0] | 570 | Kelvin^(1.0) | [300.0, 840.0] | [0.72] | 0.72 |  |  |  | ({ at 300 to 840 K }: A average ZT up to 0.72 is obtained for Nd0.6Yb0.4Fe3CoSb12 compound in the temperature range from 300 to 840 K.) FROM: A average ZT up to 0.72 is obtained for Nd0.6Yb0.4Fe3CoSb12 compound in the temperature range from 300 to 840 K. | 10.1016-j.scriptamat.2016.01.035.xml |  |  |  |  | comma-level | average ZT | Melt spinning synthesis of p-type skutterudites: Drastically speed up the process of high performance thermoelectrics | Elsevier | 2016 | no
12189 | ['Yb / La'] | Yb / La | ZT | ZT |  | [700.0] | 700 | Kelvin^(1.0) | [700.0] | [0.99] | 0.99 |  |  |  | (N. Zhou et al. synthesized Yb/La double-filled p-type skutterudites and reported a peak ZT of 0.99 at 700 K in Yb0.25La0.6Fe2.7Co1.3Sb12.) FROM: N. Zhou et al. synthesized Yb/La double-filled p-type skutterudites and reported a peak ZT of 0.99 at 700 K in Yb0.25La0.6Fe2.7Co1.3Sb12. | 10.1016-j.scriptamat.2016.01.035.xml |  |  |  |  | comma-level | peak ZT | Melt spinning synthesis of p-type skutterudites: Drastically speed up the process of high performance thermoelectrics | Elsevier | 2016 | no
12190 | ['Ce0.9Fe3.4Co0.6Sb12'] | Ce0.9Fe3.4Co0.6Sb12 | ZT | ZT |  | [800.0] | 800 | Kelvin^(1.0) | [800.0] | [1.0] | 1 |  |  |  | (Tan et al. synthesized Ce-filled p-type skutterudites and reported a peak ZT of 1.0 at 800 K in Ce0.9Fe3.4Co0.6Sb12.) FROM: Tan et al. synthesized Ce-filled p-type skutterudites and reported a peak ZT of 1.0 at 800 K in Ce0.9Fe3.4Co0.6Sb12. | 10.1016-j.scriptamat.2016.01.035.xml |  |  |  |  | comma-level | peak ZT | Melt spinning synthesis of p-type skutterudites: Drastically speed up the process of high performance thermoelectrics | Elsevier | 2016 | no
12191 | ['Ce0.6Yb0.4Fe3CoSb12'] | Ce0.6Yb0.4Fe3CoSb12 | ZT | ZT |  | [700.0] | 700 | Kelvin^(1.0) | [700.0] | [1.02] | 1.02 |  |  |  | (H. Liu et al. synthesized Ce/Yb double-filled p-type skutterudites and reported a peak ZT of 1.02 at 700 K in Ce0.6Yb0.4Fe3CoSb12.) FROM: H. Liu et al. synthesized Ce/Yb double-filled p-type skutterudites and reported a peak ZT of 1.02 at 700 K in Ce0.6Yb0.4Fe3CoSb12. | 10.1016-j.scriptamat.2016.01.035.xml |  |  |  |  | comma-level | peak ZT | Melt spinning synthesis of p-type skutterudites: Drastically speed up the process of high performance thermoelectrics | Elsevier | 2016 | no
12192 | ['CeFe4Sb12'] | CeFe4Sb12 | ZT | ZT |  | [800.0] | 800 | Kelvin^(1.0) | [800.0] | [0.89] | 0.89 |  |  |  | (A peak ZT of 0.89 at 800 K was obtained in CeFe4Sb12) FROM: A peak ZT of 0.89 at 800 K was obtained in CeFe4Sb12, which was synthesized in a relatively short time by the traditional melt spinning followed by spark plasma sintering (TMS-SPS) . | 10.1016-j.scriptamat.2016.01.035.xml |  |  |  |  | comma-level | peak ZT | Melt spinning synthesis of p-type skutterudites: Drastically speed up the process of high performance thermoelectrics | Elsevier | 2016 | no
12193 | ['Nd0.6Yb0.4Fe3CoSb12 compound'] | Nd0.6Yb0.4Fe3CoSb12 compound | ZT | ZT |  | [760.0] | 760 | Kelvin^(1.0) | [760.0] | [1.02] | 1.02 |  |  |  | (The maximum ZT value reaches 1.02 for the MS-SPS Nd0.6Yb0.4Fe3CoSb12 compound at 760 K.) FROM: The maximum ZT value reaches 1.02 for the MS-SPS Nd0.6Yb0.4Fe3CoSb12 compound at 760 K. | 10.1016-j.scriptamat.2016.01.035.xml |  | SPS |  |  | comma-level | maximum ZT | Melt spinning synthesis of p-type skutterudites: Drastically speed up the process of high performance thermoelectrics | Elsevier | 2016 | no
12194 | ['Nd0.9Fe3CoSb12 compound'] | Nd0.9Fe3CoSb12 compound | ZT | ZT |  | [770.0] | 770 | Kelvin^(1.0) | [770.0] | [0.99] | 0.99 |  |  |  | ( leading to a maximum ZT value up to 0.99 at 770 K for Nd0.9Fe3CoSb12 compound) FROM: It turns out to us that the as-prepared bulks possess similar microstructures and their positive impact on electrical transport and phonons transport in NdxFe3CoSb12 compounds are also achieved, leading to a maximum ZT value up to 0.99 at 770 K for Nd0.9Fe3CoSb12 compound, ~ 34% enhancement over the SS sample as shown in Fig. S1 of supplementary material. | 10.1016-j.scriptamat.2016.01.035.xml |  |  |  |  | comma-level | maximum ZT | Melt spinning synthesis of p-type skutterudites: Drastically speed up the process of high performance thermoelectrics | Elsevier | 2016 | no
12195 | ['Nd0.6Yb0.4Fe3CoSb12'] | Nd0.6Yb0.4Fe3CoSb12 | ZT | ZT |  | [760.0] | 760 | Kelvin^(1.0) | [760.0] | [1.02] | 1.02 |  |  |  | (These concomitant effects result in an enhanced thermoelectric performance with the dimensionless figure of merit ZT value up to 1.02 at 760 K for Nd0.6Yb0.4Fe3CoSb12 MS-SPS sample.) FROM: These concomitant effects result in an enhanced thermoelectric performance with the dimensionless figure of merit ZT value up to 1.02 at 760 K for Nd0.6Yb0.4Fe3CoSb12 MS-SPS sample. | 10.1016-j.scriptamat.2016.01.035.xml |  | SPS |  |  | comma-level | figure of merit | Melt spinning synthesis of p-type skutterudites: Drastically speed up the process of high performance thermoelectrics | Elsevier | 2016 | no
12196 | ['tin selenide'] | tin selenide | ZT | ZT |  | [923.0] | 923 | Kelvin^(1.0) | [923.0] | [2.6] | 2.6 |  |  |  | ( tin selenide (SnSe) single crystal is most well-known for its astonishing high ZT values of 2.6 ± 0.3 at 923 K and 2.8 ± 0.5 at 773 K.) FROM: Among them, tin selenide (SnSe) single crystal is most well-known for its astonishing high ZT values of 2.6 ± 0.3 at 923 K and 2.8 ± 0.5 at 773 K. | 10.1038-s41524-020-00368-6.txt | 0.3 |  |  |  | comma-level | ZT | Enhancing power factor of SnSe sheet with grain boundary by doping germanium or silicon | Springer | 2020 | yes
12197 | ['doped polycrystalline SnSe'] | doped polycrystalline SnSe | ZT | ZT |  | [773.0] | 773 | Kelvin^(1.0) | [773.0] | [1.1] | 1.1 |  |  |  | ( the ZT value of K-doped polycrystalline SnSe is 1.1 at 773 K) FROM: For instance, the ZT value of K-doped polycrystalline SnSe is 1.1 at 773 K, which is more than twice the original value of pure polycrystalline SnSe (0.5) at 823 K, but still much less than that (2.6–2.8) of its single crystal counterpart. | 10.1038-s41524-020-00368-6.txt |  |  |  |  | comma-level | ZT | Enhancing power factor of SnSe sheet with grain boundary by doping germanium or silicon | Springer | 2020 | yes
12198 | ['pure polycrystalline SnSe'] | pure polycrystalline SnSe | ZT | ZT |  | [823.0] | 823 | Kelvin^(1.0) | [823.0] | [0.5] | 0.5 |  |  |  | ({ ZT }: which is more than twice the original value of pure polycrystalline SnSe (0.5) at 823 K) FROM: For instance, the ZT value of K-doped polycrystalline SnSe is 1.1 at 773 K, which is more than twice the original value of pure polycrystalline SnSe (0.5) at 823 K, but still much less than that (2.6–2.8) of its single crystal counterpart. | 10.1038-s41524-020-00368-6.txt |  |  |  |  | comma-level | ZT | Enhancing power factor of SnSe sheet with grain boundary by doping germanium or silicon | Springer | 2020 | yes
12199 | ['SnSe thin films'] | SnSe thin films | ZT | ZT |  | [675.0] | 675 | Kelvin^(1.0) | [675.0] | [0.28] | 0.28 |  |  |  | (For SnSe thin films and nanosheets, the ZT values have been experimentally found to be relatively low, the maximum value can only reach 0.28 at 675 K, and the underlying reasons remain unclear.) FROM: For SnSe thin films and nanosheets, the ZT values have been experimentally found to be relatively low, the maximum value can only reach 0.28 at 675 K, and the underlying reasons remain unclear. | 10.1038-s41524-020-00368-6.txt |  |  |  |  | comma-level | ZT | Enhancing power factor of SnSe sheet with grain boundary by doping germanium or silicon | Springer | 2020 | yes
12200 | ['Bi1.99Ag0.01S3'] | Bi1.99Ag0.01S3 | ZT | ZT |  | [573.0] | 573 | Kelvin^(1.0) | [573.0] | [0.25] | 0.25 |  |  |  | (► The maximum ZT value of 0.25 is achieved at 573 K for the Bi1.99Ag0.01S3 sample.) FROM: ► The maximum ZT value of 0.25 is achieved at 573 K for the Bi1.99Ag0.01S3 sample. | 10.1016-j.matchemphys.2011.09.010.xml |  |  |  |  | comma-level | maximum ZT | Thermoelectric properties of Ag-doped bismuth sulfide polycrystals prepared by mechanical alloying and spark plasma sintering | Elsevier | 2011 | no
12201 | ['Bi1.99Ag0.01S3'] | Bi1.99Ag0.01S3 | ZT | ZT |  | [573.0] | 573 | Kelvin^(1.0) | [573.0] | [0.25] | 0.25 |  |  |  | (An enhanced maximum ZT value 0.25 is achieved at 573 K for the Bi1.99Ag0.01S3 sample) FROM: An enhanced maximum ZT value 0.25 is achieved at 573 K for the Bi1.99Ag0.01S3 sample, which is the highest value in Bi2S3 system in literature. | 10.1016-j.matchemphys.2011.09.010.xml |  |  |  |  | comma-level | maximum ZT | Thermoelectric properties of Ag-doped bismuth sulfide polycrystals prepared by mechanical alloying and spark plasma sintering | Elsevier | 2011 | no
12202 | ['textured Bi2S2.90'] | textured Bi2S2.90 | ZT | ZT |  | [523.0] | 523 | Kelvin^(1.0) | [523.0] | [0.11] | 0.11 |  |  |  | (The textured Bi2S2.90 prepared by hot-forging showed the highest ZT = 0.11 at 523 K) FROM: The textured Bi2S2.90 prepared by hot-forging showed the highest ZT = 0.11 at 523 K, which is higher than the other reported value (∼0.05) of Bi2S3. | 10.1016-j.matchemphys.2011.09.010.xml |  | hot-forging |  |  | comma-level | highest ZT | Thermoelectric properties of Ag-doped bismuth sulfide polycrystals prepared by mechanical alloying and spark plasma sintering | Elsevier | 2011 | no
12203 | ['Bi2S3'] | Bi2S3 | ZT | ZT |  | [523.0] | 523 | Kelvin^(1.0) | [523.0] | [0.05] | 0.05 |  |  |  | ({ highest ZT at 523 K }: the other reported value (∼0.05) of Bi2S3.) FROM: The textured Bi2S2.90 prepared by hot-forging showed the highest ZT = 0.11 at 523 K, which is higher than the other reported value (∼0.05) of Bi2S3. | 10.1016-j.matchemphys.2011.09.010.xml |  |  |  |  | comma-level | highest ZT | Thermoelectric properties of Ag-doped bismuth sulfide polycrystals prepared by mechanical alloying and spark plasma sintering | Elsevier | 2011 | no
12204 | ['Bi1.99Ag0.01S3'] | Bi1.99Ag0.01S3 | ZT | ZT |  | [573.0] | 573 | Kelvin^(1.0) | [573.0] | [0.25] | 0.25 |  |  |  | (The maximum ZT value reaches about 0.25 for the sample Bi1.99Ag0.01S3 at 573 K) FROM: The maximum ZT value reaches about 0.25 for the sample Bi1.99Ag0.01S3 at 573 K, which is about 178% higher than that of Bi2S3 (0.09) at the same temperature and is also the largest value in Bi2S3 system in literature reported so far. | 10.1016-j.matchemphys.2011.09.010.xml |  |  |  |  | comma-level | maximum ZT | Thermoelectric properties of Ag-doped bismuth sulfide polycrystals prepared by mechanical alloying and spark plasma sintering | Elsevier | 2011 | no
12205 | ['Bi2S3'] | Bi2S3 | ZT | ZT |  | [573.0] | 573 | Kelvin^(1.0) | [573.0] | [0.09] | 0.09 |  |  |  | ({ maximum ZT at 573 K }: that of Bi2S3 (0.09) at the same temperature and is also the largest value in Bi2S3 system in literature reported so far.) FROM: The maximum ZT value reaches about 0.25 for the sample Bi1.99Ag0.01S3 at 573 K, which is about 178% higher than that of Bi2S3 (0.09) at the same temperature and is also the largest value in Bi2S3 system in literature reported so far. | 10.1016-j.matchemphys.2011.09.010.xml |  |  |  |  | comma-level | maximum ZT | Thermoelectric properties of Ag-doped bismuth sulfide polycrystals prepared by mechanical alloying and spark plasma sintering | Elsevier | 2011 | no
12206 | ['Bi1.99Ag0.01S3'] | Bi1.99Ag0.01S3 | ZT | ZT |  | [573.0] | 573 | Kelvin^(1.0) | [573.0] | [0.25] | 0.25 |  |  |  | (An enhanced maximum ZT value of 0.25 was achieved at 573 K for the Bi1.99Ag0.01S3 sample) FROM: An enhanced maximum ZT value of 0.25 was achieved at 573 K for the Bi1.99Ag0.01S3 sample, which is the highest value in the Bi2S3 system reported so far. | 10.1016-j.matchemphys.2011.09.010.xml |  |  |  |  | comma-level | maximum ZT | Thermoelectric properties of Ag-doped bismuth sulfide polycrystals prepared by mechanical alloying and spark plasma sintering | Elsevier | 2011 | no
12207 | ['Se alloyed (AgCu)0.995Te0.9Se0.1'] | Se alloyed (AgCu)0.995Te0.9Se0.1 | ZT | ZT |  | [350.0] | 350 | Kelvin^(1.0) | [350.0] | [1.1] | 1.1 |  |  |  | ( With the simultaneous increase in power factor (PF = S2σ) and decrease in thermal conductivity, a maximum ZT of ∼1.1 at 350 K and an average ZT, (ZT)avg, of near unity between 300 K and 673 K were obtained for Se alloyed (AgCu)0.995Te0.9Se0.1, as shown in Fig. 1.) FROM: With the simultaneous increase in power factor (PF = S2σ) and decrease in thermal conductivity, a maximum ZT of ∼1.1 at 350 K and an average ZT, (ZT)avg, of near unity between 300 K and 673 K were obtained for Se alloyed (AgCu)0.995Te0.9Se0.1, as shown in Fig. 1. | 10.1039-c9ta12954e.html |  |  |  |  | comma-level | maximum ZT | Achieving high room-temperature thermoelectric performance in cubic AgCuTe | RSC | 2020 | no
12208 | ['monoclinic Cu2.075Se'] | monoclinic Cu2.075Se | ZT | ZT |  | [295] | 295 | Kelvin^(1.0) | [390.0] | [0.9] | 0.9 |  |  |  | ( who achieved a maximum ZT of ∼0.9 at 390 K and an average ZT of ∼0.7 between room temperature and 390 K in monoclinic Cu2.075Se.) FROM: Tak et al., who achieved a maximum ZT of ∼0.9 at 390 K and an average ZT of ∼0.7 between room temperature and 390 K in monoclinic Cu2.075Se. | 10.1039-c9ta12954e.html |  |  |  |  | comma-level | maximum ZT | Achieving high room-temperature thermoelectric performance in cubic AgCuTe | RSC | 2020 | no
12209 | ['GeTe'] | GeTe | ZT | ZT |  | [650.0] | 650 | Kelvin^(1.0) | [650.0] | [1.0] | 1 |  |  |  | (The discovery of a high dimensionless thermoelectric figure of merit (ZT) of ~1 at 650 K associated with the 90 mol% (GeTe) composition motivated subsequent studies on the (GeTe)-rich compositions.) FROM: The discovery of a high dimensionless thermoelectric figure of merit (ZT) of ~1 at 650 K associated with the 90 mol% (GeTe) composition motivated subsequent studies on the (GeTe)-rich compositions. | 10.1007-s10853-007-1898-x.txt |  |  |  |  | comma-level | figure of merit | In-situ elevated-temperature TEM study of (AgSbTe2)15(GeTe)85 | Springer | 2007 | no
12211 | ['(AgSbTe2)9.09(PbTe)90.91'] | (AgSbTe2)9.09(PbTe)90.91 | ZT | ZT |  | [700.0] | 700 | Kelvin^(1.0) | [700.0] | [1.7] | 1.7 |  |  |  | (Recently, Kanatzidis et al. have reported ZT values near 1.7 at 700 K in related systems, (AgSbTe2)9.09(PbTe)90.91 and (AgSbTe2)5.26(PbTe)94.74.) FROM: Recently, Kanatzidis et al. have reported ZT values near 1.7 at 700 K in related systems, (AgSbTe2)9.09(PbTe)90.91 and (AgSbTe2)5.26(PbTe)94.74. | 10.1007-s10853-007-1898-x.txt |  |  |  |  | comma-level | ZT | In-situ elevated-temperature TEM study of (AgSbTe2)15(GeTe)85 | Springer | 2007 | no
12212 | ['Mg3.2Sb1.5Bi0.49Te0.01'] | Mg3.2Sb1.5Bi0.49Te0.01 | ZT | ZT |  | [295] | 295 | Kelvin^(1.0) |  | [0.87] | 0.87 |  |  |  | ({ at room temperature }: hence the average ZT is effectively increased from ∼0.87 for Mg3.2Sb1.5Bi0.49Te0.01) FROM: The increased Hall mobility leads to a substantial improvement in power factor; the room temperature power factor of Mg3.2Sb1.5Bi0.49Te0.01 is xx μW cm−1 K−2 but it is ∼15 μW cm−1 K−2 for Mg3.1Nb0.1Sb1.5Bi0.49Te0.01, hence the average ZT is effectively increased from ∼0.87 for Mg3.2Sb1.5Bi0.49Te0.01 to ∼1.10 for Mg3.1Nb0.1Sb1.5Bi0.49Te0.01 corresponding to an efficiency increase from 11.4 to 14.6% with the cold side temperature of 298 K and the hot side temperature of 773 K. | 10.1039-c7ee00098g.html |  |  |  |  | comma-level | average ZT | Tuning the carrier scattering mechanism to effectively improve the thermoelectric properties | RSC | 2017 | no
12213 | ['Mg3.1Nb0.1Sb1.5Bi0.49Te0.01'] | Mg3.1Nb0.1Sb1.5Bi0.49Te0.01 | ZT | ZT |  | [295] | 295 | Kelvin^(1.0) |  | [1.1] | 1.1 |  |  |  | ({ average ZT at room temperature }: ∼1.10 for Mg3.1Nb0.1Sb1.5Bi0.49Te0.01 corresponding) FROM: The increased Hall mobility leads to a substantial improvement in power factor; the room temperature power factor of Mg3.2Sb1.5Bi0.49Te0.01 is xx μW cm−1 K−2 but it is ∼15 μW cm−1 K−2 for Mg3.1Nb0.1Sb1.5Bi0.49Te0.01, hence the average ZT is effectively increased from ∼0.87 for Mg3.2Sb1.5Bi0.49Te0.01 to ∼1.10 for Mg3.1Nb0.1Sb1.5Bi0.49Te0.01 corresponding to an efficiency increase from 11.4 to 14.6% with the cold side temperature of 298 K and the hot side temperature of 773 K. | 10.1039-c7ee00098g.html |  |  |  |  | comma-level | average ZT | Tuning the carrier scattering mechanism to effectively improve the thermoelectric properties | RSC | 2017 | no
12214 | ['Hf0.6Zr0.4NiSn0.98Sb0.02'] | Hf0.6Zr0.4NiSn0.98Sb0.02 | ZT | ZT |  | [1000.0] | 1000 | Kelvin^(1.0) | [1000.0] | [1.0] | 1 |  |  |  | (While the TE performance of MNiSn alloys has been significantly optimized and a maximum ZT ~ 1 has been obtained at 1000 K for Hf0.6Zr0.4NiSn0.98Sb0.02 composition) FROM: While the TE performance of MNiSn alloys has been significantly optimized and a maximum ZT ~ 1 has been obtained at 1000 K for Hf0.6Zr0.4NiSn0.98Sb0.02 composition, there are few analyses on the electron and phonon transport characteristics. | 10.1038-srep06888.txt |  | alloys |  |  | comma-level | maximum ZT | The intrinsic disorder related alloy scattering in ZrNiSn half-Heusler thermoelectric materials | Springer | 2014 | no
12215 | ['ZrNiSn0.99Sb0.01'] | ZrNiSn0.99Sb0.01 | ZT | ZT |  | [875.0] | 875 | Kelvin^(1.0) | [875.0] | [0.8] | 0.8 |  |  |  | (A maximum ZT of 0.8 was achieved at 875 K for the ZrNiSn0.99Sb0.01 sample) FROM: A maximum ZT of 0.8 was achieved at 875 K for the ZrNiSn0.99Sb0.01 sample, as shown in Figure 7(a), which is comparable to the isoelectronic alloyed MNiSn (M = Hf, Zr, Ti) compounds. | 10.1038-srep06888.txt |  |  |  |  | comma-level | maximum ZT | The intrinsic disorder related alloy scattering in ZrNiSn half-Heusler thermoelectric materials | Springer | 2014 | no
12216 | ['ZrNiSn0.99Sb0.01'] | ZrNiSn0.99Sb0.01 | ZT | ZT |  | [875.0] | 875 | Kelvin^(1.0) | [875.0] | [0.8] | 0.8 |  |  |  | (The highest ZT ≈ 0.8 was obtained for ZrNiSn0.99Sb0.01 at 875 K.) FROM: The highest ZT ≈ 0.8 was obtained for ZrNiSn0.99Sb0.01 at 875 K. | 10.1038-srep06888.txt |  |  |  |  | comma-level | highest ZT | The intrinsic disorder related alloy scattering in ZrNiSn half-Heusler thermoelectric materials | Springer | 2014 | no
12217 | ['PbS'] | PbS | ZT | ZT |  | [723.0] | 723 | Kelvin^(1.0) | [723.0] | [0.5] | 0.5 |  |  |  | ({ ZT at 723 K }: as low as ∼0.50 W m−1 K−1 for the PbS with nano-scale grain sizes) FROM: We found that the lattice thermal conductivity can be reduced from xx W m−1 K−1 at 723 K for PbS ingot to as low as ∼0.50 W m−1 K−1 for the PbS with nano-scale grain sizes, as a result, a ZT value of 0.80 at 723 K was achieved for 1.0% PbCl2 doped PbS with the second phases of Bi2S3 (Sb2S3, SrS, CaS). | 10.1016-j.jallcom.2015.10.052.xml |  |  |  |  | comma-level | ZT | High performance thermoelectrics from earth-abundant materials: Enhanced figure of merit in PbS through nanostructuring grain size | Elsevier | 2016 | no
12218 | ['PbS'] | PbS | ZT | ZT |  | [723.0] | 723 | Kelvin^(1.0) | [723.0] | [0.8] | 0.8 |  |  |  | (A high ZT value of 0.80 at 723 K was achieved in PbS system.) FROM: A high ZT value of 0.80 at 723 K was achieved in PbS system. | 10.1016-j.jallcom.2015.10.052.xml |  |  |  |  | comma-level | ZT | High performance thermoelectrics from earth-abundant materials: Enhanced figure of merit in PbS through nanostructuring grain size | Elsevier | 2016 | no
12219 | ['PbS'] | PbS | ZT | ZT |  | [723.0] | 723 | Kelvin^(1.0) | [723.0] | [0.5] | 0.5 |  |  |  | ({ ZT at 723 K }: as low as ∼0.50 W m−1 K−1 for the MA + SPS processed PbS) FROM: We found that the lattice thermal conductivity of PbS can be reduced from xx W m−1 K−1 at 723 K for PbS ingot to as low as ∼0.50 W m−1 K−1 for the MA + SPS processed PbS, as a result, a ZT value of 0.8 at 723 K was achieved for 1.0% PbCl2 doped PbS with second phases of Bi2S3 (Sb2S3, SrS, CaS). | 10.1016-j.jallcom.2015.10.052.xml |  | SPS |  |  | comma-level | ZT | High performance thermoelectrics from earth-abundant materials: Enhanced figure of merit in PbS through nanostructuring grain size | Elsevier | 2016 | no
12220 | ['PbS ingot'] | PbS ingot | ZT | ZT |  | [723.0] | 723 | Kelvin^(1.0) | [723.0] | [0.31] | 0.31 |  |  |  | ({ ZT at 723 K }: the value of 0.31 of the PbS ingot .) FROM: As shown in (b), all samples exhibit high ZT values at 723 K, and exceed the value of 0.31 of the PbS ingot . | 10.1016-j.jallcom.2015.10.052.xml |  |  |  |  | comma-level | ZT | High performance thermoelectrics from earth-abundant materials: Enhanced figure of merit in PbS through nanostructuring grain size | Elsevier | 2016 | no
12221 | ['PbCl2 doped PbS'] | PbCl2 doped PbS | ZT | ZT |  | [723.0] | 723 | Kelvin^(1.0) | [723.0] | [0.8] | 0.8 |  |  |  | (The ZT value of 0.8 at 723 K has been obtained for PbCl2 doped PbS with second phases.) FROM: The ZT value of 0.8 at 723 K has been obtained for PbCl2 doped PbS with second phases. | 10.1016-j.jallcom.2015.10.052.xml |  |  |  |  | comma-level | ZT | High performance thermoelectrics from earth-abundant materials: Enhanced figure of merit in PbS through nanostructuring grain size | Elsevier | 2016 | no
12222 | ['n-type PbS'] | n-type PbS | ZT | ZT |  | [723.0] | 723 | Kelvin^(1.0) | [723.0] | [0.8] | 0.8 |  |  |  | (The present results reported a Te-free and inexpensive material, n-type PbS, can achieve high ZT value of 0.8 at 723 K.) FROM: The present results reported a Te-free and inexpensive material, n-type PbS, can achieve high ZT value of 0.8 at 723 K. | 10.1016-j.jallcom.2015.10.052.xml |  |  |  |  | comma-level | ZT | High performance thermoelectrics from earth-abundant materials: Enhanced figure of merit in PbS through nanostructuring grain size | Elsevier | 2016 | no
12223 | ['Co-substituted Al2Fe3Si3'] | Co-substituted Al2Fe3Si3 | ZT | ZT |  | [600.0] | 600 | Kelvin^(1.0) | [600.0] | [0.09] | 0.09 |  |  |  | (The maximum ZT value for Co-substituted Al2Fe3Si3 was 0.09 at 600 K) FROM: The maximum ZT value for Co-substituted Al2Fe3Si3 was 0.09 at 600 K, which is 50% higher than that of pure Al2Fe3Si3. | 10.1007-s11664-018-6735-2.txt |  |  |  |  | comma-level | maximum ZT | Thermoelectric Properties of Co- and Mn-Doped Al2Fe3Si3 | Springer | 2019 | no
12224 | ['antimony–silver–tellurium'] | antimony–silver–tellurium | ZT | ZT |  | [700.0] | 700 | Kelvin^(1.0) | [700.0] | [1.7] | 1.7 |  |  |  | (LAST refers to a family of lead–antimony–silver–tellurium semiconducting materials that exhibits a thermoelectric figure of merit ZT as high as 1.7 at 700 K .) FROM: LAST refers to a family of lead–antimony–silver–tellurium semiconducting materials that exhibits a thermoelectric figure of merit ZT as high as 1.7 at 700 K . | 10.1016-j.matchemphys.2008.07.112.xml |  |  |  |  | comma-level | figure of merit | Agglomeration during wet milling of LAST (lead–antimony–silver–tellurium) powders | Elsevier | 2009 | no
12225 | ['SiC'] | SiC | ZT | ZT |  | [750.0] | 750 | Kelvin^(1.0) | [750.0] | [1.73] | 1.73 |  |  |  | ({ maximum zT }: that of the SiC-free sample, reaching 1.73 at 750 K.) FROM: As a result, we found that the maximum zT of the SiC-dispersed Pb0.98Na0.02Te/4mol%SrTe composite is higher than that of the SiC-free sample, reaching 1.73 at 750 K. | 10.1016-j.scriptamat.2020.01.014.xml |  |  |  |  | comma-level | maximum zT | Enhanced thermoelectric performance of PbTe-based nanocomposites through element doping and SiC nanoparticles dispersion | Elsevier | 2020 | no
12226 | ['bulk Pb0.98Na0.02Te'] | bulk Pb0.98Na0.02Te | ZT | ZT |  | [750.0] | 750 | Kelvin^(1.0) | [750.0] | [1.73] | 1.73 |  |  |  | ( reaching a maximum zT value of 1.73 at 750 K from the bulk Pb0.98Na0.02Te/4mol%SrTe dispersed with 0.5 vol% SiC nanoparticles) FROM: It is found that the dispersioon of SiC nanoparticles leads to an increase in zT, reaching a maximum zT value of 1.73 at 750 K from the bulk Pb0.98Na0.02Te/4mol%SrTe dispersed with 0.5 vol% SiC nanoparticles, higher than that of the Pb0.98Na0.02Te/4mol%SrTe matrix. | 10.1016-j.scriptamat.2020.01.014.xml |  |  |  |  | comma-level | maximum zT | Enhanced thermoelectric performance of PbTe-based nanocomposites through element doping and SiC nanoparticles dispersion | Elsevier | 2020 | no
12227 | ['bulk Pb0.98Na0.02Te'] | bulk Pb0.98Na0.02Te | ZT | ZT |  | [750.0] | 750 | Kelvin^(1.0) | [750.0] | [0.83] | 0.83 |  |  |  | ({ at 750 K }: an average zT of about 0.83 is obtained for the bulk Pb0.98Na0.02Te/4mol%SrTe dispersed with 0.5 vol% SiC nanoparticles when the cold-side temperature and hot-side temperature are 300 and 750 K) FROM: As shown in (c), an average zT of about 0.83 is obtained for the bulk Pb0.98Na0.02Te/4mol%SrTe dispersed with 0.5 vol% SiC nanoparticles when the cold-side temperature and hot-side temperature are 300 and 750 K, respectively. | 10.1016-j.scriptamat.2020.01.014.xml |  |  |  |  | comma-level | average zT | Enhanced thermoelectric performance of PbTe-based nanocomposites through element doping and SiC nanoparticles dispersion | Elsevier | 2020 | no
12228 | ['bulk Pb0.98Na0.02Te'] | bulk Pb0.98Na0.02Te | ZT | ZT |  | [750.0] | 750 | Kelvin^(1.0) | [750.0] | [1.73] | 1.73 |  |  |  | ( a maximum zT value of 1.73 is obtained at 750 K for the bulk Pb0.98Na0.02Te/4mol%SrTe dispersed with 0.5 vol% SiC nanoparticles.) FROM: Consequently, a maximum zT value of 1.73 is obtained at 750 K for the bulk Pb0.98Na0.02Te/4mol%SrTe dispersed with 0.5 vol% SiC nanoparticles. | 10.1016-j.scriptamat.2020.01.014.xml |  |  |  |  | comma-level | maximum zT | Enhanced thermoelectric performance of PbTe-based nanocomposites through element doping and SiC nanoparticles dispersion | Elsevier | 2020 | no
12229 | ['Bi2Te3'] | Bi2Te3 | ZT | ZT |  | [390.0] | 390 | Kelvin^(1.0) | [390.0] | [0.41] | 0.41 |  |  |  | ( their thermoelectric properties showed that zT of the sintered Bi2Te3 NPs 100 nm in size is higher (0.41 at 390 K)) FROM: Subsequently, their thermoelectric properties showed that zT of the sintered Bi2Te3 NPs 100 nm in size is higher (0.41 at 390 K) than those of smaller sizes (58 nm and 82 nm). | 10.1007-s11664-019-06935-y.txt |  | sintered |  |  | comma-level | zT | Aqueous Chemical Synthesis and Consolidation of Size-Controlled Bi2Te3 Nanoparticles for Low-Cost and High-Performance Thermoelectric Materials | Springer | 2019 | no
12230 | ['MoSe1.2Te0.8 doped with Nb'] | MoSe1.2Te0.8 doped with Nb | ZT | ZT |  | [823.0] | 823 | Kelvin^(1.0) | [823.0] | [0.34] | 0.34 |  | Te substitution |  | (The highest ZT of 0.34 at 823 K was recently achieved in ternary MoSe1.2Te0.8 doped with Nb on account of the improved Seebeck coefficient due to the increased valley degeneracy upon Te substitution) FROM: The highest ZT of 0.34 at 823 K was recently achieved in ternary MoSe1.2Te0.8 doped with Nb on account of the improved Seebeck coefficient due to the increased valley degeneracy upon Te substitution, the remarkably enhanced electrical conductivity by Nb doping, and the reduced lattice thermal conductivity through dissolution of Te on the Se sites. | 10.1039-c9tc05008f.html |  |  |  |  | comma-level | highest ZT | Impurity states in Mo1−xMxSe2 compounds doped with group VB elements and their electronic and thermal transport properties | RSC | 2020 | no
12231 | ['Mo0.95Ta0.05Se2'] | Mo0.95Ta0.05Se2 | ZT | ZT |  | [823.0] | 823 | Kelvin^(1.0) | [823.0] | [0.12] | 0.12 |  |  |  | (Mo0.95Ta0.05Se2 with x = 0.05 exhibits the highest ZT of ∼0.12 along the ⊥P direction at 823 K.) FROM: Mo0.95Ta0.05Se2 with x = 0.05 exhibits the highest ZT of ∼0.12 along the ⊥P direction at 823 K. | 10.1039-c9tc05008f.html |  |  |  | ['x = 0.05'] | comma-level | highest ZT | Impurity states in Mo1−xMxSe2 compounds doped with group VB elements and their electronic and thermal transport properties | RSC | 2020 | no
12232 | ['Mo0.95Ta0.05Se2'] | Mo0.95Ta0.05Se2 | ZT | ZT |  | [823.0] | 823 | Kelvin^(1.0) | [823.0] | [0.14] | 0.14 |  |  |  | (The Mo0.95Ta0.05Se2 (x = 0.05) sample possesses the highest ZT value of 0.14 at 823 K along the ‖P direction.) FROM: The Mo0.95Ta0.05Se2 (x = 0.05) sample possesses the highest ZT value of 0.14 at 823 K along the ‖P direction. | 10.1039-c9tc05008f.html |  |  |  | ['x = 0.05'] | comma-level | highest ZT | Impurity states in Mo1−xMxSe2 compounds doped with group VB elements and their electronic and thermal transport properties | RSC | 2020 | no
12233 | ['Mo0.95Ta0.05Se2'] | Mo0.95Ta0.05Se2 | ZT | ZT |  | [823.0] | 823 | Kelvin^(1.0) | [823.0] | [0.12] | 0.12 |  |  |  | ( the largest ZT values of 0.12 and 0.14 were obtained in Mo0.95Ta0.05Se2 (x = 0.05) at 823 K along the ⊥P and ‖P directions) FROM: Finally, the largest ZT values of 0.12 and 0.14 were obtained in Mo0.95Ta0.05Se2 (x = 0.05) at 823 K along the ⊥P and ‖P directions, respectively. | 10.1039-c9tc05008f.html |  |  |  | ['x = 0.05'] | comma-level | ZT | Impurity states in Mo1−xMxSe2 compounds doped with group VB elements and their electronic and thermal transport properties | RSC | 2020 | no
12234 | ['Cu2SI0.1'] | Cu2SI0.1 | ZT | ZT |  | [973.0] | 973 | Kelvin^(1.0) | [973.0] | [1.8] | 1.8 |  |  |  | ( a ZT of 1.8 at 973 K is achieved for sample x = 0.10 (Cu2SI0.1)) FROM: As a result, a ZT of 1.8 at 973 K is achieved for sample x = 0.10 (Cu2SI0.1), which is nearly twice the value of undoped Cu2S. | 10.1016-j.mtphys.2020.100271.xml |  |  |  |  | comma-level | ZT | Excessive iodine addition leads to room-temperature superionic Cu2S with enhanced thermoelectric properties and improved thermal stability | Elsevier | 2020 | no
12235 | ['Undoped Cu2S'] | Undoped Cu2S | ZT | ZT |  | [973.0] | 973 | Kelvin^(1.0) | [973.0] | [0.9] | 0.9 |  |  |  | (Undoped Cu2S has a ZT of ~0.9 at 973 K) FROM: Undoped Cu2S has a ZT of ~0.9 at 973 K, while iodine addition significantly enhances the thermoelectric performance, with Cu2SI0.1 possessing a maximum ZT of 1.62. | 10.1016-j.mtphys.2020.100271.xml |  |  |  |  | comma-level | ZT | Excessive iodine addition leads to room-temperature superionic Cu2S with enhanced thermoelectric properties and improved thermal stability | Elsevier | 2020 | no
12236 | ['Cu2SI0.1'] | Cu2SI0.1 | ZT | ZT |  | [973.0] | 973 | Kelvin^(1.0) | [973.0] | [1.62] | 1.62 |  |  |  | ({ at 973 K }: with Cu2SI0.1 possessing a maximum ZT of 1.62.) FROM: Undoped Cu2S has a ZT of ~0.9 at 973 K, while iodine addition significantly enhances the thermoelectric performance, with Cu2SI0.1 possessing a maximum ZT of 1.62. | 10.1016-j.mtphys.2020.100271.xml |  |  |  |  | comma-level | maximum ZT | Excessive iodine addition leads to room-temperature superionic Cu2S with enhanced thermoelectric properties and improved thermal stability | Elsevier | 2020 | no
12237 | ['Cu2SI0.1'] | Cu2SI0.1 | ZT | ZT |  | [973.0] | 973 | Kelvin^(1.0) | [973.0] | [1.8] | 1.8 |  |  |  | (A ZT value of 1.8 at 973 K is achieved by x = 0.10 (Cu2SI0.1) alloy) FROM: A ZT value of 1.8 at 973 K is achieved by x = 0.10 (Cu2SI0.1) alloy, which is nearly twice of the value for undoped Cu2S. | 10.1016-j.mtphys.2020.100271.xml |  | alloy |  |  | comma-level | ZT | Excessive iodine addition leads to room-temperature superionic Cu2S with enhanced thermoelectric properties and improved thermal stability | Elsevier | 2020 | no
12238 | ['Cu1.95GeSe3'] | Cu1.95GeSe3 | ZT | ZT |  | [758.0] | 758 | Kelvin^(1.0) | [758.0] | [0.65] | 0.65 |  |  |  | (Finally the power factor is optimized and the peak value of zT = 0.65 is obtained at 758 K for Cu1.95GeSe3.) FROM: Finally the power factor is optimized and the peak value of zT = 0.65 is obtained at 758 K for Cu1.95GeSe3. | 10.1016-j.jallcom.2017.06.133.xml |  |  |  |  | comma-level | zT | Enhanced thermoelectric performance in copper-deficient Cu2GeSe3 | Elsevier | 2017 | no
12239 | ['Cu1.95GeSe3'] | Cu1.95GeSe3 | ZT | ZT |  | [758.0] | 758 | Kelvin^(1.0) | [758.0] | [0.65] | 0.65 |  |  |  | (Peak value of zT = 0.65 was obtained at 758 K for Cu1.95GeSe3.) FROM: Peak value of zT = 0.65 was obtained at 758 K for Cu1.95GeSe3. | 10.1016-j.jallcom.2017.06.133.xml |  |  |  |  | comma-level | zT | Enhanced thermoelectric performance in copper-deficient Cu2GeSe3 | Elsevier | 2017 | no
12240 | ['Cu1.95GeSe3'] | Cu1.95GeSe3 | ZT | ZT |  | [758.0] | 758 | Kelvin^(1.0) | [758.0] | [0.65] | 0.65 |  |  |  | ( and an enhanced figure of merit zT of 0.65 at 758 K was obtained for Cu1.95GeSe3 (with the hole density of 4.8 × 1019 cm−3)) FROM: The suppression of minor carriers effect through Cu deficiency leads to a boost in power factor, and an enhanced figure of merit zT of 0.65 at 758 K was obtained for Cu1.95GeSe3 (with the hole density of 4.8 × 1019 cm−3), much higher than the value of the stoichiometric Cu2GeSe3 in our investigation, and also a 30% enhancement compared to that reported in the Ga-doped samples . | 10.1016-j.jallcom.2017.06.133.xml |  |  |  |  | comma-level | figure of merit | Enhanced thermoelectric performance in copper-deficient Cu2GeSe3 | Elsevier | 2017 | no
12241 | ['Cu1.95GeSe3'] | Cu1.95GeSe3 | ZT | ZT |  | [758.0] | 758 | Kelvin^(1.0) | [758.0] | [0.65] | 0.65 |  |  |  | (A maximum value of zT = 0.65 was obtained at 758 K for Cu1.95GeSe3) FROM: A maximum value of zT = 0.65 was obtained at 758 K for Cu1.95GeSe3, which is higher than results in previous work with zT = 0.5 at 750 K and zT = 0.23 at 723 K . | 10.1016-j.jallcom.2017.06.133.xml |  |  |  |  | comma-level | zT | Enhanced thermoelectric performance in copper-deficient Cu2GeSe3 | Elsevier | 2017 | no
12242 | ['Cu1.95GeSe3'] | Cu1.95GeSe3 | ZT | ZT |  | [758.0] | 758 | Kelvin^(1.0) | [758.0] | [0.65] | 0.65 |  |  |  | (A value of zT = 0.65 has been obtained at 758 K for Cu1.95GeSe3) FROM: A value of zT = 0.65 has been obtained at 758 K for Cu1.95GeSe3, much higher than the value of stoichiometric Cu2GeSe3, and also 30% higher than the maximum value of 0.5 at 750 K reported in Ga-doped samples . | 10.1016-j.jallcom.2017.06.133.xml |  |  |  |  | comma-level | zT | Enhanced thermoelectric performance in copper-deficient Cu2GeSe3 | Elsevier | 2017 | no
12243 | ['Cu3Sb0.97Ge0.03Se2.8S1.2'] | Cu3Sb0.97Ge0.03Se2.8S1.2 | ZT | ZT |  | [700.0] | 700 | Kelvin^(1.0) | [700.0] | [1.0] | 1 |  |  |  | (They found that in Cu3Sb0.97Ge0.03Se2.8S1.2, ZT∼1 could be achieved at T∼700K, ) FROM: They found that in Cu3Sb0.97Ge0.03Se2.8S1.2, ZT∼1 could be achieved at T∼700K, comparable to the well-known optimized PbTe . | 10.1016-j.jallcom.2014.11.031.xml |  |  |  |  | comma-level | ZT | Theoretical study of defects Cu3SbSe4: Search for optimum dopants for enhancing thermoelectric properties | Elsevier | 2015 | no
12244 | ['Undoped Mg2Si'] | Undoped Mg2Si | ZT | ZT |  | [750.0, 850.0] | 800 | Kelvin^(1.0) | [750.0, 850.0] | [0.06] | 0.06 |  |  |  | ({ at 750–850 K }: Undoped Mg2Si does not have a high value of the ZT parameter (ZTmax = 0.04–0.06) FROM: Undoped Mg2Si does not have a high value of the ZT parameter (ZTmax = 0.04–0.06, T = 750–850 K ). | 10.1016-j.commatsci.2014.11.015.xml |  |  |  |  | comma-level | ZT | Li doped Mg2Si p-type thermoelectric material: Theoretical and experimental study | Elsevier | 2015 | no
12245 | ['In-doped Zn4Sb3 compounds'] | In-doped Zn4Sb3 compounds | ZT | ZT |  | [700.0] | 700 | Kelvin^(1.0) | [700.0] | [1.41] | 1.41 |  |  |  | (A maximum ZT of 1.41 at 700 K is achieved for the In-doped Zn4Sb3 compounds.) FROM: A maximum ZT of 1.41 at 700 K is achieved for the In-doped Zn4Sb3 compounds. | 10.1016-j.jallcom.2014.02.060.xml |  |  |  |  | comma-level | maximum ZT | Crystal structure, chemical bond and enhanced performance of β-Zn4Sb3 compounds with interstitial indium dopant | Elsevier | 2014 | no
12246 | ['Zn3.82In0.18Sb3'] | Zn3.82In0.18Sb3 | ZT | ZT |  | [700.0] | 700 | Kelvin^(1.0) | [700.0] | [1.41] | 1.41 |  |  |  | (The highest ZT reached 1.41 at 700 K for Zn3.82In0.18Sb3 and increased by 68% ) FROM: The highest ZT reached 1.41 at 700 K for Zn3.82In0.18Sb3 and increased by 68% compared with that of the undoped β-Zn4Sb3. | 10.1016-j.jallcom.2014.02.060.xml |  |  |  |  | comma-level | highest ZT | Crystal structure, chemical bond and enhanced performance of β-Zn4Sb3 compounds with interstitial indium dopant | Elsevier | 2014 | no
12247 | ['β-Zn4Sb3'] | β-Zn4Sb3 | ZT | ZT |  | [670.0] | 670 | Kelvin^(1.0) | [670.0] | [1.3] | 1.3 |  |  |  | (The ZT of β-Zn4Sb3 is as large as 1.3 at 670 K) FROM: The ZT of β-Zn4Sb3 is as large as 1.3 at 670 K, which makes it can be used in high-efficient TE generators for waste heat recovery and automobile industry applications in the intermediate temperature range (500–700 K) . | 10.1016-j.jallcom.2014.02.060.xml |  |  |  |  | comma-level | ZT | Crystal structure, chemical bond and enhanced performance of β-Zn4Sb3 compounds with interstitial indium dopant | Elsevier | 2014 | no
12248 | ['Zn3.82In0.18Sb3 compound'] | Zn3.82In0.18Sb3 compound | ZT | ZT |  | [700.0] | 700 | Kelvin^(1.0) | [700.0] | [1.41] | 1.41 |  |  |  | (The largest ZT value of 1.41 at 700 K was obtained due to the significantly enhanced power factor (α2σ) and the intrinsic low κ for Zn3.82In0.18Sb3 compound.) FROM: The largest ZT value of 1.41 at 700 K was obtained due to the significantly enhanced power factor (α2σ) and the intrinsic low κ for Zn3.82In0.18Sb3 compound. | 10.1016-j.jallcom.2014.02.060.xml |  |  |  |  | comma-level | ZT | Crystal structure, chemical bond and enhanced performance of β-Zn4Sb3 compounds with interstitial indium dopant | Elsevier | 2014 | no
12249 | ['Zn3.82In0.18Sb3'] | Zn3.82In0.18Sb3 | ZT | ZT |  | [700.0] | 700 | Kelvin^(1.0) | [700.0] | [1.41] | 1.41 |  |  |  | ( the highest ZT value reaches 1.41 at 700 K for Zn3.82In0.18Sb3 and increased by 68% as ) FROM: In particular, the highest ZT value reaches 1.41 at 700 K for Zn3.82In0.18Sb3 and increased by 68% as compared with that of the undoped sample. | 10.1016-j.jallcom.2014.02.060.xml |  |  |  |  | comma-level | highest ZT | Crystal structure, chemical bond and enhanced performance of β-Zn4Sb3 compounds with interstitial indium dopant | Elsevier | 2014 | no
12250 | ['Zn3.82In0.18Sb3'] | Zn3.82In0.18Sb3 | ZT | ZT |  | [700.0] | 700 | Kelvin^(1.0) | [700.0] | [1.41] | 1.41 |  |  |  | (The maximum ZT of Zn3.82In0.18Sb3 reaches 1.41 at 700 K and increased by 68% ) FROM: The maximum ZT of Zn3.82In0.18Sb3 reaches 1.41 at 700 K and increased by 68% compared with that of the undoped β-Zn4Sb3. | 10.1016-j.jallcom.2014.02.060.xml |  |  |  |  | comma-level | maximum ZT | Crystal structure, chemical bond and enhanced performance of β-Zn4Sb3 compounds with interstitial indium dopant | Elsevier | 2014 | no
12251 | ['MgAgSb-based'] | MgAgSb-based | ZT | ZT |  | [295] | 295 | Kelvin^(1.0) | [475.0] | [1.0] | 1 |  |  |  | (For MgAgSb-based half-Heusler alloys, a proper optimization allows the ZT value as large as ~1.0 at room temperature and ~1.4 at T ~ 475 K.) FROM: For MgAgSb-based half-Heusler alloys, a proper optimization allows the ZT value as large as ~1.0 at room temperature and ~1.4 at T ~ 475 K. | 10.1038-srep22778.txt |  | alloys |  |  | comma-level | ZT | Full-scale computation for all the thermoelectric property parameters of half-Heusler compounds | Springer | 2016 | yes
12252 | ['nanostructured Bi2Te3-based'] | nanostructured Bi2Te3-based | ZT | ZT |  | [373.0] | 373 | Kelvin^(1.0) | [100.0] | [1.03] | 1.03 |  |  |  | (The prototype adopted a nanostructured Bi2Te3-based alloy with an effective ZT = 1.03 at the optimum operating temperature (100 °C).) FROM: The prototype adopted a nanostructured Bi2Te3-based alloy with an effective ZT = 1.03 at the optimum operating temperature (100 °C). | 10.1016-j.apenergy.2019.04.147.xml |  | alloy |  |  | comma-level | ZT | A numerical and experimental analysis of an integrated TEG-PCM power enhancement system for photovoltaic cells | Elsevier | 2019 | no
12253 | ['n-type SnSe'] | n-type SnSe | ZT | ZT |  | [733.0] | 733 | Kelvin^(1.0) | [733.0] | [2.2] | 2.2 |  |  |  | ( the researchers find the thermoelectric figure of merit of n-type SnSe reaches a maximum value of ZT = 2.2 at 733 K along the crystal's b-axis.) FROM: With a low thermal conductivity due to the layered crystal structure, and a high electrical conductivity from Bi-substitution, the researchers find the thermoelectric figure of merit of n-type SnSe reaches a maximum value of ZT = 2.2 at 733 K along the crystal's b-axis. | 10.1038-nenergy.2017.10.txt |  |  | b-axis |  | comma-level | figure of merit | Thermoelectrics: Better half found | Springer | 2017 | no
12254 | ['tungsten–oxygen compounds'] | tungsten–oxygen compounds | ZT | ZT |  | [1100.0] | 1100 | Kelvin^(1.0) | [1100.0] | [0.13] | 0.13 |  |  |  | (The figures of merit (ZT = 0.13 at 1100 K for WO2.90 and 0.07 at 1100 K for WO2.722) are relatively high for tungsten–oxygen compounds and metal oxides in general.) FROM: The figures of merit (ZT = 0.13 at 1100 K for WO2.90 and 0.07 at 1100 K for WO2.722) are relatively high for tungsten–oxygen compounds and metal oxides in general. | 10.1039-c3cp52361f.html |  |  |  |  | comma-level | figures of merit | Using crystallographic shear to reduce lattice thermal conductivity: high temperature thermoelectric characterization of the spark plasma sintered Magnéli phases WO2.90 and WO2.722 | RSC | 2013 | no
12255 | ['Indium oxides'] | Indium oxides | ZT | ZT |  | [1000.0] | 1000 | Kelvin^(1.0) | [1000.0] | [0.5] | 0.5 |  |  |  | (Indium oxides such as In2O3 based thermoelectric ceramics exhibit a figure of merit ZT ∼0.5 above 1000 K) FROM: Indium oxides such as In2O3 based thermoelectric ceramics exhibit a figure of merit ZT ∼0.5 above 1000 K, while optimized ZnO based thermoelectrics may reach ZT ∼0.3 at 1273 K. | 10.1039-c3cp52942h.html |  |  |  |  | comma-level | figure of merit | Nano-inclusions: a novel approach to tune the thermal conductivity of In2O3 | RSC | 2013 | no
12256 | ['ZnO based'] | ZnO based | ZT | ZT |  | [1273.0] | 1273 | Kelvin^(1.0) | [1273.0] | [0.3] | 0.3 |  |  |  | ({ figure of merit }: while optimized ZnO based thermoelectrics may reach ZT ∼0.3 at 1273 K.) FROM: Indium oxides such as In2O3 based thermoelectric ceramics exhibit a figure of merit ZT ∼0.5 above 1000 K, while optimized ZnO based thermoelectrics may reach ZT ∼0.3 at 1273 K. | 10.1039-c3cp52942h.html |  |  |  |  | comma-level | figure of merit | Nano-inclusions: a novel approach to tune the thermal conductivity of In2O3 | RSC | 2013 | no
12257 | ['ZnO nanocomposites'] | ZnO nanocomposites | ZT | ZT |  | [1000.0] | 1000 | Kelvin^(1.0) | [1000.0] | [2.0] | 2 |  |  |  | ({ figure of merit at 1000 K }: Jood et al. reported Al containing ZnO nanocomposites that reached a thermal conductivity of ∼2 W mK−1) FROM: More recently, Jood et al. reported Al containing ZnO nanocomposites that reached a thermal conductivity of ∼2 W mK−1, which implies a figure of merit ZT of ∼0.44 at 1000 K. | 10.1039-c3cp52942h.html |  |  |  |  | comma-level | figure of merit | Nano-inclusions: a novel approach to tune the thermal conductivity of In2O3 | RSC | 2013 | no
12258 | ['Na0.01Sn0.99Se'] | Na0.01Sn0.99Se | ZT | ZT |  | [823.0] | 823 | Kelvin^(1.0) | [823.0] | [0.75] | 0.75 |  |  |  | (A maximum zT value of 0.75 was obtained at 823 K for Na0.01Sn0.99Se along the direction perpendicular to the sintering pressure) FROM: A maximum zT value of 0.75 was obtained at 823 K for Na0.01Sn0.99Se along the direction perpendicular to the sintering pressure, which is 25% higher than that (0.6) of the undoped SnSe compound. | 10.1039-c5ra19469e.html |  | pressure | perpendicular to the sintering |  | comma-level | maximum zT | The thermoelectric performance of anisotropic SnSe doped with Na | RSC | 2016 | no
12259 | ['undoped SnSe compound'] | undoped SnSe compound | ZT | ZT |  | [823.0] | 823 | Kelvin^(1.0) | [823.0] | [0.6] | 0.6 |  |  |  | ({ maximum zT at 823 K }: that (0.6) of the undoped SnSe compound.) FROM: A maximum zT value of 0.75 was obtained at 823 K for Na0.01Sn0.99Se along the direction perpendicular to the sintering pressure, which is 25% higher than that (0.6) of the undoped SnSe compound. | 10.1039-c5ra19469e.html |  |  |  |  | comma-level | maximum zT | The thermoelectric performance of anisotropic SnSe doped with Na | RSC | 2016 | no
12260 | ['SnSe crystal'] | SnSe crystal | ZT | ZT |  | [950.0] | 950 | Kelvin^(1.0) | [950.0] | [2.6] | 2.6 |  |  |  | ( SnSe crystal draws considerable attentions for its extremely high zT values (2.6 and 2.3 at 950 K along the b and c axes) FROM: Currently, SnSe crystal draws considerable attentions for its extremely high zT values (2.6 and 2.3 at 950 K along the b and c axes, respectively). | 10.1039-c5ra19469e.html |  |  | b and c axes |  | comma-level | zT | The thermoelectric performance of anisotropic SnSe doped with Na | RSC | 2016 | no
12261 | ['Na0.01Sn0.99Se'] | Na0.01Sn0.99Se | ZT | ZT |  | [823.0] | 823 | Kelvin^(1.0) | [823.0] | [0.75] | 0.75 |  |  |  | (A maximum zT value of 0.75 was observed for Na0.01Sn0.99Se in perpendicular to the pressing direction at 823 K.) FROM: A maximum zT value of 0.75 was observed for Na0.01Sn0.99Se in perpendicular to the pressing direction at 823 K. | 10.1039-c5ra19469e.html |  |  | perpendicular to the pressing |  | comma-level | maximum zT | The thermoelectric performance of anisotropic SnSe doped with Na | RSC | 2016 | no
12262 | ['undoped SnSe'] | undoped SnSe | ZT | ZT |  | [823.0] | 823 | Kelvin^(1.0) | [823.0] | [0.6] | 0.6 |  |  |  | (The zT value of the undoped SnSe increases with temperature, and a maximum zT of 0.6 is obtained at 823 K, which is higher) FROM: The zT value of the undoped SnSe increases with temperature, and a maximum zT of 0.6 is obtained at 823 K, which is higher than the previous reports. | 10.1039-c5ra19469e.html |  |  |  |  | comma-level | zT | The thermoelectric performance of anisotropic SnSe doped with Na | RSC | 2016 | no
12263 | ['Na0.01Sn0.99Se'] | Na0.01Sn0.99Se | ZT | ZT |  | [823.0] | 823 | Kelvin^(1.0) | [823.0] | [0.75] | 0.75 |  |  |  | (The maximum zT value of 0.75 is obtained for Na0.01Sn0.99Se at 823 K in perpendicular to the pressing direction.) FROM: The maximum zT value of 0.75 is obtained for Na0.01Sn0.99Se at 823 K in perpendicular to the pressing direction. | 10.1039-c5ra19469e.html |  |  | perpendicular to the pressing |  | comma-level | maximum zT | The thermoelectric performance of anisotropic SnSe doped with Na | RSC | 2016 | no
12264 | ['Na0.01Sn0.99Se'] | Na0.01Sn0.99Se | ZT | ZT |  | [823.0] | 823 | Kelvin^(1.0) | [823.0] | [0.75] | 0.75 |  |  |  | (The maximum zT value of 0.75 was obtained for Na0.01Sn0.99Se at 823 K) FROM: The maximum zT value of 0.75 was obtained for Na0.01Sn0.99Se at 823 K, which is 25% higher than that (0.6) of the undoped SnSe compounds. | 10.1039-c5ra19469e.html |  |  |  |  | comma-level | maximum zT | The thermoelectric performance of anisotropic SnSe doped with Na | RSC | 2016 | no
12265 | ['undoped SnSe compounds'] | undoped SnSe compounds | ZT | ZT |  | [823.0] | 823 | Kelvin^(1.0) | [823.0] | [0.6] | 0.6 |  |  |  | ({ maximum zT at 823 K }: that (0.6) of the undoped SnSe compounds.) FROM: The maximum zT value of 0.75 was obtained for Na0.01Sn0.99Se at 823 K, which is 25% higher than that (0.6) of the undoped SnSe compounds. | 10.1039-c5ra19469e.html |  |  |  |  | comma-level | maximum zT | The thermoelectric performance of anisotropic SnSe doped with Na | RSC | 2016 | no
12266 | ['Bi2Te3'] | Bi2Te3 | ZT | ZT |  | [705.0] | 705 | Kelvin^(1.0) | [705.0] | [1.48] | 1.48 |  |  |  | (Similar to those of Bi2Te3, the TE properties of single crystalline In4Se3 are anisotropic, and the highest ZT value is 1.48 at 705 K, indicating that it is a promising n-type TE material.) FROM: Similar to those of Bi2Te3, the TE properties of single crystalline In4Se3 are anisotropic, and the highest ZT value is 1.48 at 705 K, indicating that it is a promising n-type TE material. | 10.1039-c3ta01599h.html |  |  |  |  | comma-level | highest ZT | Thermoelectric performance of the ordered In4Se3–In composite constructed by monotectic solidification | RSC | 2013 | no
12267 | ['BiSbTe material with 4.0 mol % WSe2'] | BiSbTe material with 4.0 mol % WSe2 | ZT | ZT |  | [360.0] | 360 | Kelvin^(1.0) | [360.0] | [1.27] | 1.27 |  |  |  | ( we achieved a peak zT value ∼1.27 at 360 K in the BiSbTe material with 4.0 mol% WSe2 addition.) FROM: As a result, we achieved a peak zT value ∼1.27 at 360 K in the BiSbTe material with 4.0 mol% WSe2 addition. | 10.1039-c4ta01554a.html |  |  |  |  | comma-level | peak zT | Enhanced thermoelectric figure of merit in p-type Bi0.48Sb1.52Te3 alloy with WSe2 addition | RSC | 2014 | no
12268 | ['Bi.5Sb1.5Te3 nanocomposites'] | Bi.5Sb1.5Te3 nanocomposites | ZT | ZT |  | [300.0] | 300 | Kelvin^(1.0) | [300.0] | [1.38] | 1.38 |  |  |  | (Kim et al. fabricated Bi.5Sb1.5Te3 nanocomposites dispersed with Ta2O5 nanoparticles, in which Seebeck coefficient is significantly increased owing to enhanced energy filtering caused by the newly created interfaces and thermal conductivity is reduced due to phonon scattering at the interface, resulting in maximum ZT of 1.38 at 300 K.) FROM: Kim et al. fabricated Bi.5Sb1.5Te3 nanocomposites dispersed with Ta2O5 nanoparticles, in which Seebeck coefficient is significantly increased owing to enhanced energy filtering caused by the newly created interfaces and thermal conductivity is reduced due to phonon scattering at the interface, resulting in maximum ZT of 1.38 at 300 K. | 10.1016-j.ceramint.2018.03.090.xml |  | fabricated |  |  | comma-level | maximum ZT | Effect of 2D MoS2 and Graphene interfaces with CoSb3 nanoparticles in enhancing thermoelectric properties of 2D MoS2-CoSb3 and Graphene-CoSb3 nanocomposites | Elsevier | 2018 | no
12269 | ['CoSb3'] | CoSb3 | ZT | ZT |  | [650.0] | 650 | Kelvin^(1.0) | [650.0] | [0.45] | 0.45 |  |  |  | (The maximum ZT = 0.45 is obtained for CoSb3/G nanocomposite at 650 K) FROM: The maximum ZT = 0.45 is obtained for CoSb3/G nanocomposite at 650 K, which is X times than that of pristine CoSb3 sample. | 10.1016-j.ceramint.2018.03.090.xml |  |  |  |  | comma-level | maximum ZT | Effect of 2D MoS2 and Graphene interfaces with CoSb3 nanoparticles in enhancing thermoelectric properties of 2D MoS2-CoSb3 and Graphene-CoSb3 nanocomposites | Elsevier | 2018 | no
12270 | ['p-type Bi–Sb–Te bulk materials'] | p-type Bi–Sb–Te bulk materials | ZT | ZT |  | [373.0] | 373 | Kelvin^(1.0) | [100.0] | [1.4] | 1.4 |  |  |  | ( Poudel et al. reported a peak ZT of 1.4 at 100 °C for p-type Bi–Sb–Te bulk materials fabricated from high-energy ball-milled nanocrystalline powders.) FROM: Recently, Poudel et al. reported a peak ZT of 1.4 at 100 °C for p-type Bi–Sb–Te bulk materials fabricated from high-energy ball-milled nanocrystalline powders. | 10.1007-s10853-018-2211-x.txt |  | fabricated |  |  | comma-level | peak ZT | Effect of annealing on microstructure and thermoelectric properties of hot-extruded Bi–Sb–Te bulk materials | Springer | 2018 | no
12271 | ['BiSbTe nanostructure bulks'] | BiSbTe nanostructure bulks | ZT | ZT |  | [320.0] | 320 | Kelvin^(1.0) | [320.0] | [1.86] | 1.86 |  |  |  | ( Kim et al. reported a peak ZT of 1.86 at 320 K in BiSbTe nanostructure bulks by meltspun and liquid phase compaction technique) FROM: More recently, Kim et al. reported a peak ZT of 1.86 at 320 K in BiSbTe nanostructure bulks by meltspun and liquid phase compaction technique, which resulted from high dense dislocations, grain boundaries and defects scattering []. | 10.1016-j.matchemphys.2019.05.023.xml |  |  |  |  | comma-level | peak ZT | Reduction of thermal conductivity in Al2O3 dispersed p-type bismuth antimony telluride composites | Elsevier | 2019 | no
12272 | ['BiSbTe'] | BiSbTe | ZT | ZT |  | [350.0] | 350 | Kelvin^(1.0) | [350.0] | [1.12] | 1.12 |  |  |  | (The base BiSbTe sample shows ZT value of 1.12 at 350 K and decreases with temperature.) FROM: The base BiSbTe sample shows ZT value of 1.12 at 350 K and decreases with temperature. | 10.1016-j.matchemphys.2019.05.023.xml |  |  |  |  | comma-level | ZT | Reduction of thermal conductivity in Al2O3 dispersed p-type bismuth antimony telluride composites | Elsevier | 2019 | no
12273 | ['p-type nanocrystalline BiSbTe'] | p-type nanocrystalline BiSbTe | ZT | ZT |  | [373.0] | 373 | Kelvin^(1.0) | [100.0] | [1.4] | 1.4 |  |  |  | ( it has been shown that the value of 1.4 can be achieved for ZT at 100°C by using a bulk alloy of p-type nanocrystalline BiSbTe ().) FROM: However, recently, it has been shown that the value of 1.4 can be achieved for ZT at 100°C by using a bulk alloy of p-type nanocrystalline BiSbTe (). | 10.1016-B978-0-12-803581-8.12112-5.xml |  | alloy |  |  | comma-level | ZT | Energy Harvesting Materials: Overview | Elsevier | 2020 | no
12274 | ['PbTe'] | PbTe | ZT | ZT |  | [700.0] | 700 | Kelvin^(1.0) | [700.0] | [0.8, 1.8] | 1.3 |  |  |  | ({ at 700 K }: PbTe is the popular thermoelectric material and has highest ZT varying from 0.8 to 1.8 for temperature higher) FROM: Among these materials, PbTe is the popular thermoelectric material and has highest ZT varying from 0.8 to 1.8 for temperature higher than 700K. | 10.1016-B978-0-12-803581-8.12112-5.xml |  |  |  |  | comma-level | highest ZT | Energy Harvesting Materials: Overview | Elsevier | 2020 | no
12275 | ['CoSb3'] | CoSb3 | ZT | ZT |  | [720.0] | 720 | Kelvin^(1.0) | [720.0] | [0.8] | 0.8 |  |  |  | ({ at 720 K }: Skutterudite alloys of CoSb3 and CeFe4Sb12 with peak ZT of 0.8) FROM: Skutterudite alloys of CoSb3 and CeFe4Sb12 with peak ZT of 0.8, TAGS (AgSbTe2)0.15(GeTe)0.85 with peak ZT of 1.2 at 720K, Zn4Sb3 with peak ZT of 1.3 at 670K, Ag(Pb1−ySny)mSbTe2+m series exhibiting peak ZT of 1.45 at 630K, and AgPbmSbTe2+m series with peak ZT value of 2.2 at 800K are some other thermoelectric materials, which can be used in the applications with mid-temperatures (). | 10.1016-B978-0-12-803581-8.12112-5.xml |  | alloys |  |  | comma-level | peak ZT | Energy Harvesting Materials: Overview | Elsevier | 2020 | no
12276 | ['(AgSbTe2)0.15(GeTe)0.85'] | (AgSbTe2)0.15(GeTe)0.85 | ZT | ZT |  | [720.0] | 720 | Kelvin^(1.0) | [720.0] | [1.2] | 1.2 |  |  |  | ( TAGS (AgSbTe2)0.15(GeTe)0.85 with peak ZT of 1.2 at 720K) FROM: Skutterudite alloys of CoSb3 and CeFe4Sb12 with peak ZT of 0.8, TAGS (AgSbTe2)0.15(GeTe)0.85 with peak ZT of 1.2 at 720K, Zn4Sb3 with peak ZT of 1.3 at 670K, Ag(Pb1−ySny)mSbTe2+m series exhibiting peak ZT of 1.45 at 630K, and AgPbmSbTe2+m series with peak ZT value of 2.2 at 800K are some other thermoelectric materials, which can be used in the applications with mid-temperatures (). | 10.1016-B978-0-12-803581-8.12112-5.xml |  |  |  |  | comma-level | peak ZT | Energy Harvesting Materials: Overview | Elsevier | 2020 | no
12277 | ['Zn4Sb3'] | Zn4Sb3 | ZT | ZT |  | [670.0] | 670 | Kelvin^(1.0) | [670.0] | [1.3] | 1.3 |  |  |  | ( Zn4Sb3 with peak ZT of 1.3 at 670K) FROM: Skutterudite alloys of CoSb3 and CeFe4Sb12 with peak ZT of 0.8, TAGS (AgSbTe2)0.15(GeTe)0.85 with peak ZT of 1.2 at 720K, Zn4Sb3 with peak ZT of 1.3 at 670K, Ag(Pb1−ySny)mSbTe2+m series exhibiting peak ZT of 1.45 at 630K, and AgPbmSbTe2+m series with peak ZT value of 2.2 at 800K are some other thermoelectric materials, which can be used in the applications with mid-temperatures (). | 10.1016-B978-0-12-803581-8.12112-5.xml |  |  |  |  | comma-level | peak ZT | Energy Harvesting Materials: Overview | Elsevier | 2020 | no
12278 | ['Ag(Pb1−ySny)mSbTe2+m'] | Ag(Pb1−ySny)mSbTe2+m | ZT | ZT |  | [630.0] | 630 | Kelvin^(1.0) | [630.0] | [1.45] | 1.45 |  |  |  | ( Ag(Pb1−ySny)mSbTe2+m series exhibiting peak ZT of 1.45 at 630K) FROM: Skutterudite alloys of CoSb3 and CeFe4Sb12 with peak ZT of 0.8, TAGS (AgSbTe2)0.15(GeTe)0.85 with peak ZT of 1.2 at 720K, Zn4Sb3 with peak ZT of 1.3 at 670K, Ag(Pb1−ySny)mSbTe2+m series exhibiting peak ZT of 1.45 at 630K, and AgPbmSbTe2+m series with peak ZT value of 2.2 at 800K are some other thermoelectric materials, which can be used in the applications with mid-temperatures (). | 10.1016-B978-0-12-803581-8.12112-5.xml |  |  |  |  | comma-level | peak ZT | Energy Harvesting Materials: Overview | Elsevier | 2020 | no
12279 | ['AgPbmSbTe2+m'] | AgPbmSbTe2+m | ZT | ZT |  | [800.0] | 800 | Kelvin^(1.0) | [800.0] | [2.2] | 2.2 |  |  |  | ( and AgPbmSbTe2+m series with peak ZT value of 2.2 at 800K are some other thermoelectric materials) FROM: Skutterudite alloys of CoSb3 and CeFe4Sb12 with peak ZT of 0.8, TAGS (AgSbTe2)0.15(GeTe)0.85 with peak ZT of 1.2 at 720K, Zn4Sb3 with peak ZT of 1.3 at 670K, Ag(Pb1−ySny)mSbTe2+m series exhibiting peak ZT of 1.45 at 630K, and AgPbmSbTe2+m series with peak ZT value of 2.2 at 800K are some other thermoelectric materials, which can be used in the applications with mid-temperatures (). | 10.1016-B978-0-12-803581-8.12112-5.xml |  |  |  |  | comma-level | peak ZT | Energy Harvesting Materials: Overview | Elsevier | 2020 | no
12280 | ['pristine graphene'] | pristine graphene | ZT | ZT |  | [300.0] | 300 | Kelvin^(1.0) | [300.0] | [0.02] | 0.02 |  |  |  | (The TE performance of pristine graphene is quite poor and the thermoelectric figure of merit (ZT) is below 0.02 at 300 K due to the poor Seebeck coefficient lower) FROM: The TE performance of pristine graphene is quite poor and the thermoelectric figure of merit (ZT) is below 0.02 at 300 K due to the poor Seebeck coefficient lower than 100 μV/K and the thermal conductivity greater than xx W m−1 K−1. | 10.1039-c9ta02138h.html |  |  |  |  | comma-level | figure of merit | Penta-PdX2 (X = S, Se, Te) monolayers: promising anisotropic thermoelectric materials | RSC | 2019 | no
12281 | ['n-type PbTe0.998I0.002–3 % Sb composite'] | n-type PbTe0.998I0.002–3 % Sb composite | ZT | ZT |  | [773.0] | 773 | Kelvin^(1.0) | [773.0] | [1.8] | 1.8 |  |  |  | (A maximum ZT of about 1.8 was achieved at 773 K for the n-type PbTe0.998I0.002–3%Sb composite due to a simultaneous improvement in power factor and reduction in lattice thermal conductivity.) FROM: A maximum ZT of about 1.8 was achieved at 773 K for the n-type PbTe0.998I0.002–3%Sb composite due to a simultaneous improvement in power factor and reduction in lattice thermal conductivity. | 10.1039-c7ee01871a.html |  |  |  |  | comma-level | maximum ZT | Large enhancement of thermoelectric properties in n-type PbTe via dual-site point defects | RSC | 2017 | no
12282 | ['PbTe0.998I0.002–3 % Sb composite'] | PbTe0.998I0.002–3 % Sb composite | ZT | ZT |  | [773.0] | 773 | Kelvin^(1.0) | [773.0] | [1.8] | 1.8 |  |  |  | ( we report a peak ZT of 1.8 at 773 K in a PbTe0.998I0.002–3%Sb composite sample) FROM: Herein, we report a peak ZT of 1.8 at 773 K in a PbTe0.998I0.002–3%Sb composite sample, which is a record high value in n-type PbTe materials. | 10.1039-c7ee01871a.html |  |  |  |  | comma-level | peak ZT | Large enhancement of thermoelectric properties in n-type PbTe via dual-site point defects | RSC | 2017 | no
12283 | ['PbTe0.998I0.002–3 % Sb composite'] | PbTe0.998I0.002–3 % Sb composite | ZT | ZT |  | [773.0] | 773 | Kelvin^(1.0) | [773.0] | [1.8] | 1.8 |  |  |  | ( we achieved a ZT peak value of 1.8 at 773 K in the PbTe0.998I0.002–3%Sb composite.) FROM: As a result of the modification of the density-of-states and additional phonon scattering, we achieved a ZT peak value of 1.8 at 773 K in the PbTe0.998I0.002–3%Sb composite. | 10.1039-c7ee01871a.html |  |  |  |  | comma-level | ZT | Large enhancement of thermoelectric properties in n-type PbTe via dual-site point defects | RSC | 2017 | no
12284 | ['PbTe0.998I0.002–3 % Sb'] | PbTe0.998I0.002–3 % Sb | ZT | ZT |  | [773.0] | 773 | Kelvin^(1.0) | [773.0] | [1.8] | 1.8 |  |  |  | (We attribute the greatly enhanced ZT of 1.8 at 773 K for the ball milled PbTe0.998I0.002–3%Sb sample to the simultaneously enhanced power factor and reduced lattice thermal conductivity.) FROM: We attribute the greatly enhanced ZT of 1.8 at 773 K for the ball milled PbTe0.998I0.002–3%Sb sample to the simultaneously enhanced power factor and reduced lattice thermal conductivity. | 10.1039-c7ee01871a.html |  | ballmilled |  |  | comma-level | ZT | Large enhancement of thermoelectric properties in n-type PbTe via dual-site point defects | RSC | 2017 | no
12285 | ['Mg2.00Si0.25Sn0.75'] | Mg2.00Si0.25Sn0.75 | ZT | ZT |  | [610.0] | 610 | Kelvin^(1.0) | [610.0] | [0.32] | 0.32 |  |  |  | (The dimensionless figure of merit reached 0.32 at 610 K for Mg2.00Si0.25Sn0.75 double-doped with Li-5000 ppm and Ag-20000 ppm.) FROM: The dimensionless figure of merit reached 0.32 at 610 K for Mg2.00Si0.25Sn0.75 double-doped with Li-5000 ppm and Ag-20000 ppm. | 10.1007-s11664-010-1280-7.txt |  |  |  |  | comma-level | figure of merit | Thermoelectric Properties of p-Type Mg2.00Si0.25Sn0.75 with Li and Ag Double Doping | Springer | 2010 | no
12286 | ['(Zn0.9925Ag0.0075)4Sb3'] | (Zn0.9925Ag0.0075)4Sb3 | ZT | ZT |  | [575.0] | 575 | Kelvin^(1.0) | [575.0] | [1.2] | 1.2 |  |  |  | ((Zn0.9925Ag0.0075)4Sb3 exhibits a promising zT of ∼1.2 at 575 K) FROM: (Zn0.9925Ag0.0075)4Sb3 exhibits a promising zT of ∼1.2 at 575 K, which is superior to most previously reported p-type doped Zn4Sb3 materials. | 10.1039-c7ta10859a.html |  |  |  |  | comma-level | zT | Enhanced thermoelectric performance and high-temperature thermal stability of p-type Ag-doped β-Zn4Sb3 | RSC | 2018 | no
12287 | ['(Zn0.9925Ag0.0075)4Sb3'] | (Zn0.9925Ag0.0075)4Sb3 | ZT | ZT |  | [575.0] | 575 | Kelvin^(1.0) | [575.0] | [1.19] | 1.19 |  |  |  | (The highest zT value obtained at 575 K is 1.19 for (Zn0.9925Ag0.0075)4Sb3) FROM: The highest zT value obtained at 575 K is 1.19 for (Zn0.9925Ag0.0075)4Sb3, which is about 28% higher than that of the undoped Zn4Sb3 (0.93 at 575 K). | 10.1039-c7ta10859a.html |  |  |  |  | comma-level | highest zT | Enhanced thermoelectric performance and high-temperature thermal stability of p-type Ag-doped β-Zn4Sb3 | RSC | 2018 | no
12288 | ['undoped Zn4Sb3'] | undoped Zn4Sb3 | ZT | ZT |  | [575.0] | 575 | Kelvin^(1.0) | [575.0] | [0.93] | 0.93 |  |  |  | ({ highest zT }: that of the undoped Zn4Sb3 (0.93 at 575 K).) FROM: The highest zT value obtained at 575 K is 1.19 for (Zn0.9925Ag0.0075)4Sb3, which is about 28% higher than that of the undoped Zn4Sb3 (0.93 at 575 K). | 10.1039-c7ta10859a.html |  |  |  |  | comma-level | highest zT | Enhanced thermoelectric performance and high-temperature thermal stability of p-type Ag-doped β-Zn4Sb3 | RSC | 2018 | no
12289 | ['(Zn0.9925Ag0.0075)4Sb3 bulk'] | (Zn0.9925Ag0.0075)4Sb3 bulk | ZT | ZT |  | [575.0] | 575 | Kelvin^(1.0) | [575.0] | [1.2] | 1.2 |  | Ag doping |  | (Ag doping at the Zn sites can enhance the thermoelectric performance with a maximum zT value of ∼1.2 at 575 K for the (Zn0.9925Ag0.0075)4Sb3 bulk sample) FROM: Ag doping at the Zn sites can enhance the thermoelectric performance with a maximum zT value of ∼1.2 at 575 K for the (Zn0.9925Ag0.0075)4Sb3 bulk sample, which is a 28% improvement compared with the undoped material. | 10.1039-c7ta10859a.html |  |  |  |  | comma-level | maximum zT | Enhanced thermoelectric performance and high-temperature thermal stability of p-type Ag-doped β-Zn4Sb3 | RSC | 2018 | no
12290 | ['Cu3SbSe3'] | Cu3SbSe3 | ZT | ZT |  | [700.0] | 700 | Kelvin^(1.0) | [700.0] | [1.14] | 1.14 |  |  |  | (The carrier concentrations are fully optimized in the temperature of 700 K, concretely, the hole carrier concentrations of Cu3SbSe3, Ag3SbSe3, Cu3BiSe3 and Cu3SbTe3 are −2.50 × 1020/cm3, −8.31 × 1020/cm3, −1.44 × 1020/cm3 and −0.95 × 1020/cm3 in the temperature of 700 K, and the dimensionless Figure of merit ZTs of them are 1.14, 2.00, 1.41 and 0.93 at the same time.) FROM: The carrier concentrations are fully optimized in the temperature of 700 K, concretely, the hole carrier concentrations of Cu3SbSe3, Ag3SbSe3, Cu3BiSe3 and Cu3SbTe3 are −2.50 × 1020/cm3, −8.31 × 1020/cm3, −1.44 × 1020/cm3 and −0.95 × 1020/cm3 in the temperature of 700 K, and the dimensionless Figure of merit ZTs of them are 1.14, 2.00, 1.41 and 0.93 at the same time. | 10.1016-j.commatsci.2018.09.041.xml |  |  |  |  | comma-level | Figure of merit | First-principles study of the vibrational characteristics of the heavy element substitution on Cu3SbSe3 | Elsevier | 2019 | no
12291 | ['Ru2Ge3'] | Ru2Ge3 | ZT | ZT |  | [300.0] | 300 | Kelvin^(1.0) | [300.0] | [0.0032] | 0.0032 |  |  |  | ({ at 300 K) }: The low value of the thermoelectric figure of merit ZT=3.2×10−3 (T=300 K) calculated for Ru2Ge3 is due primarily to a low conductivity.) FROM: The low value of the thermoelectric figure of merit ZT=3.2×10−3 (T=300 K) calculated for Ru2Ge3 is due primarily to a low conductivity. | 10.1006-jssc.2002.9611.xml |  |  |  |  | comma-level | figure of merit | Structure, Stoichiometry, and Properties of the Chimney-Ladder Phases Ru2Ge3+x (0<x<1) | Elsevier | 2002 | no
12292 | ['InSe-based'] | InSe-based | ZT | ZT |  | [765.0] | 765 | Kelvin^(1.0) | [765.0] | [0.16] | 0.16 |  |  |  | (Consequently, the expected thermoelectric figure of merit zT value was expected as high as ~ 0.16 for x = 0.08 at 765 K, which offers the possibility of InSe-based thermoelectric materials.) FROM: Consequently, the expected thermoelectric figure of merit zT value was expected as high as ~ 0.16 for x = 0.08 at 765 K, which offers the possibility of InSe-based thermoelectric materials. | 10.3938-jkps.72.775.txt |  |  |  |  | comma-level | figure of merit | Electronic and Thermal Properties of Si-doped InSe Layered Chalcogenides | Springer | 2018 | no
12293 | ['Pb0.98In0.02Te0.8S0.2'] | Pb0.98In0.02Te0.8S0.2 | ZT | ZT |  | [295] | 295 | Kelvin^(1.0) | [673.0] | [0.5] | 0.5 |  |  |  | (It was found that a room temperature ZT as high as ~0.5 and a peak ZT ~1.1 at about 673 K were obtained in Pb0.98In0.02Te0.8S0.2 due to a lower thermal conductivity by alloy scattering and Spinodal decomposition.) FROM: It was found that a room temperature ZT as high as ~0.5 and a peak ZT ~1.1 at about 673 K were obtained in Pb0.98In0.02Te0.8S0.2 due to a lower thermal conductivity by alloy scattering and Spinodal decomposition. | 10.1016-j.nanoen.2016.02.040.xml |  | alloy |  |  | comma-level | ZT | High thermoelectric performance of n-type PbTe1−y S y due to deep lying states induced by indium doping and spinodal decomposition | Elsevier | 2016 | no
12294 | ['PbTe with PbS'] | PbTe with PbS | ZT | ZT |  | [295] | 295 | Kelvin^(1.0) |  | [0.5] | 0.5 |  | alloying PbTe with PbS |  | ({ at room temperature }: Higher (ZT)eng was achieved with optimizing the carrier concentration to induce a higher room temperature ZT ~0.5 by alloying PbTe with PbS.) FROM: Higher (ZT)eng was achieved with optimizing the carrier concentration to induce a higher room temperature ZT ~0.5 by alloying PbTe with PbS. | 10.1016-j.nanoen.2016.02.040.xml |  |  |  |  | comma-level | ZT | High thermoelectric performance of n-type PbTe1−y S y due to deep lying states induced by indium doping and spinodal decomposition | Elsevier | 2016 | no
12295 | ['Pb0.98In0.02Te0.8S0.2'] | Pb0.98In0.02Te0.8S0.2 | ZT | ZT |  | [673.0] | 673 | Kelvin^(1.0) | [673.0] | [1.1] | 1.1 |  | point defects |  | ( together with lower thermal conductivity contributed by the point defects and the Spinodal decomposition simultaneously is for achieving a peak ZT ~1.1 at about 673 K and a higher (ZT)eng in Pb0.98In0.02Te0.8S0.2.) FROM: The benefit from the deep lying doping, together with lower thermal conductivity contributed by the point defects and the Spinodal decomposition simultaneously is for achieving a peak ZT ~1.1 at about 673 K and a higher (ZT)eng in Pb0.98In0.02Te0.8S0.2. | 10.1016-j.nanoen.2016.02.040.xml |  |  |  |  | comma-level | peak ZT | High thermoelectric performance of n-type PbTe1−y S y due to deep lying states induced by indium doping and spinodal decomposition | Elsevier | 2016 | no
12296 | ['In-doped PbTe'] | In-doped PbTe | ZT | ZT |  | [673.0] | 673 | Kelvin^(1.0) | [673.0] | [0.85] | 0.85 |  |  |  | ({ highest ZT }: those of In-doped PbTe (~0.85 W m−1 K−1 at about 673 K) ((e)) and the reported In-doped PbSe (~0.75 W m−1 K−1 at about 873 K) ) FROM: Since PbS is lighter than PbTe and PbSe, the lowest lattice thermal conductivity of xx W m−1 K−1 at about 873 K is higher than those of In-doped PbTe (~0.85 W m−1 K−1 at about 673 K) ((e)) and the reported In-doped PbSe (~0.75 W m−1 K−1 at about 873 K) , but consistent with the reported pristine Cl-doped PbS without nanostructures , which has comparable lowest lattice thermal conductivity and highest ZT value shown in (f) (bold line). | 10.1016-j.nanoen.2016.02.040.xml |  |  |  |  | comma-level | highest ZT | High thermoelectric performance of n-type PbTe1−y S y due to deep lying states induced by indium doping and spinodal decomposition | Elsevier | 2016 | no
12297 | ['Pb0.995In0.005S'] | Pb0.995In0.005S | ZT | ZT |  | [873.0] | 873 | Kelvin^(1.0) | [873.0] | [0.8] | 0.8 |  |  |  | (The peak ZT is ~0.8 at about 873 K for Pb0.995In0.005S.) FROM: The peak ZT is ~0.8 at about 873 K for Pb0.995In0.005S. | 10.1016-j.nanoen.2016.02.040.xml |  |  |  |  | comma-level | peak ZT | High thermoelectric performance of n-type PbTe1−y S y due to deep lying states induced by indium doping and spinodal decomposition | Elsevier | 2016 | no
12298 | ['Pb0.98In0.02Te0.8S0.2'] | Pb0.98In0.02Te0.8S0.2 | ZT | ZT |  | [295] | 295 | Kelvin^(1.0) |  | [0.5] | 0.5 |  |  |  | ( leading to a peak room temperature ZT ~0.5 in Pb0.98In0.02Te0.8S0.2 with Hall carrier concentration at ~8×1018 cm−3) FROM: This lower Hall mobility also lowered the electronic thermal conductivity, leading to a peak room temperature ZT ~0.5 in Pb0.98In0.02Te0.8S0.2 with Hall carrier concentration at ~8×1018 cm−3, just in between those of the calculated peak ZTs of n-type PbTe and PbS at room temperature ((b)). | 10.1016-j.nanoen.2016.02.040.xml |  |  |  |  | comma-level | ZT | High thermoelectric performance of n-type PbTe1−y S y due to deep lying states induced by indium doping and spinodal decomposition | Elsevier | 2016 | no
12299 | ['Bi2Te3-SWCNT'] | Bi2Te3-SWCNT | ZT | ZT |  | [330.0] | 330 | Kelvin^(1.0) | [330.0] | [0.23] | 0.23 |  |  |  | (The unique Bi2Te3-SWCNT hybrid structure has a TE figure of merit (ZT) value of ∼0.23 at ∼330 K.) FROM: The unique Bi2Te3-SWCNT hybrid structure has a TE figure of merit (ZT) value of ∼0.23 at ∼330 K. | 10.1016-j.jmst.2020.03.066.xml |  |  |  |  | comma-level | figure of merit | A flexible thermoelectric device based on a Bi2Te3-carbon nanotube hybrid | Elsevier | 2020 | no
12300 | ['PbTe'] | PbTe | ZT | ZT |  | [915.0] | 915 | Kelvin^(1.0) | [915.0] | [2.2] | 2.2 |  |  |  | ( which leads to a maximum reduction in the thermal conductivity of the lattice and a value of ZT of ∼2.2 at 915 K for PbTe and SrTe composites.) FROM: In one study, it was revealed that by utilizing hierarchically structured nanomaterials, heat-carrying phonons with long mean free paths can be tuned more efficiently, which leads to a maximum reduction in the thermal conductivity of the lattice and a value of ZT of ∼2.2 at 915 K for PbTe and SrTe composites. | 10.1039-c6cs00696e.html |  |  |  |  | comma-level | ZT | A new view for nanoparticle assemblies: from crystalline to binary cooperative complementarity | RSC | 2017 | no
12301 | ['n-type Bi2Te3 nanowire'] | n-type Bi2Te3 nanowire | ZT | ZT |  | [380.0] | 380 | Kelvin^(1.0) | [380.0] | [0.97] | 0.97 |  |  |  | ( and the highest ZT value of an n-type Bi2Te3 nanowire is up to 0.97 at 380 K .) FROM: As one of the room-temperature TE materials, Bi2Te3 with various morphologies in nanoscale, such as nanosheet, nanoplates, nanowire and nanorods , have been synthesized in solution-phase chemical routes, and the highest ZT value of an n-type Bi2Te3 nanowire is up to 0.97 at 380 K . | 10.1016-j.jallcom.2013.03.167.xml |  |  |  |  | comma-level | highest ZT | Preparation and thermoelectric properties of inhomogeneous bismuth telluride alloyed nanorods | Elsevier | 2013 | no
12302 | ['Te–Bi2Te3'] | Te–Bi2Te3 | ZT | ZT |  | [400.0] | 400 | Kelvin^(1.0) | [400.0] | [0.24] | 0.24 |  |  |  | ({ ZT }: which are almost two times of the 0.24 for samples based on Te–Bi2Te3 heterostructured nanowire at 400 K but inferior to that of sample made from n-type Bi2Te3 nanowire (0.96 at 380 K) .) FROM: Their corresponding ZT values of the two pellets are 0.47 and 0.42 (d), which are almost two times of the 0.24 for samples based on Te–Bi2Te3 heterostructured nanowire at 400 K but inferior to that of sample made from n-type Bi2Te3 nanowire (0.96 at 380 K) . | 10.1016-j.jallcom.2013.03.167.xml |  |  |  |  | comma-level | ZT | Preparation and thermoelectric properties of inhomogeneous bismuth telluride alloyed nanorods | Elsevier | 2013 | no
12303 | ['hole-doped SnSe single crystal'] | hole-doped SnSe single crystal | ZT | ZT |  | [923.0] | 923 | Kelvin^(1.0) | [923.0] | [2.6] | 2.6 |  |  |  | ( ZT = 2.6 at 923 K in un-doped p-type and ZT = 2.0 at 773 K in intentionally hole-doped SnSe single crystal.) FROM: IV–VI compound semiconductor SnSe is a robust candidate for thermoelectric conversion applications, which has been recently reported with high thermoelectric performance, ZT = 2.6 at 923 K in un-doped p-type and ZT = 2.0 at 773 K in intentionally hole-doped SnSe single crystal. | 10.1186-s11671-018-2500-y.txt |  |  |  |  | comma-level | ZT | Thermoelectric Properties of Hot-Pressed Bi-Doped n-Type Polycrystalline SnSe | Springer | 2018 | yes
12304 | ['un-doped p-type polycrystalline SnSe'] | un-doped p-type polycrystalline SnSe | ZT | ZT |  | [823.0] | 823 | Kelvin^(1.0) | [823.0] | [0.5] | 0.5 |  |  |  | ( un-doped p-type polycrystalline SnSe has been reported with ZT = 0.5 at 823 K and ZT = 1.3 at 850 K for rock-salt SnSe) FROM: Recently, un-doped p-type polycrystalline SnSe has been reported with ZT = 0.5 at 823 K and ZT = 1.3 at 850 K for rock-salt SnSe, and doped p-type SnSe has been reported with the highest ZT = 0.6 at 750 K for Ag dopant,. | 10.1186-s11671-018-2500-y.txt |  |  |  |  | comma-level | ZT | Thermoelectric Properties of Hot-Pressed Bi-Doped n-Type Polycrystalline SnSe | Springer | 2018 | yes
12305 | ['doped p-type SnSe'] | doped p-type SnSe | ZT | ZT |  | [750.0] | 750 | Kelvin^(1.0) | [750.0] | [0.6] | 0.6 |  |  |  | ( and doped p-type SnSe has been reported with the highest ZT = 0.6 at 750 K for Ag dopant) FROM: Recently, un-doped p-type polycrystalline SnSe has been reported with ZT = 0.5 at 823 K and ZT = 1.3 at 850 K for rock-salt SnSe, and doped p-type SnSe has been reported with the highest ZT = 0.6 at 750 K for Ag dopant,. | 10.1186-s11671-018-2500-y.txt |  |  |  |  | comma-level | highest ZT | Thermoelectric Properties of Hot-Pressed Bi-Doped n-Type Polycrystalline SnSe | Springer | 2018 | yes
12306 | ['SnSe : Bi 6 %'] | SnSe : Bi 6 % | ZT | ZT |  | [723.0] | 723 | Kelvin^(1.0) | [723.0] | [0.025] | 0.025 |  |  |  | (The highest ZT of 0.025 is obtained at 723 K along the // direction for SnSe:Bi 6% sample) FROM: The highest ZT of 0.025 is obtained at 723 K along the // direction for SnSe:Bi 6% sample, which seems to be the optimal doping content. | 10.1186-s11671-018-2500-y.txt |  |  |  |  | comma-level | highest ZT | Thermoelectric Properties of Hot-Pressed Bi-Doped n-Type Polycrystalline SnSe | Springer | 2018 | yes
12307 | ['CoSb3(1+δ)'] | CoSb3(1+δ) | ZT | ZT |  | [550.0] | 550 | Kelvin^(1.0) | [550.0] | [0.07] | 0.07 |  |  |  | (The ZT value is 0.07 at 550 K for CoSb3(1+δ) with δ=0.01) FROM: The ZT value is 0.07 at 550 K for CoSb3(1+δ) with δ=0.01, representing an improvement of about 95% compared to CoSb3 with δ=0.00. | 10.1016-j.ceramint.2015.02.145.xml |  |  |  |  | comma-level | ZT | Fast fabrication and enhancement of thermoelectric power factor of p-type nanostructured CoSb3(1+δ) (δ=0.00, 0.01 and 0.02) using solvothermal synthesis and evacuating-and-encapsulating sintering | Elsevier | 2015 | no
12308 | ['CoSb3(1+δ)'] | CoSb3(1+δ) | ZT | ZT |  | [550.0] | 550 | Kelvin^(1.0) | [550.0] | [0.07] | 0.07 |  |  |  | (The value of ZT=0.07 at 550 K for CoSb3(1+δ) with δ=0.01 represents a ## % change over that for the δ=0.00 sample.) FROM: The value of ZT=0.07 at 550 K for CoSb3(1+δ) with δ=0.01 represents a 95% improvement over that for the δ=0.00 sample. | 10.1016-j.ceramint.2015.02.145.xml |  |  |  |  | comma-level | ZT | Fast fabrication and enhancement of thermoelectric power factor of p-type nanostructured CoSb3(1+δ) (δ=0.00, 0.01 and 0.02) using solvothermal synthesis and evacuating-and-encapsulating sintering | Elsevier | 2015 | no
12309 | ['Cu0.0045PbTe0.75Se0.25'] | Cu0.0045PbTe0.75Se0.25 | ZT | ZT |  | [750.0] | 750 | Kelvin^(1.0) | [750.0] | [1.6] | 1.6 |  |  |  | ( thereby leading to an extraordinary zT as high as 1.6 at 750 K in Cu0.0045PbTe0.75Se0.25 () FROM: Eventually, dynamic optimization in carrier concentration and dense dislocation-induced significant reduction in lattice thermal conductivity, both of which are enabled by Cu interstitials, thereby leading to an extraordinary zT as high as 1.6 at 750 K in Cu0.0045PbTe0.75Se0.25 ( | 10.1016-j.chempr.2020.01.002.xml |  |  |  |  | comma-level | zT | Cu Interstitials Enable Carriers and Dislocations for Thermoelectric Enhancements in n-PbTe0 . 75Se0 . 25 | Elsevier | 2020 | no
12310 | ['InSb matrix'] | InSb matrix | ZT | ZT |  | [600.0] | 600 | Kelvin^(1.0) | [600.0] | [0.5] | 0.5 |  |  |  | (ZT of the WQ InSb matrix is the highest in all the samples, ~0.5 at 600 K.) FROM: ZT of the WQ InSb matrix is the highest in all the samples, ~0.5 at 600 K. | 10.1557-jmr.2013.353.txt |  |  |  |  | comma-level | ZT | Microstructure and thermoelectric properties of InSb compound with nonsoluble NiSb in situ precipitates | Springer | 2013 | no
12311 | ['InSb matrix'] | InSb matrix | ZT | ZT |  | [600.0] | 600 | Kelvin^(1.0) | [600.0] | [0.5] | 0.5 |  |  |  | (And ZT of the InSb matrix is the highest of all the samples, ~0.5 at 600 K.) FROM: And ZT of the InSb matrix is the highest of all the samples, ~0.5 at 600 K. | 10.1557-jmr.2013.353.txt |  |  |  |  | comma-level | ZT | Microstructure and thermoelectric properties of InSb compound with nonsoluble NiSb in situ precipitates | Springer | 2013 | no
12312 | ['p-type Sb2Te3'] | p-type Sb2Te3 | ZT | ZT |  | [623.0] | 623 | Kelvin^(1.0) | [350.0] | [0.41] | 0.41 |  |  |  | (The highest ZT of 0.41 was recorded for p-type Sb2Te3 printed composite films cured at 350 °C and ZT of 0.2 was recorded for MA Bi0.5Sb1.5Te3 with 8 wt. % extra Te films cured at 250 °C) FROM: The highest ZT of 0.41 was recorded for p-type Sb2Te3 printed composite films cured at 350 °C and ZT of 0.2 was recorded for MA Bi0.5Sb1.5Te3 with 8 wt. % extra Te films cured at 250 °C,. | 10.1038-s41598-019-44225-z.txt |  | printed |  |  | comma-level | highest ZT | Thermoelectric properties enhancement of p-type composite films using wood-based binder and mechanical pressing | Springer | 2019 | yes
12313 | ['n-type Bi2Te3'] | n-type Bi2Te3 | ZT | ZT |  | [773.0] | 773 | Kelvin^(1.0) | [500.0] | [0.61] | 0.61 |  |  |  | ( and tightly packing the active materials using glass frits this group was able to achieve the ZT of 0.61 for n-type Bi2Te3 screen printed films that were annealed at 500 °C for 15 mins.) FROM: By removing the insulating binder, and tightly packing the active materials using glass frits this group was able to achieve the ZT of 0.61 for n-type Bi2Te3 screen printed films that were annealed at 500 °C for 15 mins. | 10.1038-s41598-019-44225-z.txt |  | screenprinted |  |  | comma-level | ZT | Thermoelectric properties enhancement of p-type composite films using wood-based binder and mechanical pressing | Springer | 2019 | yes
12314 | ['Sb2Te3 films'] | Sb2Te3 films | ZT | ZT |  | [773.0] | 773 | Kelvin^(1.0) | [500.0] | [0.32] | 0.32 |  |  |  | (Similarly Cho et al. achieved a ZT of 0.32 for p-type screen printed Sb2Te3 films by removing the binder and annealing at 500 °C.) FROM: Similarly Cho et al. achieved a ZT of 0.32 for p-type screen printed Sb2Te3 films by removing the binder and annealing at 500 °C. | 10.1038-s41598-019-44225-z.txt |  | screenprinted |  |  | comma-level | ZT | Thermoelectric properties enhancement of p-type composite films using wood-based binder and mechanical pressing | Springer | 2019 | yes
12315 | ['mol. % VTe'] | mol. % VTe | ZT | ZT |  | [295] | 295 | Kelvin^(1.0) |  | [2.0] | 2 |  |  |  | ({ at room - temperature }: The maximum room-temperature values of thermoelectric power factor P and thermoelectric figure of merit Z corresponded to ~2 mol.% VTe.) FROM: The maximum room-temperature values of thermoelectric power factor P and thermoelectric figure of merit Z corresponded to ~2 mol.% VTe. | 10.1007-s11664-012-2423-9.txt |  |  |  |  | comma-level | figure of merit | Influence of Vanadium on the Defect Structure | Springer | 2013 | no
12316 | ['VSSL'] | VSSL | ZT | ZT |  | [295] | 295 | Kelvin^(1.0) |  | [0.2] | 0.2 |  |  |  | ({ at room temperature }: Calculation determined a ZT of 0.20 for a VSSL ) FROM: Calculation determined a ZT of 0.20 for a VSSL compared to a ZT of 0.04 for non-VSSL material at 400 K. VSSLs proved to be a candidate material to further increased ZT near room temperature for superlattice materials. | 10.1557-jmr.2011.194.txt |  |  |  |  | comma-level | ZT | Thermoelectric properties of superlattice materials with variably spaced layers | Springer | 2011 | no
12317 | ['VSSLs'] | VSSLs | ZT | ZT |  | [295] | 295 | Kelvin^(1.0) | [400.0] | [0.04] | 0.04 |  |  |  | ( a ZT of 0.04 for non-VSSL material at 400 K. VSSLs proved to be a candidate material to further increased ZT near room temperature for superlattice materials.) FROM: Calculation determined a ZT of 0.20 for a VSSL compared to a ZT of 0.04 for non-VSSL material at 400 K. VSSLs proved to be a candidate material to further increased ZT near room temperature for superlattice materials. | 10.1557-jmr.2011.194.txt |  |  |  |  | comma-level | ZT | Thermoelectric properties of superlattice materials with variably spaced layers | Springer | 2011 | no
12318 | ['AgMo6Te8'] | AgMo6Te8 | ZT | ZT |  | [800.0] | 800 | Kelvin^(1.0) | [800.0] | [0.034] | 0.034 |  |  |  | (The highest ZT value is 0.034 at 800 K for the AgMo6Te8 sample.) FROM: The highest ZT value is 0.034 at 800 K for the AgMo6Te8 sample. | 10.1016-S1003-6326(08)60326-X.xml |  |  |  |  | comma-level | highest ZT | Thermoelectric properties of M x Mo6Te8 (M=Ag, Cu) | Elsevier | 2009 | no
12319 | ['Cu / FeMo6Se8'] | Cu / FeMo6Se8 | ZT | ZT |  | [1150.0] | 1150 | Kelvin^(1.0) | [1150.0] | [0.6] | 0.6 |  |  |  | (A high ZT value of 0.6 at 1150 K for Cu/FeMo6Se8 was reported in Ref.[9]) FROM: A high ZT value of 0.6 at 1150 K for Cu/FeMo6Se8 was reported in Ref.[9], which shows the potential thermoelectric applications of the Chevrel phase materials. | 10.1016-S1003-6326(08)60326-X.xml |  |  |  |  | comma-level | ZT | Thermoelectric properties of M x Mo6Te8 (M=Ag, Cu) | Elsevier | 2009 | no
12320 | ['Cu2Mo6Te8'] | Cu2Mo6Te8 | ZT | ZT |  | [800.0] | 800 | Kelvin^(1.0) | [800.0] | [0.025] | 0.025 |  |  |  | (Ag filled Chevrel phases reach much higher ZT in the temperature range while Cu filled samples start with low ZT value and rise to about 0.025 at 800 K for Cu2Mo6Te8.) FROM: Ag filled Chevrel phases reach much higher ZT in the temperature range while Cu filled samples start with low ZT value and rise to about 0.025 at 800 K for Cu2Mo6Te8. | 10.1016-S1003-6326(08)60326-X.xml |  |  |  |  | comma-level | ZT | Thermoelectric properties of M x Mo6Te8 (M=Ag, Cu) | Elsevier | 2009 | no
12321 | ['AgMo6Te8'] | AgMo6Te8 | ZT | ZT |  | [800.0] | 800 | Kelvin^(1.0) | [800.0] | [0.034] | 0.034 |  |  |  | (The largest figure of merit reaches 0.034 at 800 K for AgMo6Te8.) FROM: The largest figure of merit reaches 0.034 at 800 K for AgMo6Te8. | 10.1016-S1003-6326(08)60326-X.xml |  |  |  |  | comma-level | figure of merit | Thermoelectric properties of M x Mo6Te8 (M=Ag, Cu) | Elsevier | 2009 | no
12323 | ['GeTe'] | GeTe | ZT | ZT |  | [725.0] | 725 | Kelvin^(1.0) | [725.0] | [1.85] | 1.85 |  |  |  | (With regard to the goal of optimizing the carrier concentration in GeTe, we recently found that antimony (Sb) is an effective donor dopant that can simultaneously increase the Seebeck coefficient and decrease the lattice thermal conductivity via nano- and meso-scale phonon scattering, resulting in a high zT of ∼1.85 at 725 K.) FROM: With regard to the goal of optimizing the carrier concentration in GeTe, we recently found that antimony (Sb) is an effective donor dopant that can simultaneously increase the Seebeck coefficient and decrease the lattice thermal conductivity via nano- and meso-scale phonon scattering, resulting in a high zT of ∼1.85 at 725 K. | 10.1016-j.chempr.2018.04.013.xml |  |  |  |  | comma-level | zT | Slight Symmetry Reduction in Thermoelectrics | Elsevier | 2018 | yes
12324 | ['PbTe'] | PbTe | ZT | ZT |  | [913.0] | 913 | Kelvin^(1.0) | [913.0] | [2.2] | 2.2 |  |  |  | (that of PbTe (zT ∼ 2.2 at 913 K in PbTe-SrTe doped with 2% Na).) FROM: The performance of GeTe was still lower than that of PbTe (zT ∼ 2.2 at 913 K in PbTe-SrTe doped with 2% Na). | 10.1016-j.chempr.2018.04.013.xml |  |  |  |  | comma-level | zT | Slight Symmetry Reduction in Thermoelectrics | Elsevier | 2018 | yes
12325 | ['Sb-doped GeTe'] | Sb-doped GeTe | ZT | ZT |  | [725.0] | 725 | Kelvin^(1.0) | [725.0] | [1.95] | 1.95 |  |  |  | (Pei and co-workers further optimized the carrier concentration of the Sb-doped GeTe sample by Se substitution and obtained a reasonably high zT of ∼1.95 at 725 K.) FROM: Pei and co-workers further optimized the carrier concentration of the Sb-doped GeTe sample by Se substitution and obtained a reasonably high zT of ∼1.95 at 725 K. | 10.1016-j.chempr.2018.04.013.xml |  |  |  |  | comma-level | zT | Slight Symmetry Reduction in Thermoelectrics | Elsevier | 2018 | yes
12326 | ['(GeTe)1−2x(GeSe)x(GeS)x'] | (GeTe)1−2x(GeSe)x(GeS)x | ZT | ZT |  | [630.0] | 630 | Kelvin^(1.0) | [630.0] | [2.1] | 2.1 |  | point defect |  | ( we achieved a significantly high zT of ∼2.1 at 630 K in (GeTe)1−2x(GeSe)x(GeS)x via the formation of an entropy-driven solid solution point defect.) FROM: Recently, we achieved a significantly high zT of ∼2.1 at 630 K in (GeTe)1−2x(GeSe)x(GeS)x via the formation of an entropy-driven solid solution point defect. | 10.1016-j.chempr.2018.04.013.xml |  |  |  |  | comma-level | zT | Slight Symmetry Reduction in Thermoelectrics | Elsevier | 2018 | yes
12327 | ['GeTe'] | GeTe | ZT | ZT |  | [723.0] | 723 | Kelvin^(1.0) | [723.0] | [2.2] | 2.2 |  | alloying with PbTe |  | (Gelbstein and co-workers realized an extraordinarily high zT of ∼2.2 at 723 K in GeTe by taking advantage of a phase separation reaction via alloying with PbTe (Ge0.87Pb0.13Te)) FROM: Gelbstein and co-workers realized an extraordinarily high zT of ∼2.2 at 723 K in GeTe by taking advantage of a phase separation reaction via alloying with PbTe (Ge0.87Pb0.13Te), which decreased the lattice thermal conductivity significantly as a result of extensive phonon scattering from thermodynamically driven modulations. | 10.1016-j.chempr.2018.04.013.xml |  |  |  |  | comma-level | zT | Slight Symmetry Reduction in Thermoelectrics | Elsevier | 2018 | yes
12328 | ['rhombohedral GeTe'] | rhombohedral GeTe | ZT | ZT |  | [600.0] | 600 | Kelvin^(1.0) | [600.0] | [2.4] | 2.4 |  |  |  | ( Pei and co-workers showed a high zT of ∼2.4 at 600 K in rhombohedral GeTe) FROM: In Joule, Pei and co-workers showed a high zT of ∼2.4 at 600 K in rhombohedral GeTe, which is significantly higher than the previously reported cubic analog of GeTe (B). | 10.1016-j.chempr.2018.04.013.xml |  |  |  |  | comma-level | zT | Slight Symmetry Reduction in Thermoelectrics | Elsevier | 2018 | yes
12329 | ['Rhombohedral GeTe'] | Rhombohedral GeTe | ZT | ZT |  | [300.0, 800.0] | 550 | Kelvin^(1.0) | [300.0, 800.0] | [1.5] | 1.5 |  |  |  | ({ at 300–800 K }: Rhombohedral GeTe showed a record-high device ZT of 1.5 in the temperature range of 300–800 K.) FROM: Rhombohedral GeTe showed a record-high device ZT of 1.5 in the temperature range of 300–800 K. | 10.1016-j.chempr.2018.04.013.xml |  |  |  |  | comma-level | ZT | Slight Symmetry Reduction in Thermoelectrics | Elsevier | 2018 | yes
12330 | ['Cu4Sn7S16'] | Cu4Sn7S16 | ZT | ZT |  | [600.0] | 600 | Kelvin^(1.0) | [600.0] | [0.2] | 0.2 |  |  |  | (The thermoelectric figure of merit ZT for Cu4Sn7S16 is low, reaching a maximum value of 0.2 at 600 K in ST sample (, bottom right).) FROM: The thermoelectric figure of merit ZT for Cu4Sn7S16 is low, reaching a maximum value of 0.2 at 600 K in ST sample (, bottom right). | 10.1016-j.actamat.2015.06.046.xml |  |  |  |  | comma-level | figure of merit | Low thermal conductivity in ternary Cu4Sn7S16 compound | Elsevier | 2015 | no
12331 | ['SnSi'] | SnSi | ZT | ZT |  | [350.0, 800.0] | 575 | Kelvin^(1.0) | [350.0, 800.0] | [1.47] | 1.47 |  |  |  | ({ figures of merit }: one in the wide temperature range of 350–800 K, where the peak value can arrive at 1.47 and 1.64 for SnSi and SnGe sheets, respectively.) FROM: Accompanied with the low κlat, their figures of merit are estimated to exceed one in the wide temperature range of 350–800 K, where the peak value can arrive at 1.47 and 1.64 for SnSi and SnGe sheets, respectively. | 10.1016-j.apsusc.2016.11.105.xml |  |  |  |  | comma-level | figures of merit | Lattice thermal conductivities and thermoelectric performances of binary tin-based sheets: A computational study | Elsevier | 2017 | no
12332 | ['SnSi'] | SnSi | ZT | ZT |  | [300.0] | 300 | Kelvin^(1.0) | [300.0] | [0.9] | 0.9 |  |  |  | ( the maximum zT value are 0.90 and 1.17 at 300 K for SnSi and SnGe sheets) FROM: As shown in (c) and (d), the maximum zT value are 0.90 and 1.17 at 300 K for SnSi and SnGe sheets, respectively. | 10.1016-j.apsusc.2016.11.105.xml |  |  |  |  | comma-level | maximum zT | Lattice thermal conductivities and thermoelectric performances of binary tin-based sheets: A computational study | Elsevier | 2017 | no
12333 | ['SnSi'] | SnSi | ZT | ZT |  | [450.0] | 450 | Kelvin^(1.0) | [450.0] | [1.47] | 1.47 |  |  |  | ({ figures of merit }: and the peak of maximum zT value can be 1.47 and 1.64 at 450 K for SnSi and SnGe sheets) FROM: Accompanied with the low κlat, the figures of merit can exceed one in a wide temperature range of 350–800 K, and the peak of maximum zT value can be 1.47 and 1.64 at 450 K for SnSi and SnGe sheets, respectively. | 10.1016-j.apsusc.2016.11.105.xml |  |  |  |  | comma-level | figures of merit | Lattice thermal conductivities and thermoelectric performances of binary tin-based sheets: A computational study | Elsevier | 2017 | no
12334 | ['n-type Zr0.98Nb0.02NiSn'] | n-type Zr0.98Nb0.02NiSn | ZT | ZT |  | [973.0] | 973 | Kelvin^(1.0) | [973.0] | [0.7] | 0.7 |  |  |  | ( the ZT values of the n-type Zr0.98Nb0.02NiSn and p-type ZrCoSb0.9Sn0.1 have been reported to be 0.7 at 973 K and 0.45 at 950 K ) FROM: For example, the ZT values of the n-type Zr0.98Nb0.02NiSn and p-type ZrCoSb0.9Sn0.1 have been reported to be 0.7 at 973 K and 0.45 at 950 K , respectively. | 10.1016-j.jallcom.2009.09.139.xml |  |  |  |  | comma-level | ZT | Thermal expansion and melting temperature of the half-Heusler compounds: MNiSn (M=Ti, Zr, Hf) | Elsevier | 2010 | no
12337 | ['CuFeS2'] | CuFeS2 | ZT | ZT |  | [673.0] | 673 | Kelvin^(1.0) | [673.0] | [0.03] | 0.03 |  |  |  | (The annealed sample showed a turning point at 673 K, and the sample with an annealing treatment time of 12 h at 723 K possessed a relatively high ZT value of 0.03, which is almost the same as the value reported for CuFeS2 synthesized by a solid-state reaction method.) FROM: The annealed sample showed a turning point at 673 K, and the sample with an annealing treatment time of 12 h at 723 K possessed a relatively high ZT value of 0.03, which is almost the same as the value reported for CuFeS2 synthesized by a solid-state reaction method. | 10.1016-j.matlet.2019.07.101.xml |  | annealed |  |  | comma-level | ZT | Enhanced thermoelectric properties of natural chalcopyrite by vacuum annealing | Elsevier | 2019 | no
12338 | ['Ni(Hf0.5Zr0.5)0.7Ti0.3Sn'] | Ni(Hf0.5Zr0.5)0.7Ti0.3Sn | ZT | ZT |  | [700.0] | 700 | Kelvin^(1.0) | [700.0] | [1.2] | 1.2 |  |  |  | (An especially high ZT (dimensionless figure of merit) value of 1.2 at 700 K was obtained for Ni(Hf0.5Zr0.5)0.7Ti0.3Sn .) FROM: An especially high ZT (dimensionless figure of merit) value of 1.2 at 700 K was obtained for Ni(Hf0.5Zr0.5)0.7Ti0.3Sn . | 10.1016-j.jallcom.2004.03.103.xml |  |  |  |  | comma-level | ZT | Thermophysical properties of NiZrSn1−x Sb x half-Heusler compounds | Elsevier | 2004 | no
12339 | ['Mg3Sb2Yx'] | Mg3Sb2Yx | ZT | ZT |  | [773.0] | 773 | Kelvin^(1.0) | [773.0] | [1.0] | 1 |  |  |  | (Mg3Sb2Yx (x = 0.01–0.03) reaches a maximum ZT value of ~1.0 at 773 K.) FROM: Mg3Sb2Yx (x = 0.01–0.03) reaches a maximum ZT value of ~1.0 at 773 K. | 10.1016-j.matlet.2019.127056.xml |  |  |  | ['x = 0.01 – 0.03'] | comma-level | maximum ZT | One-step rapid synthesis of n-type Y-doped Mg3Sb2 by pulsed electric current sintering and investigation of its thermoelectric properties | Elsevier | 2020 | no
12340 | ['Y-doped Mg3Sb2'] | Y-doped Mg3Sb2 | ZT | ZT |  | [773.0] | 773 | Kelvin^(1.0) | [773.0] | [0.03] | 0.03 |  |  |  | (The maximum value of ZT for the Y-doped Mg3Sb2 in the composition range of x = 0.01–0.03 at 773 K is ~1.0) FROM: The maximum value of ZT for the Y-doped Mg3Sb2 in the composition range of x = 0.01–0.03 at 773 K is ~1.0, which is higher than the previously reported values for Te-doped Mg3Sb2 samples (ZT = 0.78 at 773 K and ZT = ~0.85 at 750 K ). | 10.1016-j.matlet.2019.127056.xml |  |  |  |  | comma-level | ZT | One-step rapid synthesis of n-type Y-doped Mg3Sb2 by pulsed electric current sintering and investigation of its thermoelectric properties | Elsevier | 2020 | no
12341 | ['Te-doped Mg3Sb2'] | Te-doped Mg3Sb2 | ZT | ZT |  | [773.0] | 773 | Kelvin^(1.0) | [773.0] | [0.78] | 0.78 |  |  |  | (the previously reported values for Te-doped Mg3Sb2 samples (ZT = 0.78 at 773 K and ZT = ~0.85 at 750 K ).) FROM: The maximum value of ZT for the Y-doped Mg3Sb2 in the composition range of x = 0.01–0.03 at 773 K is ~1.0, which is higher than the previously reported values for Te-doped Mg3Sb2 samples (ZT = 0.78 at 773 K and ZT = ~0.85 at 750 K ). | 10.1016-j.matlet.2019.127056.xml |  |  |  |  | comma-level | ZT | One-step rapid synthesis of n-type Y-doped Mg3Sb2 by pulsed electric current sintering and investigation of its thermoelectric properties | Elsevier | 2020 | no
12342 | ['Ca2SrCo4O9+δ'] | Ca2SrCo4O9+δ | ZT | ZT |  | [873.0] | 873 | Kelvin^(1.0) | [600.0] | [9e-05] | 9e-05 |  |  |  | ({ at 600 °C }: the figure of merit for Ca2SrCo4O9+δ is 0.9×10−4 K−1) FROM: At 600°C, the figure of merit for Ca2SrCo4O9+δ is 0.9×10−4 K−1, and the value increases toward higher temperature. | 10.1016-S0272-8842(00)00083-3.xml |  |  |  |  | comma-level | figure of merit | Synthesis and thermoelectric properties of the new oxide ceramics Ca3−x Sr x Co4O9+δ (x=0.0–1.0) | Elsevier | 2001 | no
12343 | ['NaCo2O4'] | NaCo2O4 | ZT | ZT |  | [1073.0] | 1073 | Kelvin^(1.0) | [800.0] | [0.0008800000000000001] | 0.00088 |  |  |  | (It has been reported that NaCo2O4 has a high figure of merit, up to 8.8×10−4 K−1, but its application is limited because of the volatility of sodium above 800°C and hygroscopicity in air .) FROM: It has been reported that NaCo2O4 has a high figure of merit, up to 8.8×10−4 K−1, but its application is limited because of the volatility of sodium above 800°C and hygroscopicity in air . | 10.1016-S0272-8842(00)00083-3.xml |  |  |  |  | comma-level | figure of merit | Synthesis and thermoelectric properties of the new oxide ceramics Ca3−x Sr x Co4O9+δ (x=0.0–1.0) | Elsevier | 2001 | no
12344 | ['Ag9TlTe5'] | Ag9TlTe5 | ZT | ZT |  | [390.0] | 390 | Kelvin^(1.0) | [390.0] | [0.2] | 0.2 |  |  |  | ({ ZT at 390 K }: Ag9TlTe5 (390 K)~0.2 (ref.)).) FROM: At the point of maximum thermopower at 390 K, a ZT of 1.7×10^-2 results (the figure of merit Z is defined as Z=σS2κtot-1 with κtot being the total thermal conductivity; examples of bulk materials: Ag2Te: maximum ZT(340 K)=0.27 (ref.); Ag9TlTe5 (390 K)~0.2 (ref.)). | 10.1038-nmat2358.txt |  |  |  |  | comma-level | ZT | Reversible switching between p- and n-type conduction in the semiconductor Ag10Te4Br3 | Springer | 2009 | no
12345 | ['GdS1.43'] | GdS1.43 | ZT | ZT |  | [873.0] | 873 | Kelvin^(1.0) | [873.0] | [0.16] | 0.16 |  |  |  | (The highest thermoelectric figure of merit observed was ZT = 0.16 at 873 K for non-stoichiometric GdS1.43 *process*.) FROM: The highest thermoelectric figure of merit observed was ZT = 0.16 at 873 K for non-stoichiometric GdS1.43 sintered at 1773 K. | 10.1016-j.jallcom.2007.04.078.xml |  | sintered at 1773 K |  |  | comma-level | figure of merit | Thermoelectric properties of Th3P4-type rare-earth sulfides Ln2S3 (Ln=Gd, Tb) prepared by reaction of their oxides with CS2 gas | Elsevier | 2008 | no
12346 | ['GdS1.43'] | GdS1.43 | ZT | ZT |  | [873.0] | 873 | Kelvin^(1.0) | [873.0] | [0.16] | 0.16 |  |  |  | (A maximum ZT of 0.16 was found at 873 K for GdS1.43 *process*.) FROM: A maximum ZT of 0.16 was found at 873 K for GdS1.43 sintered at 1773 K. | 10.1016-j.jallcom.2007.04.078.xml |  | sintered at 1773 K |  |  | comma-level | maximum ZT | Thermoelectric properties of Th3P4-type rare-earth sulfides Ln2S3 (Ln=Gd, Tb) prepared by reaction of their oxides with CS2 gas | Elsevier | 2008 | no
12347 | ['GdS1.43'] | GdS1.43 | ZT | ZT |  | [873.0] | 873 | Kelvin^(1.0) | [873.0] | [0.16] | 0.16 |  |  |  | (The highest value observed was ZT = 0.16 at 873 K for non-stoichiometric GdS1.43 sintered at temperature of 1773 K.) FROM: The highest value observed was ZT = 0.16 at 873 K for non-stoichiometric GdS1.43 sintered at temperature of 1773 K. | 10.1016-j.jallcom.2007.04.078.xml |  | sintered |  |  | comma-level | ZT | Thermoelectric properties of Th3P4-type rare-earth sulfides Ln2S3 (Ln=Gd, Tb) prepared by reaction of their oxides with CS2 gas | Elsevier | 2008 | no
12348 | ['AgGaTe2'] | AgGaTe2 | ZT | ZT |  | [900.0] | 900 | Kelvin^(1.0) | [900.0] | [1.19] | 1.19 |  |  |  | (► Figure of merit of AgGaTe2 at 900 K reaches 1.19 under optimal doping level.) FROM: ► Figure of merit of AgGaTe2 at 900 K reaches 1.19 under optimal doping level. | 10.1016-j.cplett.2012.04.025.xml |  |  |  |  | comma-level | Figure of merit | Doping and temperature dependence of thermoelectric properties of AgGaTe2: First principles investigations | Elsevier | 2012 | no
12349 | ['AgGaTe2'] | AgGaTe2 | ZT | ZT |  | [900.0] | 900 | Kelvin^(1.0) | [900.0] | [1.19] | 1.19 |  |  |  | (The figure of merit of AgGaTe2 at 900 K reaches 1.19 under optimal doping level indicating AgGaTe2 is a very promising thermoelectric material.) FROM: The figure of merit of AgGaTe2 at 900 K reaches 1.19 under optimal doping level indicating AgGaTe2 is a very promising thermoelectric material. | 10.1016-j.cplett.2012.04.025.xml |  |  |  |  | comma-level | figure of merit | Doping and temperature dependence of thermoelectric properties of AgGaTe2: First principles investigations | Elsevier | 2012 | no
12350 | ['AgGaTe2'] | AgGaTe2 | ZT | ZT |  | [295] | 295 | Kelvin^(1.0) | [300.0] | [1.4] | 1.4 |  |  |  | (If κ of AgGaTe2 at 300 K reduces to the same value as at 900 K, ZT can reach to 1.4, which would promote its application at room temperature.) FROM: If κ of AgGaTe2 at 300 K reduces to the same value as at 900 K, ZT can reach to 1.4, which would promote its application at room temperature. | 10.1016-j.cplett.2012.04.025.xml |  |  |  |  | comma-level | ZT | Doping and temperature dependence of thermoelectric properties of AgGaTe2: First principles investigations | Elsevier | 2012 | no
12351 | ['AgGaTe2'] | AgGaTe2 | ZT | ZT |  | [900.0] | 900 | Kelvin^(1.0) | [900.0] | [1.19] | 1.19 |  |  |  | ( ZT is predicted to reach 1.19 at 900 K indicating that AgGaTe2 is a very promising thermoelectric material for applications around 900 K.) FROM: Under the optimal doping level, ZT is predicted to reach 1.19 at 900 K indicating that AgGaTe2 is a very promising thermoelectric material for applications around 900 K. | 10.1016-j.cplett.2012.04.025.xml |  |  |  |  | comma-level | ZT | Doping and temperature dependence of thermoelectric properties of AgGaTe2: First principles investigations | Elsevier | 2012 | no
12352 | ['Bi2Te3–Bi2Se3'] | Bi2Te3–Bi2Se3 | ZT | ZT |  | [200.0] | 200 | Kelvin^(1.0) | [200.0] | [0.0033] | 0.0033 |  |  |  | ({ at 400 and 200 K }: At present, V2–VI3 compounds provide the best materials for thermoelectric cooling between 400 and 200 K, in particular (Bi2Te3–Bi2Se3) alloys for N-type materials and (Bi2Te3–Sb2Te3) alloys for P-type materials because of their high values of the thermoelectric figure of merit, Z, reaching a maximum value of 3.3×10−3 K−1.) FROM: At present, V2–VI3 compounds provide the best materials for thermoelectric cooling between 400 and 200 K, in particular (Bi2Te3–Bi2Se3) alloys for N-type materials and (Bi2Te3–Sb2Te3) alloys for P-type materials because of their high values of the thermoelectric figure of merit, Z, reaching a maximum value of 3.3×10−3 K−1. | 10.1016-S0921-5107(98)00108-1.xml |  | alloys |  |  | comma-level | figure of merit | Flash evaporated layers of (Bi2Te3–Bi2Se3)(N) and (Bi2Te3–Sb2Te3)(P) | Elsevier | 1998 | no
12353 | ['In0.05Ba0.15Co4Sb11.5Te0.5'] | In0.05Ba0.15Co4Sb11.5Te0.5 | ZT | ZT |  | [765.0] | 765 | Kelvin^(1.0) | [765.0] | [1.23] | 1.23 |  |  |  | (A maximum ZT value of In0.05Ba0.15Co4Sb11.5Te0.5 sample prepared at 2 GPa reached 1.23 at 765 K.) FROM: A maximum ZT value of In0.05Ba0.15Co4Sb11.5Te0.5 sample prepared at 2 GPa reached 1.23 at 765 K. | 10.1016-j.matlet.2018.11.076.xml |  | at 2 GPa |  |  | comma-level | maximum ZT | Effects of pressure and ions doping on the optimization of double filled CoSb3 thermoelectric materials | Elsevier | 2019 | no
12354 | ['CrSi2'] | CrSi2 | ZT | ZT |  | [673.0] | 673 | Kelvin^(1.0) | [673.0] | [0.29] | 0.29 |  |  |  | ( ZT ~ 0.29 at 673 K in CrSi2/5 wt% MnSi1.73.) FROM: We report enhanced figure-of-merit, ZT ~ 0.29 at 673 K in CrSi2/5 wt% MnSi1.73. | 10.1016-j.matlet.2020.127388.xml |  |  |  |  | comma-level | ZT | Significant enhancement in thermoelectric performance of bulk CrSi2 employing quasi-binary solid solution CrSi2/MnSi1.73 | Elsevier | 2020 | no
12355 | ['CrSi2'] | CrSi2 | ZT | ZT |  | [673.0] | 673 | Kelvin^(1.0) | [673.0] | [0.29] | 0.29 |  |  |  | (A state-of-the-art TE figure of merit (ZT) ~ 0.29 at 673 K at an optimized solid solution composition of CrSi2/5 wt% MnSi1.73) FROM: A state-of-the-art TE figure of merit (ZT) ~ 0.29 at 673 K at an optimized solid solution composition of CrSi2/5 wt% MnSi1.73, which is ~140% higher compared to pristine CrSi2. | 10.1016-j.matlet.2020.127388.xml |  |  |  |  | comma-level | figure of merit | Significant enhancement in thermoelectric performance of bulk CrSi2 employing quasi-binary solid solution CrSi2/MnSi1.73 | Elsevier | 2020 | no
12356 | ['CrSi2'] | CrSi2 | ZT | ZT |  | [900.0] | 900 | Kelvin^(1.0) | [900.0] | [0.23] | 0.23 |  | doping of Copper |  | ( higher values of ZT ~ 0.23 at 900 K have been reported for CrSi2 using the substitutional doping of Copper .) FROM: Recently, higher values of ZT ~ 0.23 at 900 K have been reported for CrSi2 using the substitutional doping of Copper . | 10.1016-j.matlet.2020.127388.xml |  |  |  |  | comma-level | ZT | Significant enhancement in thermoelectric performance of bulk CrSi2 employing quasi-binary solid solution CrSi2/MnSi1.73 | Elsevier | 2020 | no
12357 | ['CrSi2'] | CrSi2 | ZT | ZT |  | [673.0] | 673 | Kelvin^(1.0) | [673.0] | [0.29] | 0.29 |  |  |  | (An enhanced ZT ~ 0.29 at 673 K was realized in optimized solid solution composition of CrSi2/5 wt% MnSi1.73) FROM: An enhanced ZT ~ 0.29 at 673 K was realized in optimized solid solution composition of CrSi2/5 wt% MnSi1.73, thus making them prospective candidates for mid-temperature TE applications. | 10.1016-j.matlet.2020.127388.xml |  |  |  |  | comma-level | ZT | Significant enhancement in thermoelectric performance of bulk CrSi2 employing quasi-binary solid solution CrSi2/MnSi1.73 | Elsevier | 2020 | no
12358 | ['pristine CrSi2'] | pristine CrSi2 | ZT | ZT |  | [623.0] | 623 | Kelvin^(1.0) | [623.0] | [0.12] | 0.12 |  |  |  | (The pristine CrSi2 shows the maximum ZT ~ 0.12 at 623 K) FROM: The pristine CrSi2 shows the maximum ZT ~ 0.12 at 623 K, which is close to the values reported earlier , while a state-of-the-art ZT ~ 0.29 at 673 K was realized in the optimized solid solution composition CrSi2/5 wt% MnSi1.73 which corresponds to ~140% enhancement over its pristine CrSi2 and comparable to earlier reports . | 10.1016-j.matlet.2020.127388.xml |  |  |  |  | comma-level | maximum ZT | Significant enhancement in thermoelectric performance of bulk CrSi2 employing quasi-binary solid solution CrSi2/MnSi1.73 | Elsevier | 2020 | no
12359 | ['CrSi2'] | CrSi2 | ZT | ZT |  | [673.0] | 673 | Kelvin^(1.0) | [673.0] | [0.29] | 0.29 |  |  |  | ({ maximum ZT }: while a state-of-the-art ZT ~ 0.29 at 673 K was realized in the optimized solid solution composition CrSi2/5 wt% MnSi1.73 which corresponds to ~140% enhancement over its pristine CrSi2 and ) FROM: The pristine CrSi2 shows the maximum ZT ~ 0.12 at 623 K, which is close to the values reported earlier , while a state-of-the-art ZT ~ 0.29 at 673 K was realized in the optimized solid solution composition CrSi2/5 wt% MnSi1.73 which corresponds to ~140% enhancement over its pristine CrSi2 and comparable to earlier reports . | 10.1016-j.matlet.2020.127388.xml |  |  |  |  | comma-level | maximum ZT | Significant enhancement in thermoelectric performance of bulk CrSi2 employing quasi-binary solid solution CrSi2/MnSi1.73 | Elsevier | 2020 | no
12360 | ['CrSi2'] | CrSi2 | ZT | ZT |  | [673.0] | 673 | Kelvin^(1.0) | [673.0] | [0.29] | 0.29 |  |  |  | (The present work reports a state-of-the-art ZT ~ 0.29 at 673 K in an optimized solid solution composition of CrSi2/5 wt% MnSi1.73) FROM: The present work reports a state-of-the-art ZT ~ 0.29 at 673 K in an optimized solid solution composition of CrSi2/5 wt% MnSi1.73, which was synthesized employing, spark plasma sintering at optimized process parameters. | 10.1016-j.matlet.2020.127388.xml |  |  |  |  | comma-level | ZT | Significant enhancement in thermoelectric performance of bulk CrSi2 employing quasi-binary solid solution CrSi2/MnSi1.73 | Elsevier | 2020 | no
12361 | ['Ca2.7Y0.3Co4O9+δ'] | Ca2.7Y0.3Co4O9+δ | ZT | ZT |  | [973.0] | 973 | Kelvin^(1.0) | [973.0] | [0.22] | 0.22 |  |  |  | (The optimized figure of merit ZT=0.22 at 973 K was obtained for Ca2.7Y0.3Co4O9+δ.) FROM: The optimized figure of merit ZT=0.22 at 973 K was obtained for Ca2.7Y0.3Co4O9+δ. | 10.1016-j.jpcs.2009.01.003.xml |  |  |  |  | comma-level | figure of merit | Thermoelectric properties of Ca3− x Y x Co4O9+δ ceramics | Elsevier | 2009 | no
12362 | ['Ca2.7Y0.3Co4O9+δ'] | Ca2.7Y0.3Co4O9+δ | ZT | ZT |  | [973.0] | 973 | Kelvin^(1.0) | [973.0] | [0.22] | 0.22 |  |  |  | (The maximum figure of merit ZT=0.22 at 973 K is obtained for Ca2.7Y0.3Co4O9+δ.) FROM: The maximum figure of merit ZT=0.22 at 973 K is obtained for Ca2.7Y0.3Co4O9+δ. | 10.1016-j.jpcs.2009.01.003.xml |  |  |  |  | comma-level | maximum figure of merit | Thermoelectric properties of Ca3− x Y x Co4O9+δ ceramics | Elsevier | 2009 | no
12363 | ['Ca2.7Y0.3Co4O9+δ'] | Ca2.7Y0.3Co4O9+δ | ZT | ZT |  | [973.0] | 973 | Kelvin^(1.0) | [973.0] | [0.22] | 0.22 |  |  |  | (The maximum ZT of Ca2.7Y0.3Co4O9+δ reaches 0.22 at 973 K.) FROM: The maximum ZT of Ca2.7Y0.3Co4O9+δ reaches 0.22 at 973 K. | 10.1016-j.jpcs.2009.01.003.xml |  |  |  |  | comma-level | maximum ZT | Thermoelectric properties of Ca3− x Y x Co4O9+δ ceramics | Elsevier | 2009 | no
12364 | ['Bi2Te3'] | Bi2Te3 | ZT | ZT |  | [423.0] | 423 | Kelvin^(1.0) | [423.0] | [0.99] | 0.99 |  |  |  | ({ at 423 K }: The maximum dimensionless figure of merit (ZTmax) was improved from 0.99 for Bi2Te3 sample) FROM: The maximum dimensionless figure of merit (ZTmax) was improved from 0.99 for Bi2Te3 sample to 1.04 for 0.1 vol% SiC dispersed Bi2Te3 sample at 423 K. | 10.1016-j.jallcom.2007.01.015.xml |  |  |  |  | comma-level | figure of merit | Thermoelectric and mechanical properties of nano-SiC-dispersed Bi2Te3 fabricated by mechanical alloying and spark plasma sintering | Elsevier | 2008 | no
12365 | ['Bi2Te3'] | Bi2Te3 | ZT | ZT |  | [623.0] | 623 | Kelvin^(1.0) | [623.0] | [0.24] | 0.24 |  |  |  | ({ at 623 K }: and found that the ZT value of Bi2Te3 dispersed with 0.24 vol% SiC was about 0.66) FROM: In our previous studies, the n-type Bi2Te3 dispersed with x vol% nano-SiC particles (x = 0, 0.24, 1.2, 2.4, 7.2) thermoelectric materials were fabricated by SPS at 623 K under 20 MPa, and found that the ZT value of Bi2Te3 dispersed with 0.24 vol% SiC was about 0.66, which was 18% higher than 0.56 of the sample without SiC . | 10.1016-j.jallcom.2007.01.015.xml |  |  |  |  | comma-level | ZT | Thermoelectric and mechanical properties of nano-SiC-dispersed Bi2Te3 fabricated by mechanical alloying and spark plasma sintering | Elsevier | 2008 | no
12366 | ['SiC'] | SiC | ZT | ZT |  | [623.0] | 623 | Kelvin^(1.0) | [623.0] | [0.56] | 0.56 |  |  |  | ({ ZT at 623 K }: 0.56 of the sample without SiC .) FROM: In our previous studies, the n-type Bi2Te3 dispersed with x vol% nano-SiC particles (x = 0, 0.24, 1.2, 2.4, 7.2) thermoelectric materials were fabricated by SPS at 623 K under 20 MPa, and found that the ZT value of Bi2Te3 dispersed with 0.24 vol% SiC was about 0.66, which was 18% higher than 0.56 of the sample without SiC . | 10.1016-j.jallcom.2007.01.015.xml |  |  |  |  | comma-level | ZT | Thermoelectric and mechanical properties of nano-SiC-dispersed Bi2Te3 fabricated by mechanical alloying and spark plasma sintering | Elsevier | 2008 | no
12367 | ['Bi2Te3'] | Bi2Te3 | ZT | ZT |  | [423.0] | 423 | Kelvin^(1.0) | [423.0] | [1.04] | 1.04 |  |  |  | (that of the Bi2Te3 when a very small amount of nano-SiC was added, and the maximum ZT value of 1.04 at around 423 K was obtained for the 0.1 vol% SiC/Bi2Te3 sample.) FROM: The nano-SiC dispersed samples showed the higher ZT value than that of the Bi2Te3 when a very small amount of nano-SiC was added, and the maximum ZT value of 1.04 at around 423 K was obtained for the 0.1 vol% SiC/Bi2Te3 sample. | 10.1016-j.jallcom.2007.01.015.xml |  |  |  |  | comma-level | maximum ZT | Thermoelectric and mechanical properties of nano-SiC-dispersed Bi2Te3 fabricated by mechanical alloying and spark plasma sintering | Elsevier | 2008 | no
12368 | ['nanostructured BiSb(Se0.94Br0.06)3'] | nanostructured BiSb(Se0.94Br0.06)3 | ZT | ZT |  | [700.0] | 700 | Kelvin^(1.0) | [700.0] | [0.8] | 0.8 |  |  |  | ( finally a maximum ZT of ∼0.8 in nanostructured BiSb(Se0.94Br0.06)3 is obtained at 700 K through mechanical alloying.) FROM: To further enhance the thermoelectric performance in n-type BiSbSe3, we conduct Br doping at Se sites to optimize its carrier concentration and electrical conductivity, finally a maximum ZT of ∼0.8 in nanostructured BiSb(Se0.94Br0.06)3 is obtained at 700 K through mechanical alloying. | 10.1016-j.jallcom.2020.155473.xml |  | mechanicalalloying |  |  | comma-level | maximum ZT | Enhancing thermoelectric performance of BiSbSe3 through improving carrier mobility via percolating carrier transports | Elsevier | 2020 | no
12369 | ['BiSb(Se0.94Br0.06)3'] | BiSb(Se0.94Br0.06)3 | ZT | ZT |  | [700.0] | 700 | Kelvin^(1.0) | [700.0] | [1.0] | 1 |  |  |  | ( we obtain a maximum ZT value of ∼1.0 at 700 K in BiSb(Se0.94Br0.06)3–4C matrix with 40% microscale grains.) FROM: Owing to the optimized electrical properties and maintained low thermal conductivity, we obtain a maximum ZT value of ∼1.0 at 700 K in BiSb(Se0.94Br0.06)3–4C matrix with 40% microscale grains. | 10.1016-j.jallcom.2020.155473.xml |  |  |  |  | comma-level | maximum ZT | Enhancing thermoelectric performance of BiSbSe3 through improving carrier mobility via percolating carrier transports | Elsevier | 2020 | no
12370 | ['BiSb(Se0.94Br0.06)3'] | BiSb(Se0.94Br0.06)3 | ZT | ZT |  | [700.0] | 700 | Kelvin^(1.0) | [700.0] | [1.9] | 1.9 |  |  |  | (Our results show that BiSb(Se0.94Br0.06)3 owns the optimum carrier concentration of ∼ 1.9 × 1020 cm−3 and exhibits a maximum ZT of ∼0.8 at 700 K. What’s more) FROM: Our results show that BiSb(Se0.94Br0.06)3 owns the optimum carrier concentration of ∼ 1.9 × 1020 cm−3 and exhibits a maximum ZT of ∼0.8 at 700 K. What’s more, we intend to further improve the carrier mobility in virtue of percolation effect by mixing the microscale and nanoscale grains to obtain nano-/microstructured BiSb(Se0.94Br0.06)3 composites. | 10.1016-j.jallcom.2020.155473.xml |  |  |  |  | comma-level | maximum ZT | Enhancing thermoelectric performance of BiSbSe3 through improving carrier mobility via percolating carrier transports | Elsevier | 2020 | no
12371 | ['BiSb(Se0.94Br0.06)3'] | BiSb(Se0.94Br0.06)3 | ZT | ZT |  | [700.0] | 700 | Kelvin^(1.0) | [700.0] | [1.0] | 1 |  |  |  | ( the power factor is improved to ∼ 6.0 μWcm−1K−2 and a maximum ZT of ∼1.0 is obtained in BiSb(Se0.94Br0.06)3–4C matrix at 700 K.) FROM: Finally, by introducing 40% microscale grains in nanostructured BiSb(Se0.94Br0.06)3 matrix, the power factor is improved to ∼ 6.0 μWcm−1K−2 and a maximum ZT of ∼1.0 is obtained in BiSb(Se0.94Br0.06)3–4C matrix at 700 K. | 10.1016-j.jallcom.2020.155473.xml |  |  |  |  | comma-level | maximum ZT | Enhancing thermoelectric performance of BiSbSe3 through improving carrier mobility via percolating carrier transports | Elsevier | 2020 | no
12372 | ['BiSb(Se0.94Br0.06)3'] | BiSb(Se0.94Br0.06)3 | ZT | ZT |  | [700.0] | 700 | Kelvin^(1.0) | [700.0] | [0.8] | 0.8 |  |  |  | ( we achieve a maximum ZT ∼0.8 in BiSb(Se0.94Br0.06)3 at 700 K) FROM: As a result, we achieve a maximum ZT ∼0.8 in BiSb(Se0.94Br0.06)3 at 700 K, which increases by X times compared with the undoped BiSbSe3 sample. | 10.1016-j.jallcom.2020.155473.xml |  |  |  |  | comma-level | maximum ZT | Enhancing thermoelectric performance of BiSbSe3 through improving carrier mobility via percolating carrier transports | Elsevier | 2020 | no
12373 | ['BiSb(Se0.94Br0.06)3-0C'] | BiSb(Se0.94Br0.06)3-0C | ZT | ZT |  | [700.0] | 700 | Kelvin^(1.0) | [700.0] | [0.8] | 0.8 |  |  |  | ( the calculated ZT values in composite samples are largely boosted and the maximum ZT increases from ∼0.8 in BiSb(Se0.94Br0.06)3-0C sample to ∼ 1.0 in BiSb(Se0.94Br0.06)3–4C sample at 700 K in (f).) FROM: Finally, the calculated ZT values in composite samples are largely boosted and the maximum ZT increases from ∼0.8 in BiSb(Se0.94Br0.06)3-0C sample to ∼ 1.0 in BiSb(Se0.94Br0.06)3–4C sample at 700 K in (f). | 10.1016-j.jallcom.2020.155473.xml |  |  |  |  | comma-level | ZT | Enhancing thermoelectric performance of BiSbSe3 through improving carrier mobility via percolating carrier transports | Elsevier | 2020 | no
12374 | ['BiSbSe3'] | BiSbSe3 | ZT | ZT |  | [700.0] | 700 | Kelvin^(1.0) | [700.0] | [0.1] | 0.1 |  |  |  | ({ at 700 K }: and the maximum ZT value largely increases from ∼0.1 in BiSbSe3) FROM: In summary, we optimize the thermoelectric performance of BiSbSe3 by improving carrier concentration through Br doping at Se sites, and the maximum ZT value largely increases from ∼0.1 in BiSbSe3 to ∼0.8 in BiSb(Se0.04Br0.06)3 at 700 K. | 10.1016-j.jallcom.2020.155473.xml |  |  |  |  | comma-level | maximum ZT | Enhancing thermoelectric performance of BiSbSe3 through improving carrier mobility via percolating carrier transports | Elsevier | 2020 | no
12375 | ['BiSb(Se0.04Br0.06)3'] | BiSb(Se0.04Br0.06)3 | ZT | ZT |  | [700.0] | 700 | Kelvin^(1.0) | [700.0] | [0.8] | 0.8 |  |  |  | ({ maximum ZT }: ∼0.8 in BiSb(Se0.04Br0.06)3 at 700 K.) FROM: In summary, we optimize the thermoelectric performance of BiSbSe3 by improving carrier concentration through Br doping at Se sites, and the maximum ZT value largely increases from ∼0.1 in BiSbSe3 to ∼0.8 in BiSb(Se0.04Br0.06)3 at 700 K. | 10.1016-j.jallcom.2020.155473.xml |  |  |  |  | comma-level | maximum ZT | Enhancing thermoelectric performance of BiSbSe3 through improving carrier mobility via percolating carrier transports | Elsevier | 2020 | no
12376 | ['nanostructured BiSb(Se0.04Br0.06)3'] | nanostructured BiSb(Se0.04Br0.06)3 | ZT | ZT |  | [700.0] | 700 | Kelvin^(1.0) | [700.0] | [0.8] | 0.8 |  |  |  | ( and the maximum ZT value increases from ∼0.8 in nanostructured BiSb(Se0.04Br0.06)3 to ∼ 1.0 in BiSb(Se0.04Br0.06)3–4C sample at 700 K.) FROM: Combined its maintained low thermal conductivity and optimized electrical transport properties in BiSb(Se0.04Br0.06)3–4C sample, the final ZT value achieves an obvious improvement in the entire working temperature interval, and the maximum ZT value increases from ∼0.8 in nanostructured BiSb(Se0.04Br0.06)3 to ∼ 1.0 in BiSb(Se0.04Br0.06)3–4C sample at 700 K. | 10.1016-j.jallcom.2020.155473.xml |  |  |  |  | comma-level | maximum ZT | Enhancing thermoelectric performance of BiSbSe3 through improving carrier mobility via percolating carrier transports | Elsevier | 2020 | no
12377 | ['MgAg0.963Cu0.007Sb0.99'] | MgAg0.963Cu0.007Sb0.99 | ZT | ZT |  | [295] | 295 | Kelvin^(1.0) | [250.0] | [0.95] | 0.95 |  |  |  | ( MgAg0.963Cu0.007Sb0.99 showed the highest ZT values of 0.95 at room temperature and 1.32 at 250 °C.) FROM: Among the MgAg0.97−xCuxSb0.99 samples, MgAg0.963Cu0.007Sb0.99 showed the highest ZT values of 0.95 at room temperature and 1.32 at 250 °C. | 10.1016-j.actamat.2015.01.018.xml |  |  |  |  | comma-level | highest ZT | Effect of Cu concentration on thermoelectric properties of nanostructured p-type MgAg0.97− x Cu x Sb0.99 | Elsevier | 2015 | no
12378 | ['MgAg0.963Cu0.007Sb0.99'] | MgAg0.963Cu0.007Sb0.99 | ZT | ZT |  | [298.0] | 298 | Kelvin^(1.0) | [25.0] | [0.007] | 0.007 |  |  |  | ({ ZT at 25 °C }: 0.007 in MgAg0.963Cu0.007Sb0.99) FROM: Our investigation on the thermoelectric properties of MgAg0.97−xCuxSb0.99 proves that a very small amount of Cu, e.g., 0.007 in MgAg0.963Cu0.007Sb0.99, does result in a lower thermal conductivity and higher power factor by increasing the electrical conductivity, leading to higher ZT values of 0.95 at 25 °C and 1.32 at 250 °C, which is similar to the Ni substituted MgAg0.965Ni0.005Sb0.99 but in a different mechanism . | 10.1016-j.actamat.2015.01.018.xml |  |  |  |  | comma-level | ZT | Effect of Cu concentration on thermoelectric properties of nanostructured p-type MgAg0.97− x Cu x Sb0.99 | Elsevier | 2015 | no
12379 | ['MgAg0.963Cu0.007Sb0.99'] | MgAg0.963Cu0.007Sb0.99 | ZT | ZT |  | [295] | 295 | Kelvin^(1.0) | [250.0] | [1.0] | 1 |  |  |  | (The ZT value at room temperature is close to 1 and increases with temperature to a maximum of ∼1.32 at 250 °C for MgAg0.963Cu0.007Sb0.99.) FROM: The ZT value at room temperature is close to 1 and increases with temperature to a maximum of ∼1.32 at 250 °C for MgAg0.963Cu0.007Sb0.99. | 10.1016-j.actamat.2015.01.018.xml |  |  |  |  | comma-level | ZT | Effect of Cu concentration on thermoelectric properties of nanostructured p-type MgAg0.97− x Cu x Sb0.99 | Elsevier | 2015 | no
12380 | ['La0.29Co4Sb12'] | La0.29Co4Sb12 | ZT | ZT |  | [863.0] | 863 | Kelvin^(1.0) | [863.0] | [1.06] | 1.06 |  |  |  | ( the highest ZT of 1.06 is achieved at 863 K for La0.29Co4Sb12.) FROM: Combined with the greatly suppressed thermal conductivity, the highest ZT of 1.06 is achieved at 863 K for La0.29Co4Sb12. | 10.1016-j.jallcom.2016.12.425.xml |  |  |  |  | comma-level | highest ZT | Enhanced thermoelectric performance of lanthanum filled CoSb3 synthesized under high pressure | Elsevier | 2017 | no
12381 | ['La0.29Co4Sb12'] | La0.29Co4Sb12 | ZT | ZT |  | [863.0] | 863 | Kelvin^(1.0) | [863.0] | [1.06] | 1.06 |  |  |  | (The highest ZT of 1.06 was achieved in the optimal La0.29Co4Sb12 at 863 K.) FROM: The highest ZT of 1.06 was achieved in the optimal La0.29Co4Sb12 at 863 K. | 10.1016-j.jallcom.2016.12.425.xml |  |  |  |  | comma-level | highest ZT | Enhanced thermoelectric performance of lanthanum filled CoSb3 synthesized under high pressure | Elsevier | 2017 | no
12382 | ['La0.29Co4Sb12'] | La0.29Co4Sb12 | ZT | ZT |  | [863.0] | 863 | Kelvin^(1.0) | [863.0] | [1.06] | 1.06 |  |  |  | (A ZT value of 1.06 is achieved at 863 K for the optimal La0.29Co4Sb12 sample.) FROM: A ZT value of 1.06 is achieved at 863 K for the optimal La0.29Co4Sb12 sample. | 10.1016-j.jallcom.2016.12.425.xml |  |  |  |  | comma-level | ZT | Enhanced thermoelectric performance of lanthanum filled CoSb3 synthesized under high pressure | Elsevier | 2017 | no
12383 | ['La0.29Co4Sb12'] | La0.29Co4Sb12 | ZT | ZT |  | [863.0] | 863 | Kelvin^(1.0) | [863.0] | [1.06] | 1.06 |  |  |  | ( the highest ZT of 1.06 is achieved for the optimal La0.29Co4Sb12 at 863 K.) FROM: , the highest ZT of 1.06 is achieved for the optimal La0.29Co4Sb12 at 863 K. | 10.1016-j.jallcom.2016.12.425.xml |  |  |  |  | comma-level | highest ZT | Enhanced thermoelectric performance of lanthanum filled CoSb3 synthesized under high pressure | Elsevier | 2017 | no
12384 | ['AgSbTe2'] | AgSbTe2 | ZT | ZT |  | [720.0] | 720 | Kelvin^(1.0) | [720.0] | [1.3] | 1.3 |  |  |  | (AgSbTe2 has the highest figure of merit of any bulk p-type material, with ZT = 1.3 at 720 K .) FROM: AgSbTe2 has the highest figure of merit of any bulk p-type material, with ZT = 1.3 at 720 K . | 10.1016-j.jallcom.2010.06.182.xml |  |  |  |  | comma-level | highest figure of merit | Thermoelectric properties of the Cu2SnSe3–Cu2GeSe3 solid solution | Elsevier | 2010 | no
12385 | ['CoSb3'] | CoSb3 | ZT | ZT |  | [923.0] | 923 | Kelvin^(1.0) | [650.0] | [0.24] | 0.24 |  |  |  | ({ at 650 °C }: thermoelectric performance of CoSb3 declined obviously and ZT value decreased from 0.24) FROM: After oxidation at 650 °C for 48 h, thermoelectric performance of CoSb3 declined obviously and ZT value decreased from 0.24 to 0.17 at 327 °C. | 10.1016-j.jallcom.2010.05.160.xml |  |  |  |  | comma-level | ZT | High temperature oxidation behavior of cobalt triantimonide thermoelectric material | Elsevier | 2010 | no
12386 | ['nano-structured InSb'] | nano-structured InSb | ZT | ZT |  | [800.0] | 800 | Kelvin^(1.0) | [800.0] | [1.43] | 1.43 |  |  |  | (Li et al. prepared the n-type skutterudite InxCeyCo4Sb12 with nano-structured InSb phase by melt-quench-anneal-spark plasma sintering method and ZT of 1.43 was achieved at 800 K. Vhitroub et al. synthesized dual-element-doped skutterudite Co23.87Sb73.88Pd1.125Te1.125 by hot-pressed method and ZT value reached 1 at 873 K. Jiang et al. prepared the SmxCo4Sb12 skutterudite compounds via the route of high pressure and high temperature and greatly improved the thermoelectric performance of CoSb3.) FROM: Li et al. prepared the n-type skutterudite InxCeyCo4Sb12 with nano-structured InSb phase by melt-quench-anneal-spark plasma sintering method and ZT of 1.43 was achieved at 800 K. Vhitroub et al. synthesized dual-element-doped skutterudite Co23.87Sb73.88Pd1.125Te1.125 by hot-pressed method and ZT value reached 1 at 873 K. Jiang et al. prepared the SmxCo4Sb12 skutterudite compounds via the route of high pressure and high temperature and greatly improved the thermoelectric performance of CoSb3. | 10.1016-j.jallcom.2010.05.160.xml |  | melt-quench-anneal-sparkplasmasintering |  |  | comma-level | ZT | High temperature oxidation behavior of cobalt triantimonide thermoelectric material | Elsevier | 2010 | no
12387 | ['Ba0.7K0.3Cu2Se2'] | Ba0.7K0.3Cu2Se2 | ZT | ZT |  | [800.0] | 800 | Kelvin^(1.0) | [800.0] | [0.32] | 0.32 |  |  |  | ( the peak ZT of Ba0.7K0.3Cu2Se2 reaches 0.32 at 800 K) FROM: As a result, the peak ZT of Ba0.7K0.3Cu2Se2 reaches 0.32 at 800 K, which is of significance by comparing to its undoped BaCu2Se2 counterpart. | 10.1016-j.matlet.2015.03.098.xml |  |  |  |  | comma-level | peak ZT | Enhancement of the thermoelectric properties of BaCu2Se2 by potassium doping | Elsevier | 2015 | no
12388 | ['BaCu2Se2'] | BaCu2Se2 | ZT | ZT |  | [300.0] | 300 | Kelvin^(1.0) | [300.0] | [0.02] | 0.02 |  |  |  | (The ZT of BaCu2Se2 with orthorhombic structure (α-BaCu2Se2) was reported to be about 0.02 at 300 K) FROM: The ZT of BaCu2Se2 with orthorhombic structure (α-BaCu2Se2) was reported to be about 0.02 at 300 K, with the notable Seebeck coefficient of 390 μV/K. | 10.1016-j.matlet.2015.03.098.xml |  |  |  |  | comma-level | ZT | Enhancement of the thermoelectric properties of BaCu2Se2 by potassium doping | Elsevier | 2015 | no
12389 | ['Ba0.3K0.7Cu2Se2'] | Ba0.3K0.7Cu2Se2 | ZT | ZT |  | [800.0] | 800 | Kelvin^(1.0) | [800.0] | [0.32] | 0.32 |  |  |  | (The peak ZT value of Ba0.3K0.7Cu2Se2 reaches 0.32 at 800 K.) FROM: The peak ZT value of Ba0.3K0.7Cu2Se2 reaches 0.32 at 800 K. | 10.1016-j.matlet.2015.03.098.xml |  |  |  |  | comma-level | peak ZT | Enhancement of the thermoelectric properties of BaCu2Se2 by potassium doping | Elsevier | 2015 | no
12390 | ['doped BaCu2Se2'] | doped BaCu2Se2 | ZT | ZT |  | [800.0] | 800 | Kelvin^(1.0) | [800.0] | [0.32] | 0.32 |  |  |  | ({ ZT }: 0.32 at 800 K, signifying the K doped BaCu2Se2 could be promising TE materials in the middle temperature range, and enrich those compounds (as shown in ) with the ThCr2Si2 structure for thermoelectric applications.) FROM: The temperature dependent ZT is shown in (e), which increases from 0.06 at room temperature to 0.32 at 800 K, signifying the K doped BaCu2Se2 could be promising TE materials in the middle temperature range, and enrich those compounds (as shown in ) with the ThCr2Si2 structure for thermoelectric applications. | 10.1016-j.matlet.2015.03.098.xml |  |  |  |  | comma-level | ZT | Enhancement of the thermoelectric properties of BaCu2Se2 by potassium doping | Elsevier | 2015 | no
12391 | ['CuIn3Se4.9Te0.1'] | CuIn3Se4.9Te0.1 | ZT | ZT |  | [930.0] | 930 | Kelvin^(1.0) | [930.0] | [0.4] | 0.4 |  |  |  | ( ZT value of 0.4 was obtained from CuIn3Se4.9Te0.1 at 930 K.) FROM: Its figure-of-merit, ZT value of 0.4 was obtained from CuIn3Se4.9Te0.1 at 930 K. | 10.1016-j.matlet.2020.128251.xml |  |  |  |  | comma-level | ZT | Formation of five-fold twinning electron diffraction pattern and twinning bands in bulk CuIn3Se5 via hot deformation | Elsevier | 2020 | no
12392 | ['p-type PbSe'] | p-type PbSe | ZT | ZT |  | [650.0, 873.0] | 761.5 | Kelvin^(1.0) | [650.0, 873.0] | [1.0] | 1 |  |  |  | ( the peak in zT (≥1) appears at 650–873 K both for n/p-type PbSe .) FROM: In PbSe, the room temperature zT is relatively low (≤0.1 to 0.3), whereas, the peak in zT (≥1) appears at 650–873 K both for n/p-type PbSe . | 10.1016-j.mtener.2018.06.010.xml |  |  |  |  | comma-level | zT | Recent progress and futuristic development of PbSe thermoelectric materials and devices | Elsevier | 2018 | no
12393 | ['PbSe co-doped with Ag and Sb'] | PbSe co-doped with Ag and Sb | ZT | ZT |  | [600.0] | 600 | Kelvin^(1.0) | [600.0] | [1.03] | 1.03 |  |  |  | ( another report on PbSe co-doped with Ag and Sb has reported that a large number of nanostructure distribution is more reliable to attain zT of 1.03 at 600 K .) FROM: Also, another report on PbSe co-doped with Ag and Sb has reported that a large number of nanostructure distribution is more reliable to attain zT of 1.03 at 600 K . | 10.1016-j.mtener.2018.06.010.xml |  |  |  |  | comma-level | zT | Recent progress and futuristic development of PbSe thermoelectric materials and devices | Elsevier | 2018 | no
12394 | ['PbSe'] | PbSe | ZT | ZT |  | [900.0] | 900 | Kelvin^(1.0) | [900.0] | [1.65] | 1.65 |  |  |  | (This reduction in value is close to the amorphous limit for PbSe and it has attained zT ∼ 1.65 at 900 K.) FROM: This reduction in value is close to the amorphous limit for PbSe and it has attained zT ∼ 1.65 at 900 K. | 10.1016-j.mtener.2018.06.010.xml |  |  |  |  | comma-level | zT | Recent progress and futuristic development of PbSe thermoelectric materials and devices | Elsevier | 2018 | no
12395 | ['PbSe-PbS / PbTe nanocomposite'] | PbSe-PbS / PbTe nanocomposite | ZT | ZT |  | [800.0] | 800 | Kelvin^(1.0) | [800.0] | [2.0] | 2 |  |  |  | ( PbSe-PbS/PbTe nanocomposite is found effective to attain zT ∼2 at 800 K .) FROM: Currently, PbSe-PbS/PbTe nanocomposite is found effective to attain zT ∼2 at 800 K . | 10.1016-j.mtener.2018.06.010.xml |  |  |  |  | comma-level | zT | Recent progress and futuristic development of PbSe thermoelectric materials and devices | Elsevier | 2018 | no
12396 | ['ZnSe'] | ZnSe | ZT | ZT |  | [900.0] | 900 | Kelvin^(1.0) | [900.0] | [1.6] | 1.6 |  |  |  | ( and ZnSe have been found effective to lead zT of PbSe up to ∼ 1.6 at 900 K .) FROM: Nanostructured composites of Na doped PbSe and high band gap materials such as CdS, CdSe, ZnS, and ZnSe have been found effective to lead zT of PbSe up to ∼ 1.6 at 900 K . | 10.1016-j.mtener.2018.06.010.xml |  |  |  |  | comma-level | zT | Recent progress and futuristic development of PbSe thermoelectric materials and devices | Elsevier | 2018 | no
12397 | ['SiC'] | SiC | ZT | ZT |  | [800.0] | 800 | Kelvin^(1.0) | [800.0] | [1.0] | 1 |  |  |  | ( SiC is more effective to enhance zT ∼ 1 at 800 K and to increase the carrier concentration to 1019 cm−3.) FROM: The study reveals that compared to elemental doping, SiC is more effective to enhance zT ∼ 1 at 800 K and to increase the carrier concentration to 1019 cm−3. | 10.1016-j.mtener.2018.06.010.xml |  |  |  |  | comma-level | zT | Recent progress and futuristic development of PbSe thermoelectric materials and devices | Elsevier | 2018 | no
12398 | ['wt % ) of Tl doped PbSe'] | wt % ) of Tl doped PbSe | ZT | ZT |  | [295] | 295 | Kelvin^(1.0) |  | [0.01] | 0.01 |  |  |  | ({ zT }: For some composition (0.01 wt%) of Tl doped PbSe at room temperature) FROM: For some composition (0.01 wt%) of Tl doped PbSe at room temperature, Seebeck coefficient, zT and power factor are 82.80 μV/K, 0.05 and 0.27, respectively. | 10.1016-j.mtener.2018.06.010.xml |  |  |  |  | comma-level | zT | Recent progress and futuristic development of PbSe thermoelectric materials and devices | Elsevier | 2018 | no
12399 | ['Ag-doped PbSe'] | Ag-doped PbSe | ZT | ZT |  | [750.0] | 750 | Kelvin^(1.0) | [750.0] | [1.0] | 1 |  |  |  | (The total thermal and electrical transport contribution in Ag-doped PbSe gives a moderate result i.e., Seebeck coefficient of 213 μV/K, zT of ∼1 and power factor of 0.90 mW/m.K2 at 750 K.) FROM: The total thermal and electrical transport contribution in Ag-doped PbSe gives a moderate result i.e., Seebeck coefficient of 213 μV/K, zT of ∼1 and power factor of 0.90 mW/m.K2 at 750 K. | 10.1016-j.mtener.2018.06.010.xml |  |  |  |  | comma-level | zT | Recent progress and futuristic development of PbSe thermoelectric materials and devices | Elsevier | 2018 | no
12400 | ['Na0.0035Pb0.9965Se'] | Na0.0035Pb0.9965Se | ZT | ZT |  | [850.0] | 850 | Kelvin^(1.0) | [850.0] | [1.2] | 1.2 |  |  |  | ( zT of ∼1.2 and power factor of 2.2 mW/m.K2 at 850 K propose Na0.0035Pb0.9965Se as an important prospective TE material.) FROM: Seebeck coefficient of 248 μV/K, zT of ∼1.2 and power factor of 2.2 mW/m.K2 at 850 K propose Na0.0035Pb0.9965Se as an important prospective TE material. | 10.1016-j.mtener.2018.06.010.xml |  |  |  |  | comma-level | zT | Recent progress and futuristic development of PbSe thermoelectric materials and devices | Elsevier | 2018 | no
12401 | ['8 % Sr-doped PbSe'] | 8 % Sr-doped PbSe | ZT | ZT |  | [900.0] | 900 | Kelvin^(1.0) | [900.0] | [1.5] | 1.5 |  |  |  | (The maximum change in properties has been observed in the 8% Sr-doped PbSe, with the highest Seebeck coefficient observed at 900 K to be 280 μV/K, along with the corresponding zT and power factor of 1.5 and 1.11 mW/m.K2, respectively () FROM: The maximum change in properties has been observed in the 8% Sr-doped PbSe, with the highest Seebeck coefficient observed at 900 K to be 280 μV/K, along with the corresponding zT and power factor of 1.5 and 1.11 mW/m.K2, respectively ( | 10.1016-j.mtener.2018.06.010.xml |  |  |  |  | comma-level | zT | Recent progress and futuristic development of PbSe thermoelectric materials and devices | Elsevier | 2018 | no
12402 | ['In-doped PbSe'] | In-doped PbSe | ZT | ZT |  | [873.0] | 873 | Kelvin^(1.0) | [873.0] | [1.4] | 1.4 |  |  |  | (The highest observed Seebeck coefficient for In-doped PbSe is −186 μV/K at 873 K and the zT and power factor at 873 K are 1.4 and 1.50 mW/m.K2) FROM: The highest observed Seebeck coefficient for In-doped PbSe is −186 μV/K at 873 K and the zT and power factor at 873 K are 1.4 and 1.50 mW/m.K2, respectively . | 10.1016-j.mtener.2018.06.010.xml |  |  |  |  | comma-level | zT | Recent progress and futuristic development of PbSe thermoelectric materials and devices | Elsevier | 2018 | no
12403 | ['Pb0.9Sn0.1Se'] | Pb0.9Sn0.1Se | ZT | ZT |  | [773.0] | 773 | Kelvin^(1.0) | [773.0] | [1.0] | 1 |  |  |  | (It has been observed that Pb0.9Sn0.1Se has a highest zT value of 1.0 at 773 K.) FROM: It has been observed that Pb0.9Sn0.1Se has a highest zT value of 1.0 at 773 K. | 10.1016-j.mtener.2018.06.010.xml |  |  |  |  | comma-level | highest zT | Recent progress and futuristic development of PbSe thermoelectric materials and devices | Elsevier | 2018 | no
12404 | ['PbSe-SbSe'] | PbSe-SbSe | ZT | ZT |  | [830.0] | 830 | Kelvin^(1.0) | [830.0] | [1.45] | 1.45 |  |  |  | (The best result for PbSe-SbSe composition is of Pb0.995Sb0.005Se at 830 K, where the highest zT value of 1.45 has been observed and Seebeck coefficient of ∼ −250 μV/K is observed, which is higher) FROM: The best result for PbSe-SbSe composition is of Pb0.995Sb0.005Se at 830 K, where the highest zT value of 1.45 has been observed and Seebeck coefficient of ∼ −250 μV/K is observed, which is higher than pristine PbSe. | 10.1016-j.mtener.2018.06.010.xml |  |  |  |  | comma-level | highest zT | Recent progress and futuristic development of PbSe thermoelectric materials and devices | Elsevier | 2018 | no
12405 | ['Nb-doped PbSe'] | Nb-doped PbSe | ZT | ZT |  | [673.0] | 673 | Kelvin^(1.0) | [673.0] | [1.1] | 1.1 |  |  |  | (Similarly, for Nb-doped PbSe the donor activity of Nb is effective if Pb vacancies are constrained, it gives the zT ∼ 1.1 at 673 K .) FROM: Similarly, for Nb-doped PbSe the donor activity of Nb is effective if Pb vacancies are constrained, it gives the zT ∼ 1.1 at 673 K . | 10.1016-j.mtener.2018.06.010.xml |  |  |  |  | comma-level | zT | Recent progress and futuristic development of PbSe thermoelectric materials and devices | Elsevier | 2018 | no
12406 | ['p-type PbSe'] | p-type PbSe | ZT | ZT |  | [900.0] | 900 | Kelvin^(1.0) | [900.0] | [1.7] | 1.7 |  |  |  | ({ figure of merit }: and p-type PbSe is up to 1.7 at 900 K.) FROM: The remarkable development in last decades achieved a high figure of merit for both n, and p-type PbSe is up to 1.7 at 900 K. | 10.1016-j.mtener.2018.06.010.xml |  |  |  |  | comma-level | figure of merit | Recent progress and futuristic development of PbSe thermoelectric materials and devices | Elsevier | 2018 | no
12407 | ['Bi2Te3'] | Bi2Te3 | ZT | ZT |  | [475.0] | 475 | Kelvin^(1.0) | [475.0] | [0.73] | 0.73 |  |  |  | (A high ZT ≈ 0.73 at 475 K was obtained for the Bi2Te3/AgNWs (AgNPs) nanocomposites due to the phonon scattering at large density of interfaces and the energy filtering effects of the heterogeneous second phase [) FROM: A high ZT ≈ 0.73 at 475 K was obtained for the Bi2Te3/AgNWs (AgNPs) nanocomposites due to the phonon scattering at large density of interfaces and the energy filtering effects of the heterogeneous second phase [,]. | 10.1016-j.cclet.2019.07.034.xml |  |  |  |  | comma-level | ZT | Enhanced TE properties of Cu@Ag/Bi2Te3 nanocomposites by decoupling electrical and thermal properties | Elsevier | 2020 | no
12408 | ['V2O5'] | V2O5 | ZT | ZT |  | [300.0] | 300 | Kelvin^(1.0) | [300.0] | [0.45] | 0.45 |  |  |  | (Although the thermal conductivity measured at 300 K for V2O5 *process* is quite low, 0.45 W/m K, the figure of merit, ZT = σS2/k, 1.7 × 10−4 at 300 K is still too low to be competitive in thermoelectric applications.) FROM: Although the thermal conductivity measured at 300 K for V2O5 annealed at 773 K is quite low, 0.45 W/m K, the figure of merit, ZT = σS2/k, 1.7 × 10−4 at 300 K is still too low to be competitive in thermoelectric applications. | 10.1016-j.apsusc.2013.06.016.xml |  | annealed at 773 K |  |  | comma-level | figure of merit | Thermoelectric properties of V2O5 thin films deposited by thermal evaporation | Elsevier | 2013 | no
12409 | ['p-type Ag-doped ZnSb nanostructured'] | p-type Ag-doped ZnSb nanostructured | ZT | ZT |  | [670.0] | 670 | Kelvin^(1.0) | [670.0] | [1.15] | 1.15 |  |  |  | ( a high thermoelectric figure of merit of 1.15 at 670 K is obtained in a p-type Ag-doped ZnSb nanostructured with in situ formed Ag3Sb because of its optimized carrier concentration and a significant reduction in lattice thermal conductivity.) FROM: In this work, a high thermoelectric figure of merit of 1.15 at 670 K is obtained in a p-type Ag-doped ZnSb nanostructured with in situ formed Ag3Sb because of its optimized carrier concentration and a significant reduction in lattice thermal conductivity. | 10.1016-j.scriptamat.2013.05.029.xml |  |  |  |  | comma-level | figure of merit | Enhanced thermoelectric figure of merit in p-type Ag-doped ZnSb nanostructured with Ag3Sb | Elsevier | 2013 | no
12410 | ['Ag-doped ZnSb'] | Ag-doped ZnSb | ZT | ZT |  | [673.0] | 673 | Kelvin^(1.0) | [673.0] | [1.15] | 1.15 |  |  |  | ( a high zT value of 1.15 was obtained at 673 K for Ag-doped ZnSb with only 0.2% nominal doping concentration.) FROM: As a result, a high zT value of 1.15 was obtained at 673 K for Ag-doped ZnSb with only 0.2% nominal doping concentration. | 10.1016-j.scriptamat.2013.05.029.xml |  |  |  |  | comma-level | zT | Enhanced thermoelectric figure of merit in p-type Ag-doped ZnSb nanostructured with Ag3Sb | Elsevier | 2013 | no
12411 | ['Sb1.9In0.1Te3'] | Sb1.9In0.1Te3 | ZT | ZT |  | [600.0] | 600 | Kelvin^(1.0) | [600.0] | [0.92] | 0.92 |  |  |  | ( the optimized sintering conditions were determined and the zT of Sb1.9In0.1Te3 is raised to 0.92 at 600 K) FROM: Based on this principle, the optimized sintering conditions were determined and the zT of Sb1.9In0.1Te3 is raised to 0.92 at 600 K, showing an approximately 84% enhancement. | 10.1038-srep23143.txt |  | sintering |  |  | comma-level | zT | A strategy to optimize the thermoelectric performance in a spark plasma sintering process | Springer | 2016 | yes
12412 | ['In-doped Sb2Te3 alloys'] | In-doped Sb2Te3 alloys | ZT | ZT |  | [600.0] | 600 | Kelvin^(1.0) | [600.0] | [0.73] | 0.73 |  |  |  | ( the In-doped Sb2Te3 alloys exhibited good thermoelectric performance with a zT value of approximately 0.73 at 600 K.) FROM: Under optimal SPS conditions, the In-doped Sb2Te3 alloys exhibited good thermoelectric performance with a zT value of approximately 0.73 at 600 K. | 10.1038-srep23143.txt |  |  |  |  | comma-level | zT | A strategy to optimize the thermoelectric performance in a spark plasma sintering process | Springer | 2016 | yes
12413 | ['Sb2-xInxTe3'] | Sb2-xInxTe3 | ZT | ZT |  | [600.0] | 600 | Kelvin^(1.0) | [600.0] | [0.73] | 0.73 |  |  |  | (From the earlier work of In-doped alloys of Sb2-xInxTe3 by Hu et al., the alloy with x = 0.15 showed the best thermoelectric properties with maximum zT = 0.73 at 600 K.) FROM: From the earlier work of In-doped alloys of Sb2-xInxTe3 by Hu et al., the alloy with x = 0.15 showed the best thermoelectric properties with maximum zT = 0.73 at 600 K. | 10.1038-srep23143.txt |  | alloys |  |  | comma-level | maximum zT | A strategy to optimize the thermoelectric performance in a spark plasma sintering process | Springer | 2016 | yes
12414 | ['Sb1.9In0.1Te3'] | Sb1.9In0.1Te3 | ZT | ZT |  | [600.0] | 600 | Kelvin^(1.0) | [600.0] | [0.92] | 0.92 |  |  |  | (Sb1.9In0.1Te3 reaches a maximum zT of 0.92 at 600 K) FROM: Sb1.9In0.1Te3 reaches a maximum zT of 0.92 at 600 K, showing an approximately 84% enhancement over the In-free sample. | 10.1038-srep23143.txt |  |  |  |  | comma-level | maximum zT | A strategy to optimize the thermoelectric performance in a spark plasma sintering process | Springer | 2016 | yes
12415 | ['Sb1.9In0.1Te3'] | Sb1.9In0.1Te3 | ZT | ZT |  | [600.0] | 600 | Kelvin^(1.0) | [600.0] | [0.92] | 0.92 |  |  |  | (The maximized zT value of the SPS-sintering Sb1.9In0.1Te3 specimen reaches 0.92 at 600 K) FROM: The maximized zT value of the SPS-sintering Sb1.9In0.1Te3 specimen reaches 0.92 at 600 K, showing an approximately 84% enhancement over the pristine Sb2Te3. | 10.1038-srep23143.txt |  | SPS |  |  | comma-level | maximized zT | A strategy to optimize the thermoelectric performance in a spark plasma sintering process | Springer | 2016 | yes
12416 | ['polycrystalline Sn0.97Na0.03S0.96Se0.04'] | polycrystalline Sn0.97Na0.03S0.96Se0.04 | ZT | ZT |  | [873.0] | 873 | Kelvin^(1.0) | [873.0] | [0.7] | 0.7 |  |  |  | ( resulting in one record high ZT value ∼0.70 at 873 K in polycrystalline Sn0.97Na0.03S0.96Se0.04.) FROM: Results show that the electrical transport properties of SnS were improved by increasing the hole carrier concentration, the power factor at 923 K was increased from xx μWcm−1K−2 for undoped SnS to 4.8 μWcm−1K−2for Sn0.97Na0.03S sample, which was further enhanced to 6.0 μWcm−1K−2 through alloying Se via modifying electronic band structures, resulting in one record high ZT value ∼0.70 at 873 K in polycrystalline Sn0.97Na0.03S0.96Se0.04. | 10.1016-j.jallcom.2019.03.031.xml |  |  |  |  | comma-level | ZT | Realizing high thermoelectric performance of polycrystalline SnS through optimizing carrier concentration and modifying band structure | Elsevier | 2019 | no
12417 | ['Sn0.97Na0.03S'] | Sn0.97Na0.03S | ZT | ZT |  | [873.0] | 873 | Kelvin^(1.0) | [873.0] | [0.6] | 0.6 |  |  |  | (the true ZT value of 0.6 at 873 K in Sn0.97Na0.03S.) FROM: If the finalized ZT value was combined the electrical and thermal parameters along different directions, the obtained ZT value is about 1.0 at 873 K, which is overestimated and much higher than the true ZT value of 0.6 at 873 K in Sn0.97Na0.03S. | 10.1016-j.jallcom.2019.03.031.xml |  |  |  |  | comma-level | ZT | Realizing high thermoelectric performance of polycrystalline SnS through optimizing carrier concentration and modifying band structure | Elsevier | 2019 | no
12418 | ['Sn0.97Na0.03S0.96Se0.04'] | Sn0.97Na0.03S0.96Se0.04 | ZT | ZT |  | [873.0] | 873 | Kelvin^(1.0) | [873.0] | [0.7] | 0.7 |  |  |  | (It is apparent that Sn0.97Na0.03S0.96Se0.04 sample achieves the maximum ZT of 0.70 at 873 K) FROM: It is apparent that Sn0.97Na0.03S0.96Se0.04 sample achieves the maximum ZT of 0.70 at 873 K, while the ZT value is only 0.25 for undoped SnS. | 10.1016-j.jallcom.2019.03.031.xml |  |  |  |  | comma-level | maximum ZT | Realizing high thermoelectric performance of polycrystalline SnS through optimizing carrier concentration and modifying band structure | Elsevier | 2019 | no
12419 | ['undoped SnS'] | undoped SnS | ZT | ZT |  | [873.0] | 873 | Kelvin^(1.0) | [873.0] | [0.25] | 0.25 |  |  |  | ({ maximum ZT at 873 K }: while the ZT value is only 0.25 for undoped SnS.) FROM: It is apparent that Sn0.97Na0.03S0.96Se0.04 sample achieves the maximum ZT of 0.70 at 873 K, while the ZT value is only 0.25 for undoped SnS. | 10.1016-j.jallcom.2019.03.031.xml |  |  |  |  | comma-level | maximum ZT | Realizing high thermoelectric performance of polycrystalline SnS through optimizing carrier concentration and modifying band structure | Elsevier | 2019 | no
12420 | ['polycrystalline SnS'] | polycrystalline SnS | ZT | ZT |  | [873.0] | 873 | Kelvin^(1.0) | [873.0] | [0.7] | 0.7 |  |  |  | (After optimizing carrier concentration and modifying band structure, a promising thermoelectric performance, a maximum ZT ∼0.70 at 873 K, was realized in polycrystalline SnS.) FROM: After optimizing carrier concentration and modifying band structure, a promising thermoelectric performance, a maximum ZT ∼0.70 at 873 K, was realized in polycrystalline SnS. | 10.1016-j.jallcom.2019.03.031.xml |  |  |  |  | comma-level | maximum ZT | Realizing high thermoelectric performance of polycrystalline SnS through optimizing carrier concentration and modifying band structure | Elsevier | 2019 | no
12421 | ['Bi2Te3'] | Bi2Te3 | ZT | ZT |  | [365.0] | 365 | Kelvin^(1.0) | [365.0] | [0.97] | 0.97 |  |  |  | (The maximum ZT value of synthesized Bi2Te3 is 0.97 at 365 K.) FROM: The maximum ZT value of synthesized Bi2Te3 is 0.97 at 365 K. | 10.1016-j.cplett.2013.03.027.xml |  |  |  |  | comma-level | maximum ZT | Investigating the thermoelectric properties of synthesized Bi2Te3 under different synthesis pressures | Elsevier | 2013 | no
12422 | ['Bi2Te3'] | Bi2Te3 | ZT | ZT |  | [365.0] | 365 | Kelvin^(1.0) | [365.0] | [0.97] | 0.97 |  |  |  | (The maximum ZT of reaction products is 0.97 at 365 K, which is from a synthesized Bi2Te3 at 2 GPa in a short period.) FROM: The maximum ZT of reaction products is 0.97 at 365 K, which is from a synthesized Bi2Te3 at 2 GPa in a short period. | 10.1016-j.cplett.2013.03.027.xml |  | at 2 GPa |  |  | comma-level | maximum ZT | Investigating the thermoelectric properties of synthesized Bi2Te3 under different synthesis pressures | Elsevier | 2013 | no
12423 | ['Bi2Te3'] | Bi2Te3 | ZT | ZT |  | [295] | 295 | Kelvin^(1.0) |  | [1.0] | 1 |  |  |  | ( the Bi2Te3 and its alloy compounds have been attracting attention due to their optimal ZT ∼ 1 being near room temperature .) FROM: However, the Bi2Te3 and its alloy compounds have been attracting attention due to their optimal ZT ∼ 1 being near room temperature . | 10.1016-j.cplett.2013.03.027.xml |  | alloy |  |  | comma-level | optimal ZT | Investigating the thermoelectric properties of synthesized Bi2Te3 under different synthesis pressures | Elsevier | 2013 | no
12424 | ['Bi2Te3'] | Bi2Te3 | ZT | ZT |  | [365.0] | 365 | Kelvin^(1.0) | [365.0] | [0.97] | 0.97 |  |  |  | (The ZT value of synthesized Bi2Te3 at 2 GPa has reached 0.97 at 365 K) FROM: The ZT value of synthesized Bi2Te3 at 2 GPa has reached 0.97 at 365 K, which is pretty close to the theoretical value of ∼1. | 10.1016-j.cplett.2013.03.027.xml |  | at 2 GPa |  |  | comma-level | ZT | Investigating the thermoelectric properties of synthesized Bi2Te3 under different synthesis pressures | Elsevier | 2013 | no
12425 | ['Bi2Te3'] | Bi2Te3 | ZT | ZT |  | [365.0] | 365 | Kelvin^(1.0) | [365.0] | [0.97] | 0.97 |  |  |  | (The maximum ZT of synthesized Bi2Te3 has reached 0.97 at 365 K) FROM: The maximum ZT of synthesized Bi2Te3 has reached 0.97 at 365 K, which is from a synthesized Bi2Te3 at 2 GPa. | 10.1016-j.cplett.2013.03.027.xml |  |  |  |  | comma-level | maximum ZT | Investigating the thermoelectric properties of synthesized Bi2Te3 under different synthesis pressures | Elsevier | 2013 | no
12426 | ['Bi2Te3'] | Bi2Te3 | ZT | ZT |  | [365.0] | 365 | Kelvin^(1.0) | [365.0] | [0.97] | 0.97 |  |  |  | ( the experiments detailed herein achieve a significantly high ZT value of 0.97 at 365 K from synthesized Bi2Te3 at 2 GPa.) FROM: Within a relatively short time period, the experiments detailed herein achieve a significantly high ZT value of 0.97 at 365 K from synthesized Bi2Te3 at 2 GPa. | 10.1016-j.cplett.2013.03.027.xml |  | at 2 GPa |  |  | comma-level | ZT | Investigating the thermoelectric properties of synthesized Bi2Te3 under different synthesis pressures | Elsevier | 2013 | no
12427 | ['K0.02Pb0.98Te0.15Se0.85'] | K0.02Pb0.98Te0.15Se0.85 | ZT | ZT |  | [873.0] | 873 | Kelvin^(1.0) | [873.0] | [1.7] | 1.7 |  |  |  | (In the compound K0.02Pb0.98Te0.15Se0.85, heavy potassium doping in PbTe1-ySey provided an increase in electron transport, which caused an enhancement of the density of states around the Fermi levels, consequently increasing the Seebeck coefficient becomes higher and attaining a ZT of ~1.7 at 873 K .) FROM: In the compound K0.02Pb0.98Te0.15Se0.85, heavy potassium doping in PbTe1-ySey provided an increase in electron transport, which caused an enhancement of the density of states around the Fermi levels, consequently increasing the Seebeck coefficient becomes higher and attaining a ZT of ~1.7 at 873 K . | 10.1016-j.rser.2018.10.006.xml |  |  |  |  | comma-level | ZT | Nanoarchitectured titanium complexes for thermal mitigation in thermoelectric materials | Elsevier | 2019 | no
12428 | ['nanostructuring PbTe with SrTe'] | nanostructuring PbTe with SrTe | ZT | ZT |  | [923.0] | 923 | Kelvin^(1.0) | [923.0] | [2.0] | 2 |  |  |  | (ZT beyond 2 was achieved by endotaxially nanostructuring PbTe with SrTe (Pb0.98Na0.02Te–8%SrTe) at 923 K .) FROM: ZT beyond 2 was achieved by endotaxially nanostructuring PbTe with SrTe (Pb0.98Na0.02Te–8%SrTe) at 923 K . | 10.1016-j.rser.2018.10.006.xml |  |  |  |  | comma-level | ZT | Nanoarchitectured titanium complexes for thermal mitigation in thermoelectric materials | Elsevier | 2019 | no
12429 | ['Bi-doped n-type PbSeTe / PbTe'] | Bi-doped n-type PbSeTe / PbTe | ZT | ZT |  | [300.0] | 300 | Kelvin^(1.0) | [300.0] | [1.6] | 1.6 |  |  |  | (A low lattice thermal conductivity value (∼3.3 mW/cmK) was achieved for Bi-doped n-type PbSeTe/PbTe quantum-dot superlattice (QDSL) samples prepared by molecular beam epitaxy (MBE) and achieved ZT = 1.6 at 300 K to ZT = 3 at 550 K .) FROM: A low lattice thermal conductivity value (∼3.3 mW/cmK) was achieved for Bi-doped n-type PbSeTe/PbTe quantum-dot superlattice (QDSL) samples prepared by molecular beam epitaxy (MBE) and achieved ZT = 1.6 at 300 K to ZT = 3 at 550 K . | 10.1016-j.rser.2018.10.006.xml |  |  |  |  | comma-level | ZT | Nanoarchitectured titanium complexes for thermal mitigation in thermoelectric materials | Elsevier | 2019 | no
12430 | ['Bi0.94Pb0.06CuSeO'] | Bi0.94Pb0.06CuSeO | ZT | ZT |  | [923.0] | 923 | Kelvin^(1.0) | [923.0] | [1.2] | 1.2 |  |  |  | (Yang et al. had synthesized Bi0.94Pb0.06CuSeO sample using self-propagating high-temperature method and reported the value of ZT was ~1.2 at 923 K .) FROM: Yang et al. had synthesized Bi0.94Pb0.06CuSeO sample using self-propagating high-temperature method and reported the value of ZT was ~1.2 at 923 K . | 10.1016-j.rser.2018.10.006.xml |  | high - temperature |  |  | comma-level | ZT | Nanoarchitectured titanium complexes for thermal mitigation in thermoelectric materials | Elsevier | 2019 | no
12431 | ['Al0.3Yb0.25Co4Sb12 compound'] | Al0.3Yb0.25Co4Sb12 compound | ZT | ZT |  | [773.0] | 773 | Kelvin^(1.0) | [773.0] | [1.36] | 1.36 |  |  |  | (all thermal conductivity of xx Wm-1K-1 at 773 K for the Al0.3Yb0.25Co4Sb12 compound, which in turn, contributed significantly to achieving a figure of merit of 1.36 at 850 K .) FROM: Recently, Elsheikh et al. demonstrated that the doping of Al into the Co4Sb12 skutterudite material has shown to provide significant improvement to thermoelectric performance, who achieved ∼45% reduction in lattice thermal conductivity for Al-doped Co4Sb12 systems, resulting in an overall thermal conductivity of xx Wm-1K-1 at 773 K for the Al0.3Yb0.25Co4Sb12 compound, which in turn, contributed significantly to achieving a figure of merit of 1.36 at 850 K . | 10.1016-j.rser.2018.10.006.xml |  |  |  |  | comma-level | figure of merit | Nanoarchitectured titanium complexes for thermal mitigation in thermoelectric materials | Elsevier | 2019 | no
12432 | ['Sr0.09Ba0.11Yb0.05Co4Sb12'] | Sr0.09Ba0.11Yb0.05Co4Sb12 | ZT | ZT |  | [835.0] | 835 | Kelvin^(1.0) | [835.0] | [1.9] | 1.9 |  |  |  | (Other notable examples of improvement of ZT through the PGEC concept was for skutterudite Sr0.09Ba0.11Yb0.05Co4Sb12 which achieved 1.9 at 835 K after severe plastic deformation via high-pressure torsion) FROM: Other notable examples of improvement of ZT through the PGEC concept was for skutterudite Sr0.09Ba0.11Yb0.05Co4Sb12 which achieved 1.9 at 835 K after severe plastic deformation via high-pressure torsion, whilst a type I clathrate K6.5Ba1.5Al9Si37 exhibited an enhanced ZT of 0.4 at 873 K by inserting barium inside the cage ( | 10.1016-j.rser.2018.10.006.xml |  | deformation |  |  | comma-level | ZT | Nanoarchitectured titanium complexes for thermal mitigation in thermoelectric materials | Elsevier | 2019 | no
12433 | ['K6.5Ba1.5Al9Si37'] | K6.5Ba1.5Al9Si37 | ZT | ZT |  | [873.0] | 873 | Kelvin^(1.0) | [873.0] | [0.4] | 0.4 |  |  |  | ( whilst a type I clathrate K6.5Ba1.5Al9Si37 exhibited an enhanced ZT of 0.4 at 873 K by inserting barium inside the cage () FROM: Other notable examples of improvement of ZT through the PGEC concept was for skutterudite Sr0.09Ba0.11Yb0.05Co4Sb12 which achieved 1.9 at 835 K after severe plastic deformation via high-pressure torsion, whilst a type I clathrate K6.5Ba1.5Al9Si37 exhibited an enhanced ZT of 0.4 at 873 K by inserting barium inside the cage ( | 10.1016-j.rser.2018.10.006.xml |  |  |  |  | comma-level | ZT | Nanoarchitectured titanium complexes for thermal mitigation in thermoelectric materials | Elsevier | 2019 | no
12434 | ['Nb-doped SrTiO3 bulk'] | Nb-doped SrTiO3 bulk | ZT | ZT |  | [1073.0] | 1073 | Kelvin^(1.0) | [1073.0] | [0.27] | 0.27 |  |  |  | (The prospect of STO single crystals as TE materials was first reported by Ohta et al. Determination of the effective mass of heavily La- and Nb-doped SrTiO3 bulk single indicated that La-doped STO reached the highest value of ZT 0.27 at 1073 K.) FROM: The prospect of STO single crystals as TE materials was first reported by Ohta et al. Determination of the effective mass of heavily La- and Nb-doped SrTiO3 bulk single indicated that La-doped STO reached the highest value of ZT 0.27 at 1073 K. | 10.1016-j.rser.2018.10.006.xml |  |  |  |  | comma-level | ZT | Nanoarchitectured titanium complexes for thermal mitigation in thermoelectric materials | Elsevier | 2019 | no
12435 | ['20 % Nb-doped STO film'] | 20 % Nb-doped STO film | ZT | ZT |  | [1000.0] | 1000 | Kelvin^(1.0) | [1000.0] | [0.37] | 0.37 |  |  |  | (The maximum ZT reached 0.37 at 1000 K in a 20%Nb-doped STO film which is the largest value among n-type oxide semiconductors ever reported.) FROM: The maximum ZT reached 0.37 at 1000 K in a 20%Nb-doped STO film which is the largest value among n-type oxide semiconductors ever reported. | 10.1016-j.rser.2018.10.006.xml |  |  |  |  | comma-level | maximum ZT | Nanoarchitectured titanium complexes for thermal mitigation in thermoelectric materials | Elsevier | 2019 | no
12436 | ['Sr0.9Dy0.1TiO3'] | Sr0.9Dy0.1TiO3 | ZT | ZT |  | [973.0] | 973 | Kelvin^(1.0) | [973.0] | [0.25] | 0.25 |  |  |  | ( the lattice thermal conductivity was reduced and the ZT value reached 0.25 at 973 K for the Sr0.9Dy0.1TiO3 sample .) FROM: On the other hand, the lattice thermal conductivity was reduced and the ZT value reached 0.25 at 973 K for the Sr0.9Dy0.1TiO3 sample . | 10.1016-j.rser.2018.10.006.xml |  |  |  |  | comma-level | ZT | Nanoarchitectured titanium complexes for thermal mitigation in thermoelectric materials | Elsevier | 2019 | no
12437 | ['co-doped LaSTO'] | co-doped LaSTO | ZT | ZT |  | [973.0] | 973 | Kelvin^(1.0) | [973.0] | [0.31] | 0.31 |  |  |  | ( slightly co-doped LaSTO forming Sr0.8La0.18Yb0.02TiO3 ceramics causes ZT value to reach 0.31 at 973 K) FROM: Thus, slightly co-doped LaSTO forming Sr0.8La0.18Yb0.02TiO3 ceramics causes ZT value to reach 0.31 at 973 K, increasing by a factor of X% compared with the single-doped counterpart 20% La-doped STO . | 10.1016-j.rser.2018.10.006.xml |  |  |  |  | comma-level | ZT | Nanoarchitectured titanium complexes for thermal mitigation in thermoelectric materials | Elsevier | 2019 | no
12438 | ['Sr0.97Ti0.8Nb0.17W0.03O3'] | Sr0.97Ti0.8Nb0.17W0.03O3 | ZT | ZT |  | [1000.0, 1273.0] | 1136.5 | Kelvin^(1.0) | [1000.0, 1273.0] | [0.28] | 0.28 |  |  |  | ( the small substitution concentration surprisingly improved power factor of xx mW m−1 K−2 at 1000–1273 K and the ZT value of 0.28 at 1270 K was reached for Sr0.97Ti0.8Nb0.17W0.03O3±δ.) FROM: Instead, the small substitution concentration surprisingly improved power factor of xx mW m−1 K−2 at 1000–1273 K and the ZT value of 0.28 at 1270 K was reached for Sr0.97Ti0.8Nb0.17W0.03O3±δ. | 10.1016-j.rser.2018.10.006.xml |  |  |  |  | comma-level | ZT | Nanoarchitectured titanium complexes for thermal mitigation in thermoelectric materials | Elsevier | 2019 | no
12439 | ['Sr0.9Y0.1TiO3−δ'] | Sr0.9Y0.1TiO3−δ | ZT | ZT |  | [760.0] | 760 | Kelvin^(1.0) | [760.0] | [0.3] | 0.3 |  |  |  | ( thermoelectric figure of merit (ZT) ∼ 0.3 was achieved at 760 K in the Sr0.9Y0.1TiO3−δ.) FROM: The Sr1−xYxTiO3−δ ceramic showed a thermal conductivity of (κ ∼ 2.7 W/m-K) of at 760 K, specifically, thermoelectric figure of merit (ZT) ∼ 0.3 was achieved at 760 K in the Sr0.9Y0.1TiO3−δ. | 10.1016-j.rser.2018.10.006.xml |  |  |  |  | comma-level | figure of merit | Nanoarchitectured titanium complexes for thermal mitigation in thermoelectric materials | Elsevier | 2019 | no
12440 | ['Sr0.8La0.067Ti0.8Nb0.2O3−δ'] | Sr0.8La0.067Ti0.8Nb0.2O3−δ | ZT | ZT |  | [1000.0] | 1000 | Kelvin^(1.0) | [1000.0] | [0.345] | 0.345 |  |  |  | (Selective additional doping in Sr0.8La0.067Ti0.8Nb0.2O3−δ ceramic samples led to an increase in large number of carriers and carrier mobility whilst a lower electrical resistivity was achieved, thus giving a maximum figure of merit of 0.345 at 1000 K .) FROM: Selective additional doping in Sr0.8La0.067Ti0.8Nb0.2O3−δ ceramic samples led to an increase in large number of carriers and carrier mobility whilst a lower electrical resistivity was achieved, thus giving a maximum figure of merit of 0.345 at 1000 K . | 10.1016-j.rser.2018.10.006.xml |  |  |  |  | comma-level | maximum figure of merit | Nanoarchitectured titanium complexes for thermal mitigation in thermoelectric materials | Elsevier | 2019 | no
12441 | ['La0.1Dy0.1Sr0.75TiO3'] | La0.1Dy0.1Sr0.75TiO3 | ZT | ZT |  | [773.0] | 773 | Kelvin^(1.0) | [500.0] | [0.19] | 0.19 |  |  |  | (The optimal ZT value of La0.1Dy0.1Sr0.75TiO3 was obtained 0.19 at 500 °C .) FROM: The optimal ZT value of La0.1Dy0.1Sr0.75TiO3 was obtained 0.19 at 500 °C . | 10.1016-j.rser.2018.10.006.xml |  |  |  |  | comma-level | optimal ZT | Nanoarchitectured titanium complexes for thermal mitigation in thermoelectric materials | Elsevier | 2019 | no
12442 | ['5 % Nb-doped SrO(SrTiO3)2'] | 5 % Nb-doped SrO(SrTiO3)2 | ZT | ZT |  | [1000.0] | 1000 | Kelvin^(1.0) | [1000.0] | [0.14] | 0.14 |  |  |  | ( and the 5% Nb-doped SrO(SrTiO3)2 has the largest ZT 0.14 at 1000 K .) FROM: Overall ZT values of SrO(SrTi1−xNbxO3)n (x = 0.05, 0.1 and n = 1, 2) obtained in the range of 0.09–0.14 at 1000 K, and the 5% Nb-doped SrO(SrTiO3)2 has the largest ZT 0.14 at 1000 K . | 10.1016-j.rser.2018.10.006.xml |  |  |  |  | comma-level | ZT | Nanoarchitectured titanium complexes for thermal mitigation in thermoelectric materials | Elsevier | 2019 | no
12443 | ['(Sr0.95La0.05)3Ti2O7'] | (Sr0.95La0.05)3Ti2O7 | ZT | ZT |  | [1000.0] | 1000 | Kelvin^(1.0) | [1000.0] | [0.15] | 0.15 |  |  |  | ( as a result the ZT value reached 0.15 at 1000 K for (Sr0.95La0.05)3Ti2O7.) FROM: Significant reduction of the κ values was observed as compared to cubic-perovskite SrTiO3, as a result the ZT value reached 0.15 at 1000 K for (Sr0.95La0.05)3Ti2O7. | 10.1016-j.rser.2018.10.006.xml |  |  |  |  | comma-level | ZT | Nanoarchitectured titanium complexes for thermal mitigation in thermoelectric materials | Elsevier | 2019 | no
12444 | ['TiS2'] | TiS2 | ZT | ZT |  | [800.0] | 800 | Kelvin^(1.0) | [800.0] | [0.45] | 0.45 |  |  |  | ( copper intercalation into TiS2 forming CuxTiS2 bulk compounds reached ZT 0.45 at 800 K for x = 0.02.) FROM: Amongst these guest atoms, copper intercalation into TiS2 forming CuxTiS2 bulk compounds reached ZT 0.45 at 800 K for x = 0.02. | 10.1016-j.rser.2018.10.006.xml |  |  |  |  | comma-level | ZT | Nanoarchitectured titanium complexes for thermal mitigation in thermoelectric materials | Elsevier | 2019 | no
12445 | ['bulk TiS2'] | bulk TiS2 | ZT | ZT |  | [373.0] | 373 | Kelvin^(1.0) | [373.0] | [0.28] | 0.28 |  |  |  | (the thermal conductivity of the single-layer and bulk TiS2, so as ZT value 0.28 at 373 K.) FROM: In particular, for organic intercalation resulted a significant decrease in thermal conductivity two orders of magnitude smaller than the thermal conductivity of the single-layer and bulk TiS2, so as ZT value 0.28 at 373 K. | 10.1016-j.rser.2018.10.006.xml |  |  |  |  | comma-level | ZT | Nanoarchitectured titanium complexes for thermal mitigation in thermoelectric materials | Elsevier | 2019 | no
12446 | ['TiS2(HA)0.096(EG)0.31'] | TiS2(HA)0.096(EG)0.31 | ZT | ZT |  | [295] | 295 | Kelvin^(1.0) |  | [0.17] | 0.17 |  |  |  | ({ at room temperature }: It was found that TiS2(HA)0.096(EG)0.31 has ZT value 0.17 and much higher) FROM: It was found that TiS2(HA)0.096(EG)0.31 has ZT value 0.17 and much higher than that of the pristine TiS2 single crystal with a value of 0.07 at room temperature ( | 10.1016-j.rser.2018.10.006.xml |  |  |  |  | comma-level | ZT | Nanoarchitectured titanium complexes for thermal mitigation in thermoelectric materials | Elsevier | 2019 | no
12447 | ['pristine TiS2 single crystal'] | pristine TiS2 single crystal | ZT | ZT |  | [295] | 295 | Kelvin^(1.0) |  | [0.07] | 0.07 |  |  |  | ({ ZT }: that of the pristine TiS2 single crystal with a value of 0.07 at room temperature () FROM: It was found that TiS2(HA)0.096(EG)0.31 has ZT value 0.17 and much higher than that of the pristine TiS2 single crystal with a value of 0.07 at room temperature ( | 10.1016-j.rser.2018.10.006.xml |  |  |  |  | comma-level | ZT | Nanoarchitectured titanium complexes for thermal mitigation in thermoelectric materials | Elsevier | 2019 | no
12448 | ['Zn0.96Al0.02Ga0.02O'] | Zn0.96Al0.02Ga0.02O | ZT | ZT |  | [1247.0] | 1247 | Kelvin^(1.0) | [1247.0] | [0.65] | 0.65 |  |  |  | ( with ZT = 0.65 at 1247 K in Zn0.96Al0.02Ga0.02O (3.3 eV) [] or ZT = 0.45 at 1273 K in In1.8Ge0.2O3 (3.6 eV) [].) FROM: Some wide bandgap oxides also exhibit promising TE properties, with ZT = 0.65 at 1247 K in Zn0.96Al0.02Ga0.02O (3.3 eV) [] or ZT = 0.45 at 1273 K in In1.8Ge0.2O3 (3.6 eV) []. | 10.1016-j.physb.2019.04.019.xml |  |  |  |  | comma-level | ZT | Thermoelectric properties of KCaF3 | Elsevier | 2019 | no
12449 | ['InSi0.9P0.1Te3'] | InSi0.9P0.1Te3 | ZT | ZT |  | [723.0] | 723 | Kelvin^(1.0) | [723.0] | [0.14] | 0.14 |  |  |  | (The maximum ZT value is 0.14 at 723 K, obtained for InSi0.9P0.1Te3.) FROM: The maximum ZT value is 0.14 at 723 K, obtained for InSi0.9P0.1Te3. | 10.1016-j.jallcom.2017.11.093.xml |  |  |  |  | comma-level | maximum ZT | Thermoelectric properties of phosphorus-doped indium tellurosilicate: InSiTe3 | Elsevier | 2018 | no
12450 | ['InSi0.9P0.1Te3'] | InSi0.9P0.1Te3 | ZT | ZT |  | [723.0] | 723 | Kelvin^(1.0) | [723.0] | [0.14] | 0.14 |  |  |  | (InSi0.9P0.1Te3 shows the best thermoelectric figure of merit ZT = 0.14 at 723 K.) FROM: InSi0.9P0.1Te3 shows the best thermoelectric figure of merit ZT = 0.14 at 723 K. | 10.1016-j.jallcom.2017.11.093.xml |  |  |  |  | comma-level | figure of merit | Thermoelectric properties of phosphorus-doped indium tellurosilicate: InSiTe3 | Elsevier | 2018 | no
12451 | ['InSi0.9P0.1Te3'] | InSi0.9P0.1Te3 | ZT | ZT |  | [723.0] | 723 | Kelvin^(1.0) | [723.0] | [0.14] | 0.14 |  |  |  | ({ ZT }: the maximum value is 0.14 at 723 K obtained for InSi0.9P0.1Te3.) FROM: Owing to this very low κ, the P-doped InSiTe3 samples show relatively high ZT values; the maximum value is 0.14 at 723 K obtained for InSi0.9P0.1Te3. | 10.1016-j.jallcom.2017.11.093.xml |  |  |  |  | comma-level | ZT | Thermoelectric properties of phosphorus-doped indium tellurosilicate: InSiTe3 | Elsevier | 2018 | no
12452 | ['InSi0.9P0.1Te3'] | InSi0.9P0.1Te3 | ZT | ZT |  | [723.0] | 723 | Kelvin^(1.0) | [723.0] | [0.14] | 0.14 |  |  |  | (InSi0.9P0.1Te3 exhibits the maximum ZT value of 0.14 at 723 K.) FROM: InSi0.9P0.1Te3 exhibits the maximum ZT value of 0.14 at 723 K. | 10.1016-j.jallcom.2017.11.093.xml |  |  |  |  | comma-level | maximum ZT | Thermoelectric properties of phosphorus-doped indium tellurosilicate: InSiTe3 | Elsevier | 2018 | no
12453 | ['Cu2SnSe3'] | Cu2SnSe3 | ZT | ZT |  | [773.0] | 773 | Kelvin^(1.0) | [773.0] | [0.42] | 0.42 |  |  |  | (Compared with the single-phase Cu2SnSe3 sample (ZT=0.42 at 773 K)) FROM: Compared with the single-phase Cu2SnSe3 sample (ZT=0.42 at 773 K), the samples with SnSe2 secondary phase show a greatly-enhanced ZT of 0.84 at 773 K, which is likely the best result for un-doped Cu2SnSe3 up to now. | 10.1016-j.ceramint.2017.02.126.xml |  |  |  |  | comma-level | ZT | Effect of secondary phases on thermoelectric properties of Cu2SnSe3 | Elsevier | 2017 | no
12454 | ['SnSe2'] | SnSe2 | ZT | ZT |  | [773.0] | 773 | Kelvin^(1.0) | [773.0] | [0.84] | 0.84 |  |  |  | ( the samples with SnSe2 secondary phase show a greatly-enhanced ZT of 0.84 at 773 K) FROM: Compared with the single-phase Cu2SnSe3 sample (ZT=0.42 at 773 K), the samples with SnSe2 secondary phase show a greatly-enhanced ZT of 0.84 at 773 K, which is likely the best result for un-doped Cu2SnSe3 up to now. | 10.1016-j.ceramint.2017.02.126.xml |  |  |  |  | comma-level | ZT | Effect of secondary phases on thermoelectric properties of Cu2SnSe3 | Elsevier | 2017 | no
12455 | ['Cu1.9SnSe3'] | Cu1.9SnSe3 | ZT | ZT |  | [773.0] | 773 | Kelvin^(1.0) | [773.0] | [0.84] | 0.84 |  |  |  | (The maximum ZT of Cu1.9SnSe3 reaches 0.84 at 773 K and doubles that of the Cu2SnSe3 sample (ZT=0.42 at 773 K).) FROM: The maximum ZT of Cu1.9SnSe3 reaches 0.84 at 773 K and doubles that of the Cu2SnSe3 sample (ZT=0.42 at 773 K). | 10.1016-j.ceramint.2017.02.126.xml |  |  |  |  | comma-level | maximum ZT | Effect of secondary phases on thermoelectric properties of Cu2SnSe3 | Elsevier | 2017 | no
12456 | ['Sb2Te3 thin film'] | Sb2Te3 thin film | ZT | ZT |  | [295] | 295 | Kelvin^(1.0) |  | [0.42] | 0.42 |  |  |  | ({ at room - temperature }: the estimated room-temperature ZT of 0.42 is achieved in flexible Sb2Te3 thin film deposited with pressure of 4.0 Pa.) FROM: As a result, the estimated room-temperature ZT of 0.42 is achieved in flexible Sb2Te3 thin film deposited with pressure of 4.0 Pa. | 10.1016-j.apsusc.2017.04.074.xml |  | deposited with pressure |  |  | comma-level | ZT | Enhancing thermoelectric properties of Sb2Te3 flexible thin film through microstructure control and crystal preferential orientation engineering | Elsevier | 2017 | no
12457 | ['Bi2Te3'] | Bi2Te3 | ZT | ZT |  | [295] | 295 | Kelvin^(1.0) |  | [0.9] | 0.9 |  |  |  | ( with zT equals 0.9 at room temperature, Bi2Te3 was the thermoelectric material of choice for refrigeration.) FROM: This led to research on the binary compound semiconductors for the thermoelectric applications in the 1950s; with zT equals 0.9 at room temperature, Bi2Te3 was the thermoelectric material of choice for refrigeration. | 10.1016-j.pcrysgrow.2019.04.001.xml |  |  |  |  | comma-level | zT | Design, growth and characterization of PbTe-based thermoelectric materials | Elsevier | 2019 | no
12458 | ['Sr0.70Ba0.30Nb2O6'] | Sr0.70Ba0.30Nb2O6 | ZT | ZT |  | [1073.0] | 1073 | Kelvin^(1.0) | [1073.0] | [0.2] | 0.2 |  |  |  | (The figure of merit ZT also exhibits larger values around the solid solution limitations and reaches the maximum of ∼0.2 at 1073 K in Sr0.70Ba0.30Nb2O6.) FROM: The figure of merit ZT also exhibits larger values around the solid solution limitations and reaches the maximum of ∼0.2 at 1073 K in Sr0.70Ba0.30Nb2O6. | 10.1016-j.scriptamat.2015.07.025.xml |  |  |  |  | comma-level | figure of merit | Thermal conductivity and thermoelectric performance of Sr x Ba1− x Nb2O6 ceramics at high temperatures | Elsevier | 2015 | no
12459 | ['Sr0.8La0.18Yb0.02TiO3'] | Sr0.8La0.18Yb0.02TiO3 | ZT | ZT |  | [1023.0] | 1023 | Kelvin^(1.0) | [1023.0] | [0.31] | 0.31 |  |  |  | ( such as Sr0.8La0.18Yb0.02TiO3 (ZT ∼0.31 at 1023 K) and Zn0.96Al0.02Ga0.02O (ZT ∼0.65 at 1247 K) ) FROM: For some promising oxide thermoelectric materials, such as Sr0.8La0.18Yb0.02TiO3 (ZT ∼0.31 at 1023 K) and Zn0.96Al0.02Ga0.02O (ZT ∼0.65 at 1247 K) , their relatively high thermal conductivities (larger than xx W/K m) restrict further improvement of their thermoelectric performance. | 10.1016-j.scriptamat.2015.07.025.xml |  |  |  |  | comma-level | ZT | Thermal conductivity and thermoelectric performance of Sr x Ba1− x Nb2O6 ceramics at high temperatures | Elsevier | 2015 | no
12460 | ['Sr0.70Ba0.30Nb2O6'] | Sr0.70Ba0.30Nb2O6 | ZT | ZT |  | [1073.0] | 1073 | Kelvin^(1.0) | [1073.0] | [0.2] | 0.2 |  |  |  | ( the actual thermoelectric figure of merit is far less than the predicted values and reaches a maximum value of ∼0.2 at 1073 K in sample Sr0.70Ba0.30Nb2O6.) FROM: Consequently, the actual thermoelectric figure of merit is far less than the predicted values and reaches a maximum value of ∼0.2 at 1073 K in sample Sr0.70Ba0.30Nb2O6. | 10.1016-j.scriptamat.2015.07.025.xml |  |  |  |  | comma-level | figure of merit | Thermal conductivity and thermoelectric performance of Sr x Ba1− x Nb2O6 ceramics at high temperatures | Elsevier | 2015 | no
12461 | ['Sr0.70Ba0.30Nb2O6'] | Sr0.70Ba0.30Nb2O6 | ZT | ZT |  | [1073.0] | 1073 | Kelvin^(1.0) | [1073.0] | [0.2] | 0.2 |  |  |  | ({ figure of merit }: so ZT has high values when the Sr content is near the solid solution limitations and reaches its maximum value ∼0.2 at 1073 K in Sr0.70Ba0.30Nb2O6.) FROM: The thermoelectric figure of merit is mainly influenced by the thermal conductivity in SrxBa1−xNb2O6 samples, so ZT has high values when the Sr content is near the solid solution limitations and reaches its maximum value ∼0.2 at 1073 K in Sr0.70Ba0.30Nb2O6. | 10.1016-j.scriptamat.2015.07.025.xml |  |  |  |  | comma-level | figure of merit | Thermal conductivity and thermoelectric performance of Sr x Ba1− x Nb2O6 ceramics at high temperatures | Elsevier | 2015 | no
12462 | ['n-type SiSb'] | n-type SiSb | ZT | ZT |  | [700.0] | 700 | Kelvin^(1.0) | [700.0] | [2.2] | 2.2 |  |  |  | (Combining the power factor and the electronic and lattice thermal conductivities it is found that the ZT in n-type SiSb is very large and can reach 2.2 at 700 K with the optimized doping.) FROM: Combining the power factor and the electronic and lattice thermal conductivities it is found that the ZT in n-type SiSb is very large and can reach 2.2 at 700 K with the optimized doping. | 10.1039-c9tc02876e.html |  |  |  |  | comma-level | ZT | The thermal and thermoelectric transport properties of SiSb, GeSb and SnSb monolayers | RSC | 2019 | no
12463 | ['SiSb'] | SiSb | ZT | ZT |  | [700.0] | 700 | Kelvin^(1.0) | [700.0] | [0.4] | 0.4 |  |  |  | (For SiSb, the maximum values of ZT are 0.4 and 2.2 for both the p-doping and n-doping at 700 K, respectively.) FROM: For SiSb, the maximum values of ZT are 0.4 and 2.2 for both the p-doping and n-doping at 700 K, respectively. | 10.1039-c9tc02876e.html |  |  |  |  | comma-level | ZT | The thermal and thermoelectric transport properties of SiSb, GeSb and SnSb monolayers | RSC | 2019 | no
12464 | ['n-type SiSb'] | n-type SiSb | ZT | ZT |  | [700.0] | 700 | Kelvin^(1.0) | [700.0] | [2.0] | 2 |  |  |  | (The n-type SiSb has potential for a ZT of roughly 2 at 700 K.) FROM: The n-type SiSb has potential for a ZT of roughly 2 at 700 K. | 10.1039-c9tc02876e.html |  |  |  |  | comma-level | ZT | The thermal and thermoelectric transport properties of SiSb, GeSb and SnSb monolayers | RSC | 2019 | no
12465 | ['Zn4Sb3'] | Zn4Sb3 | ZT | ZT |  | [673.0] | 673 | Kelvin^(1.0) | [400.0] | [1.3] | 1.3 |  |  |  | (A ZT value of 1.3 for Zn4Sb3 has been obtained at 400 °C in the first heating.) FROM: A ZT value of 1.3 for Zn4Sb3 has been obtained at 400 °C in the first heating. | 10.1007-s10853-015-9514-y.txt |  |  |  |  | comma-level | ZT | Reversible structural transition in spark plasma-sintered thermoelectric Zn4Sb3 | Springer | 2016 | no
12466 | ['C16N4 / C16P4 / C16As4'] | C16N4 / C16P4 / C16As4 | ZT | ZT |  | [750.0] | 750 | Kelvin^(1.0) | [750.0] | [0.79] | 0.79 |  |  |  | ( the zT value can be further optimized to 0.79/0.67/0.79 at 500 K/900 K/750 K for C16N4/C16P4/C16As4 along the b direction) FROM: , when temperature increases, the zT value can be further optimized to 0.79/0.67/0.79 at 500 K/900 K/750 K for C16N4/C16P4/C16As4 along the b direction, respectively, mainly due to the decreasing κL. | 10.1016-j.mtphys.2019.100164.xml |  |  | b direction |  | comma-level | zT | New group V graphyne: two-dimensional direct semiconductors with remarkable carrier mobilities, thermoelectric performance, and thermal stability | Elsevier | 2020 | no
12467 | ['Bi1.85In0.15Te2Se + 0.25 wt %'] | Bi1.85In0.15Te2Se + 0.25 wt % | ZT | ZT |  | [625.0] | 625 | Kelvin^(1.0) | [625.0] | [1.1] | 1.1 |  |  |  | ( a peak zT of ∼1.1 was attained at 625 K for Bi1.85In0.15Te2Se + 0.25 wt% SbI3 alloy after hot deformation) FROM: As a result, a peak zT of ∼1.1 was attained at 625 K for Bi1.85In0.15Te2Se + 0.25 wt% SbI3 alloy after hot deformation, showing a great application prospect of this alloy in mid-temperature TE power generation. | 10.1016-j.jmat.2018.05.008.xml |  | alloy |  |  | comma-level | peak zT | Enhanced thermoelectric performance of n-type bismuth-telluride-based alloys via In alloying and hot deformation for mid-temperature power generation | Elsevier | 2018 | yes
12468 | ['Bi2Te3-based'] | Bi2Te3-based | ZT | ZT |  | [295] | 295 | Kelvin^(1.0) |  | [1.0] | 1 |  |  |  | (ZM Bi2Te3-based alloys are mainly used in the solid-state refrigeration because of high zT values of ∼1 near room temperature [].) FROM: ZM Bi2Te3-based alloys are mainly used in the solid-state refrigeration because of high zT values of ∼1 near room temperature []. | 10.1016-j.jmat.2018.05.008.xml |  | alloys |  |  | comma-level | zT | Enhanced thermoelectric performance of n-type bismuth-telluride-based alloys via In alloying and hot deformation for mid-temperature power generation | Elsevier | 2018 | yes
12469 | ['p-type polycrystalline Bi0.3Sb1.7Te3 alloys'] | p-type polycrystalline Bi0.3Sb1.7Te3 alloys | ZT | ZT |  | [380.0] | 380 | Kelvin^(1.0) | [380.0] | [1.3] | 1.3 |  |  |  | ( Hu et al. obtained a high zT of ∼1.3 at 380 K for p-type polycrystalline Bi0.3Sb1.7Te3 alloys [] and a maximum zT of ∼0.92 at 710 K for p-type Ag0.01Sb1.85In0.15Te3 alloy [].) FROM: For example, Hu et al. obtained a high zT of ∼1.3 at 380 K for p-type polycrystalline Bi0.3Sb1.7Te3 alloys [] and a maximum zT of ∼0.92 at 710 K for p-type Ag0.01Sb1.85In0.15Te3 alloy []. | 10.1016-j.jmat.2018.05.008.xml |  |  |  |  | comma-level | zT | Enhanced thermoelectric performance of n-type bismuth-telluride-based alloys via In alloying and hot deformation for mid-temperature power generation | Elsevier | 2018 | yes
12470 | ['Bi0.3Sb1.625In0.075Te3'] | Bi0.3Sb1.625In0.075Te3 | ZT | ZT |  | [500.0] | 500 | Kelvin^(1.0) | [500.0] | [1.4] | 1.4 |  |  |  | ( and a peak value of zT of ∼1.4 was attained at 500 K in Bi0.3Sb1.625In0.075Te3 [].) FROM: Xu et al. successfully upshifted the service temperature of p-type (Bi,Sb)2Te3, and a peak value of zT of ∼1.4 was attained at 500 K in Bi0.3Sb1.625In0.075Te3 []. | 10.1016-j.jmat.2018.05.008.xml |  |  |  |  | comma-level | zT | Enhanced thermoelectric performance of n-type bismuth-telluride-based alloys via In alloying and hot deformation for mid-temperature power generation | Elsevier | 2018 | yes
12471 | ['Bi2Te1.5Se1.5'] | Bi2Te1.5Se1.5 | ZT | ZT |  | [600.0] | 600 | Kelvin^(1.0) | [600.0] | [1.1] | 1.1 |  |  |  | ({ maximum zT }: ing 1.1 at 473 K []; Wang et al. reported a peak zT value of ∼0.86 at 600 K in n-type zone melted Bi2Te1.5Se1.5 []; Meanwhile) FROM: As for n-type Bi2Te3-based alloys for power generation, Pan et al. fabricated textured n-type Bi2(Te,Se)3 materials with a maximum zT exceeding 1.1 at 473 K []; Wang et al. reported a peak zT value of ∼0.86 at 600 K in n-type zone melted Bi2Te1.5Se1.5 []; Meanwhile, Liu et al. achieved a high zT of ∼0.8 at 573 K in n-type Bi2Te2S prepared by ball-milling and hot-pressing []. | 10.1016-j.jmat.2018.05.008.xml |  |  |  |  | comma-level | maximum zT | Enhanced thermoelectric performance of n-type bismuth-telluride-based alloys via In alloying and hot deformation for mid-temperature power generation | Elsevier | 2018 | yes
12472 | ['n-type Bi2Te2S'] | n-type Bi2Te2S | ZT | ZT |  | [573.0] | 573 | Kelvin^(1.0) | [573.0] | [0.8] | 0.8 |  |  |  | ({ maximum zT }: Liu et al. achieved a high zT of ∼0.8 at 573 K in n-type Bi2Te2S prepared by ball-milling and hot-pressing [].) FROM: As for n-type Bi2Te3-based alloys for power generation, Pan et al. fabricated textured n-type Bi2(Te,Se)3 materials with a maximum zT exceeding 1.1 at 473 K []; Wang et al. reported a peak zT value of ∼0.86 at 600 K in n-type zone melted Bi2Te1.5Se1.5 []; Meanwhile, Liu et al. achieved a high zT of ∼0.8 at 573 K in n-type Bi2Te2S prepared by ball-milling and hot-pressing []. | 10.1016-j.jmat.2018.05.008.xml |  | ball-milling and hot-pressing |  |  | comma-level | maximum zT | Enhanced thermoelectric performance of n-type bismuth-telluride-based alloys via In alloying and hot deformation for mid-temperature power generation | Elsevier | 2018 | yes
12473 | ['Bi1.85In0.15Te2Se + 0.25 wt %'] | Bi1.85In0.15Te2Se + 0.25 wt % | ZT | ZT |  | [625.0] | 625 | Kelvin^(1.0) | [625.0] | [1.03] | 1.03 |  |  |  | ({ peak zT at 625 K }: with an average zTav of ∼1.03 between 500 and 700 K in Bi1.85In0.15Te2Se + 0.25 wt% SbI3 fabricated by zone-melting and HD procedure) FROM: As a result, a peak zT of ∼1.1 at 625 K was obtained, with an average zTav of ∼1.03 between 500 and 700 K in Bi1.85In0.15Te2Se + 0.25 wt% SbI3 fabricated by zone-melting and HD procedure, demonstrating its great potential for mid-temperature (500–700 K) power generation. | 10.1016-j.jmat.2018.05.008.xml |  | fabricated |  |  | comma-level | peak zT | Enhanced thermoelectric performance of n-type bismuth-telluride-based alloys via In alloying and hot deformation for mid-temperature power generation | Elsevier | 2018 | yes
12474 | ['Bi1.85In0.15Te2Se + 0.25 wt %'] | Bi1.85In0.15Te2Se + 0.25 wt % | ZT | ZT |  | [625.0] | 625 | Kelvin^(1.0) | [625.0] | [1.1] | 1.1 |  |  |  | (The highest zT value of ∼1.1 at 625 K was obtained in the Bi1.85In0.15Te2Se +0.25 wt% SbI3 HD sample) FROM: The highest zT value of ∼1.1 at 625 K was obtained in the Bi1.85In0.15Te2Se +0.25 wt% SbI3 HD sample, a nearly 85% increase over that of the Bi2Te2Se +0.25 wt% SbI3 ZM sample. | 10.1016-j.jmat.2018.05.008.xml |  |  |  |  | comma-level | highest zT | Enhanced thermoelectric performance of n-type bismuth-telluride-based alloys via In alloying and hot deformation for mid-temperature power generation | Elsevier | 2018 | yes
12475 | ['Bi1.85In0.15Te2Se + 0.25 wt %'] | Bi1.85In0.15Te2Se + 0.25 wt % | ZT | ZT |  | [625.0] | 625 | Kelvin^(1.0) | [625.0] | [1.1] | 1.1 |  |  |  | (The Bi1.85In0.15Te2Se + 0.25 wt% SbI3 HD sample shows a maximum zT of ∼1.1 at 625 K and the average zTav of ∼1.03 in the range of 500–700 K.) FROM: The Bi1.85In0.15Te2Se + 0.25 wt% SbI3 HD sample shows a maximum zT of ∼1.1 at 625 K and the average zTav of ∼1.03 in the range of 500–700 K. | 10.1016-j.jmat.2018.05.008.xml |  |  |  |  | comma-level | maximum zT | Enhanced thermoelectric performance of n-type bismuth-telluride-based alloys via In alloying and hot deformation for mid-temperature power generation | Elsevier | 2018 | yes
12476 | ['SbZn'] | SbZn | ZT | ZT |  | [673.0] | 673 | Kelvin^(1.0) | [400.0] | [1.3] | 1.3 |  |  |  | (SbZn seems to be a suitable material for thermoelectric power generation and Sb3Zn4 is a high performance p-type thermoelectric material appearing as a promising substitute for PbTe due to a higher factor of merit (ZT=1.3 at a temperature of about 400 °C) with the advantage of being Pb free.) FROM: SbZn seems to be a suitable material for thermoelectric power generation and Sb3Zn4 is a high performance p-type thermoelectric material appearing as a promising substitute for PbTe due to a higher factor of merit (ZT=1.3 at a temperature of about 400 °C) with the advantage of being Pb free. | 10.1016-S0966-9795(03)00157-2.xml |  |  |  |  | comma-level | ZT | Phase transformations in the Zn–Cd–Sb system | Elsevier | 2003 | no
12477 | ['Sb3(Zn4−xCdx)'] | Sb3(Zn4−xCdx) | ZT | ZT |  | [523.0] | 523 | Kelvin^(1.0) | [250.0] | [1.4] | 1.4 |  | point defects |  | (Higher ZT values were expected for Sb3(Zn4−xCdx) solid solutions because of the reduction in the lattice thermal conductivity due to increased point defects scattering and preliminary results showed that indeed higher ZT values are achieved (ZT=1.4 at a temperature of about 250 °C) .) FROM: Higher ZT values were expected for Sb3(Zn4−xCdx) solid solutions because of the reduction in the lattice thermal conductivity due to increased point defects scattering and preliminary results showed that indeed higher ZT values are achieved (ZT=1.4 at a temperature of about 250 °C) . | 10.1016-S0966-9795(03)00157-2.xml |  |  |  |  | comma-level | ZT | Phase transformations in the Zn–Cd–Sb system | Elsevier | 2003 | no
12478 | ['PEDOT : PSS'] | PEDOT : PSS | ZT | ZT |  | [295] | 295 | Kelvin^(1.0) |  | [0.42] | 0.42 |  |  |  | (The highest ZT value of ∼0.42 at room temperature was achieved by optimizing carrier concentration and morphology of the PEDOT:PSS .) FROM: The highest ZT value of ∼0.42 at room temperature was achieved by optimizing carrier concentration and morphology of the PEDOT:PSS . | 10.1016-j.cap.2016.08.017.xml |  |  |  |  | comma-level | highest ZT | Local crystallization and enhanced thermoelectric performance of glassy carbon induced by the electron beam irradiation | Elsevier | 2016 | no
12479 | ['CaZn0.4Ag0.18Sb'] | CaZn0.4Ag0.18Sb | ZT | ZT |  | [800.0, 1100.0] | 950 | Kelvin^(1.0) | [800.0, 1100.0] | [1.1] | 1.1 |  |  |  | ({ at 800 to 1100 K }: the material with a composition of CaZn0.4Ag0.18Sb approaches the maximum zT of 1.1 in the high temperature region) FROM: With the Zn/Ag contents delicately modulated, the material with a composition of CaZn0.4Ag0.18Sb approaches the maximum zT of 1.1 in the high temperature region, which exhibits a broad high zT plateau (zT ∼ 1.0) from 800 to 1100 K. | 10.1039-c8ta04001j.html |  | high temperature |  |  | comma-level | maximum zT | Defect modulation on CaZn1−xAg1−ySb (0 < x < 1; 0 < y <1) Zintl phases and enhanced thermoelectric properties with high zT plateaus | RSC | 2018 | no
12480 | ['CaZn0.4Ag0.18Sb'] | CaZn0.4Ag0.18Sb | ZT | ZT |  | [1024.0] | 1024 | Kelvin^(1.0) | [1024.0] | [1.1] | 1.1 |  |  |  | (For a specific composition of CaZn0.4Ag0.18Sb, the sample shows the highest zT of ∼1.1 at 1024 K and as well, a high average zT value ) FROM: For a specific composition of CaZn0.4Ag0.18Sb, the sample shows the highest zT of ∼1.1 at 1024 K and as well, a high average zT value exceeding 1.0 from 800 to 1073 K. | 10.1039-c8ta04001j.html |  |  |  |  | comma-level | highest zT | Defect modulation on CaZn1−xAg1−ySb (0 < x < 1; 0 < y <1) Zintl phases and enhanced thermoelectric properties with high zT plateaus | RSC | 2018 | no
12481 | ['PbSe NW'] | PbSe NW | ZT | ZT |  | [295] | 295 | Kelvin^(1.0) |  | [0.12] | 0.12 |  |  |  | ( PbSe NW achieved a ZT of 0.12 at room temperature ().) FROM: After optimal annealing, PbSe NW achieved a ZT of 0.12 at room temperature (). | 10.1016-bs.semsem.2015.09.001.xml |  |  |  |  | comma-level | ZT | Chapter Nine Semiconductor Nanowires for Energy Harvesting | Elsevier | 2016 | no
12482 | ['Si–Ge alloy NW'] | Si–Ge alloy NW | ZT | ZT |  | [450.0] | 450 | Kelvin^(1.0) | [450.0] | [1.2] | 1.2 |  |  |  | (By simultaneously measuring the electrical and thermal properties of individual Si–Ge alloy NW, Lee and coworkers reported a thermal conductivity as low as ∼ 1.2 W m− 1 K− 1, a ZT value of ∼ 0.46 at 450 K, and predicted a theoretical value of 2.2 at 800 K ().) FROM: By simultaneously measuring the electrical and thermal properties of individual Si–Ge alloy NW, Lee and coworkers reported a thermal conductivity as low as ∼ 1.2 W m− 1 K− 1, a ZT value of ∼ 0.46 at 450 K, and predicted a theoretical value of 2.2 at 800 K (). | 10.1016-bs.semsem.2015.09.001.xml |  |  |  |  | comma-level | ZT | Chapter Nine Semiconductor Nanowires for Energy Harvesting | Elsevier | 2016 | no
12483 | ['Zn4Sb3'] | Zn4Sb3 | ZT | ZT |  | [473.0, 673.0] | 573 | Kelvin^(1.0) | [473.0, 673.0] | [1.3] | 1.3 |  |  |  | (The β-phase Zn4Sb3 has attracted much attention because of its high thermoelectric performance in the intermediate temperature range (473 K–673 K), ZT = 1.3 at 670 K (ZT = S2T/ρλ, where S, T, ρ and λ are the Seebeck coefficient, the absolute temperature, the electrical resistivity and the total thermal conductivity, respectively), which comes mainly from its extremely low thermal conductivity originating from the structural disorder in its complex crystallographic structure .) FROM: The β-phase Zn4Sb3 has attracted much attention because of its high thermoelectric performance in the intermediate temperature range (473 K–673 K), ZT = 1.3 at 670 K (ZT = S2T/ρλ, where S, T, ρ and λ are the Seebeck coefficient, the absolute temperature, the electrical resistivity and the total thermal conductivity, respectively), which comes mainly from its extremely low thermal conductivity originating from the structural disorder in its complex crystallographic structure . | 10.1016-j.intermet.2010.01.008.xml |  |  |  |  | comma-level | ZT | Enhanced thermoelectric properties of iron doped compound (Zn1− x Fe x )4Sb3 | Elsevier | 2010 | no
12484 | ['Cu2Se'] | Cu2Se | ZT | ZT |  | [750.0] | 750 | Kelvin^(1.0) | [750.0] | [0.38] | 0.38 |  |  |  | ( in which the highest ZT is from Cu2Se with a value of 0.38 at 750 K .) FROM: Our results are similar to that of Cu2−xSe (0 ⩽ x ⩽ 0.25) prepared from a high-temperature solid state reaction, in which the highest ZT is from Cu2Se with a value of 0.38 at 750 K . | 10.1016-j.jcis.2014.11.052.xml |  |  |  |  | comma-level | highest ZT | Aqueous preparation of surfactant-free copper selenide nanowires | Elsevier | 2015 | no
12485 | ['Ag2Se bulk material'] | Ag2Se bulk material | ZT | ZT |  | [295] | 295 | Kelvin^(1.0) |  | [0.96] | 0.96 |  |  |  | (A high zT of 0.96 has been experimentally reported in Ag2Se bulk material at room temperature ) FROM: A high zT of 0.96 has been experimentally reported in Ag2Se bulk material at room temperature , while an even higher zT of 1.1 has been predicted by theoretical calculations using single parabolic band model . | 10.1016-j.ceramint.2016.05.037.xml |  |  |  |  | comma-level | zT | Non-epitaxial pulsed laser deposition of Ag2Se thermoelectric thin films for near-room temperature applications | Elsevier | 2016 | no
12486 | ['Cu1.97S'] | Cu1.97S | ZT | ZT |  | [1000.0] | 1000 | Kelvin^(1.0) | [1000.0] | [1.7] | 1.7 |  |  |  | (He et al. reported the ZT value of 1.7 at 1000 K for Cu1.97S synthesized by crushing the directly melted pure elements in their nominal ratio finely to form micro/nanostructured pellets using spark plasma sintering.) FROM: He et al. reported the ZT value of 1.7 at 1000 K for Cu1.97S synthesized by crushing the directly melted pure elements in their nominal ratio finely to form micro/nanostructured pellets using spark plasma sintering. | 10.1039-c7cp07986a.html |  | sparkplasmasintering |  |  | comma-level | ZT | Thermoelectric properties of Ag-doped CuS nanocomposites synthesized by a facile polyol method | RSC | 2018 | no
12487 | ['bulk Cu1.97S'] | bulk Cu1.97S | ZT | ZT |  | [973.0] | 973 | Kelvin^(1.0) | [973.0] | [1.9] | 1.9 |  |  |  | (Zhao et al. reported a ZT value of 1.9 and 1.0 at 973 K for bulk Cu1.97S and Cu2S) FROM: Zhao et al. reported a ZT value of 1.9 and 1.0 at 973 K for bulk Cu1.97S and Cu2S, respectively, prepared by a melt-solidification technique, which indicates ZT is very sensitive to copper deficiency. | 10.1039-c7cp07986a.html |  |  |  |  | comma-level | ZT | Thermoelectric properties of Ag-doped CuS nanocomposites synthesized by a facile polyol method | RSC | 2018 | no
12488 | ['GeTe'] | GeTe | ZT | ZT |  | [300.0] | 300 | Kelvin^(1.0) | [300.0] | [0.03] | 0.03 |  |  |  | ({ figures of merit }: of GeTe at 300 K and 720 K are 0.03 and 0.8 .) FROM: The thermoelectric figures of merit, ZT, of GeTe at 300 K and 720 K are 0.03 and 0.8 . | 10.1016-j.matchemphys.2017.01.038.xml |  |  |  |  | comma-level | figures of merit | Crystal structure, magnetization, 125Te NMR, and Seebeck coefficient of Ge49Te50R1 (R = La, Pr, Gd, Dy, and Yb) | Elsevier | 2017 | no
12489 | ['Ge19Sb2Te22'] | Ge19Sb2Te22 | ZT | ZT |  | [723.0] | 723 | Kelvin^(1.0) | [450.0] | [1.3] | 1.3 |  |  |  | ({ at 450 °C }: that of Ge19Sb2Te22 (769 S/cm) with ZT = 1.3 and Se substituted samples) FROM: At 450 °C, the absolute electrical conductivity of Ge12InSbTe15 is 580 S/cm, which is comparable to that of Ge19Sb2Te22 (769 S/cm) with ZT = 1.3 and Se substituted samples, e.g. Ge7Sb2Te5Se5 (400 S/cm, ZT = 1.0) . | 10.1016-j.solidstatesciences.2013.08.013.xml |  |  |  |  | comma-level | ZT | The solid solution series Ge12M2Te15 (M = Sb, In): Nanostructures and thermoelectric properties | Elsevier | 2013 | no
12490 | ['(GeTe)12Sb2Te3'] | (GeTe)12Sb2Te3 | ZT | ZT |  | [723.0] | 723 | Kelvin^(1.0) | [450.0] | [1.3] | 1.3 |  |  |  | ( (GeTe)12Sb2Te3 located on the pseudobinary section of the classic IV–VI and V–VI thermoelectric materials GeTe and Sb2Te3 was shown to have a ZT of 1.3 at 450 °C.) FROM: For example, (GeTe)12Sb2Te3 located on the pseudobinary section of the classic IV–VI and V–VI thermoelectric materials GeTe and Sb2Te3 was shown to have a ZT of 1.3 at 450 °C. | 10.1039-c4dt03425b.html |  |  |  |  | comma-level | ZT | Thermoelectric efficiency of (1 − x)(GeTe) x(Bi2Se0.2Te2.8) and implementation into highly performing thermoelectric power generators | RSC | 2015 | no
12491 | ['n-type PbTe'] | n-type PbTe | ZT | ZT |  | [623.0] | 623 | Kelvin^(1.0) | [350.0] | [1.0] | 1 |  |  |  | ({ figure of merit at 350 °C }: the best values published for n-type PbTe (ZT ∼ 1).) FROM: A figure of merit of ca. ZT = 0.9 is obtained at 350 °C, which is comparable to the best values published for n-type PbTe (ZT ∼ 1). | 10.1039-c4dt03425b.html |  |  |  |  | comma-level | figure of merit | Thermoelectric efficiency of (1 − x)(GeTe) x(Bi2Se0.2Te2.8) and implementation into highly performing thermoelectric power generators | RSC | 2015 | no
12492 | ['Bi0.3Sb1.7Te3 alloy'] | Bi0.3Sb1.7Te3 alloy | ZT | ZT |  | [380.0] | 380 | Kelvin^(1.0) | [380.0] | [1.3] | 1.3 |  |  |  | (The maximum ZT of 1.3 for the hot-deformed Bi0.3Sb1.7Te3 alloy was reached at 380 K) FROM: The maximum ZT of 1.3 for the hot-deformed Bi0.3Sb1.7Te3 alloy was reached at 380 K, whereas the average ZTav of 1.18 was found in the range of 300–480 K, indicating potential for application in low-temperature TE power generation. | 10.1038-am.2013.86.txt |  | hot-deformed |  |  | comma-level | maximum ZT | Shifting up the optimum figure of merit of p-type bismuth telluride-based thermoelectric materials for power generation by suppressing intrinsic conduction | Springer | 2014 | no
12493 | ['Bi0.3Sb1.7Te3 alloy'] | Bi0.3Sb1.7Te3 alloy | ZT | ZT |  | [380.0] | 380 | Kelvin^(1.0) | [380.0] | [1.3] | 1.3 |  |  |  | (The hot-deformed Bi0.3Sb1.7Te3 alloy, not usual composition Bi0.5Sb1.5Te3, shows a maximum ZT of 1.3 at 380 K, indicating a bright application potential in low-temperature power generations.) FROM: The hot-deformed Bi0.3Sb1.7Te3 alloy, not usual composition Bi0.5Sb1.5Te3, shows a maximum ZT of 1.3 at 380 K, indicating a bright application potential in low-temperature power generations. | 10.1038-am.2013.86.txt |  | hot-deformed |  |  | comma-level | maximum ZT | Shifting up the optimum figure of merit of p-type bismuth telluride-based thermoelectric materials for power generation by suppressing intrinsic conduction | Springer | 2014 | no
12494 | ['Bi0.5Sb1.5Te3 alloys'] | Bi0.5Sb1.5Te3 alloys | ZT | ZT |  | [295] | 295 | Kelvin^(1.0) |  | [1.0] | 1 |  |  |  | (Traditional Bi0.5Sb1.5Te3 alloys grown by zone melting display a maximum ZT of approximately 1 and optimal hole concentrations near room temperature.) FROM: Traditional Bi0.5Sb1.5Te3 alloys grown by zone melting display a maximum ZT of approximately 1 and optimal hole concentrations near room temperature. | 10.1038-am.2013.86.txt |  |  |  |  | comma-level | maximum ZT | Shifting up the optimum figure of merit of p-type bismuth telluride-based thermoelectric materials for power generation by suppressing intrinsic conduction | Springer | 2014 | no
12495 | ['Bi0.3Sb1.7Te3 alloys with SiC'] | Bi0.3Sb1.7Te3 alloys with SiC | ZT | ZT |  | [373.0] | 373 | Kelvin^(1.0) | [373.0] | [1.33] | 1.33 |  |  |  | (Li et al. also reported a high ZT (approximately 1.33) at 373 K for ball-milled Bi0.3Sb1.7Te3 alloys with SiC nanoparticles but not for Bi0.5Sb1.5Te3.) FROM: Li et al. also reported a high ZT (approximately 1.33) at 373 K for ball-milled Bi0.3Sb1.7Te3 alloys with SiC nanoparticles but not for Bi0.5Sb1.5Te3. | 10.1038-am.2013.86.txt |  | ball-milled |  |  | comma-level | ZT | Shifting up the optimum figure of merit of p-type bismuth telluride-based thermoelectric materials for power generation by suppressing intrinsic conduction | Springer | 2014 | no
12496 | ['Bi0.3Sb1.7Te3 alloy'] | Bi0.3Sb1.7Te3 alloy | ZT | ZT |  | [380.0] | 380 | Kelvin^(1.0) | [380.0] | [1.3] | 1.3 |  |  |  | (As a consequence of these factors, the hot-deformed Bi0.3Sb1.7Te3 alloy, rather than the typical Bi0.5Sb1.5Te3 composition, showed a maximum ZT of 1.3 at 380 K and the largest average ZTav of 1.18 in the range of 300–480 K.) FROM: As a consequence of these factors, the hot-deformed Bi0.3Sb1.7Te3 alloy, rather than the typical Bi0.5Sb1.5Te3 composition, showed a maximum ZT of 1.3 at 380 K and the largest average ZTav of 1.18 in the range of 300–480 K. | 10.1038-am.2013.86.txt |  | hot-deformed |  |  | comma-level | maximum ZT | Shifting up the optimum figure of merit of p-type bismuth telluride-based thermoelectric materials for power generation by suppressing intrinsic conduction | Springer | 2014 | no
12497 | ['rare-earth chalcogenides'] | rare-earth chalcogenides | ZT | ZT |  | [1000.0] | 1000 | Kelvin^(1.0) | [1000.0] | [1.2] | 1.2 |  |  |  | (For applications beyond 1000 K, rare-earth chalcogenides are among the best due to their high thermal stability [], and La3-xTe4 can deliver a zT value of approximately 1.2 at 1300 K [,].) FROM: For applications beyond 1000 K, rare-earth chalcogenides are among the best due to their high thermal stability [], and La3-xTe4 can deliver a zT value of approximately 1.2 at 1300 K [,]. | 10.1016-j.mser.2018.09.001.xml |  |  |  |  | comma-level | zT | Thermoelectrics: From history, a window to the future | Elsevier | 2019 | no
12498 | ['SnSe'] | SnSe | ZT | ZT |  | [923.0] | 923 | Kelvin^(1.0) | [923.0] | [2.6] | 2.6 |  |  |  | ( SnSe was shown to have an unprecedented zT of 2.6 at 923 K in single crystal samples) FROM: In 2014, SnSe was shown to have an unprecedented zT of 2.6 at 923 K in single crystal samples, which is attributed to its structural anisotropy and ultralow κph []. | 10.1016-j.mser.2018.09.001.xml |  |  |  |  | comma-level | zT | Thermoelectrics: From history, a window to the future | Elsevier | 2019 | no
12499 | ['Bi2Te3-xSex'] | Bi2Te3-xSex | ZT | ZT |  | [300.0] | 300 | Kelvin^(1.0) | [300.0] | [1.0] | 1 |  |  |  | (In the following years, p-type Bi2-xSbxTe3 and n- type Bi2Te3-xSex emerged as the best materials for cooling and low-temperature power generation and have an intrinsic zT value of approximately 1.0 at 300 K [,,].) FROM: In the following years, p-type Bi2-xSbxTe3 and n- type Bi2Te3-xSex emerged as the best materials for cooling and low-temperature power generation and have an intrinsic zT value of approximately 1.0 at 300 K [,,]. | 10.1016-j.mser.2018.09.001.xml |  | low - temperature |  |  | comma-level | zT | Thermoelectrics: From history, a window to the future | Elsevier | 2019 | no
12500 | ['n-type AgPbmSbTe2+m'] | n-type AgPbmSbTe2+m | ZT | ZT |  | [700.0] | 700 | Kelvin^(1.0) | [700.0] | [1.7] | 1.7 |  |  |  | (In 2004, Hsu found that n-type AgPbmSbTe2+m (m = 10, 18), which adopts the rocksalt structure and is essentially a solid solution of PbTe and AgSbTe2, exhibits a high zT of 1.7 at 700 K due to unusually low κph [].) FROM: In 2004, Hsu found that n-type AgPbmSbTe2+m (m = 10, 18), which adopts the rocksalt structure and is essentially a solid solution of PbTe and AgSbTe2, exhibits a high zT of 1.7 at 700 K due to unusually low κph []. | 10.1016-j.mser.2018.09.001.xml |  |  |  |  | comma-level | zT | Thermoelectrics: From history, a window to the future | Elsevier | 2019 | no
12501 | ['Na-doped PbTe0.85Se0.15'] | Na-doped PbTe0.85Se0.15 | ZT | ZT |  | [850.0] | 850 | Kelvin^(1.0) | [850.0] | [1.8] | 1.8 |  |  |  | ( Na-doped PbTe0.85Se0.15 was shown to have a zT of 1.8 at 850 K.) FROM: Combined with a decrease in κ due to point defects, Na-doped PbTe0.85Se0.15 was shown to have a zT of 1.8 at 850 K. | 10.1016-j.mser.2018.09.001.xml |  |  |  |  | comma-level | zT | Thermoelectrics: From history, a window to the future | Elsevier | 2019 | no
12502 | ['PbTe'] | PbTe | ZT | ZT |  | [923.0] | 923 | Kelvin^(1.0) | [923.0] | [2.5] | 2.5 |  |  |  | (5 mol%), which achieves better light hole/heavy hole band convergence and pushes the performance of this p-type material to zT = 2.5 at 923 K, a record for PbTe [].) FROM: Furthermore, in a subsequent study, it was shown that non-equilibrium processing methods can be used to increase the amount of Sr dissolved in the PbTe matrix (greater than 5 mol%), which achieves better light hole/heavy hole band convergence and pushes the performance of this p-type material to zT = 2.5 at 923 K, a record for PbTe []. | 10.1016-j.mser.2018.09.001.xml |  |  |  |  | comma-level | zT | Thermoelectrics: From history, a window to the future | Elsevier | 2019 | no
12503 | ['PbTe-4 % InSb'] | PbTe-4 % InSb | ZT | ZT |  | [773.0] | 773 | Kelvin^(1.0) | [773.0] | [1.8] | 1.8 |  |  |  | ( He and coworkers demonstrated a zT of 1.8 at 773 K in PbTe-4%InSb) FROM: For example, He and coworkers demonstrated a zT of 1.8 at 773 K in PbTe-4%InSb, which was accomplished by introducing multiphase nanostructures that dramatically reduce κ []. | 10.1016-j.mser.2018.09.001.xml |  |  |  |  | comma-level | zT | Thermoelectrics: From history, a window to the future | Elsevier | 2019 | no
12504 | ['single crystal SnSe'] | single crystal SnSe | ZT | ZT |  | [973.0] | 973 | Kelvin^(1.0) | [973.0] | [2.6] | 2.6 |  |  |  | ( Zhao et al. reported an unprecedented zT of 2.6 at 973 K along the b-axis in single crystal SnSe) FROM: In 2014, Zhao et al. reported an unprecedented zT of 2.6 at 973 K along the b-axis in single crystal SnSe, and the extraordinary performance was attributed to ultralow κ (xx W m−1 K−1 at 973 K) caused by highly anisotropic bonding () []. | 10.1016-j.mser.2018.09.001.xml |  |  | b-axis |  | comma-level | zT | Thermoelectrics: From history, a window to the future | Elsevier | 2019 | no
12505 | ['hole-doped SnSe'] | hole-doped SnSe | ZT | ZT |  | [300.0, 773.0] | 536.5 | Kelvin^(1.0) | [300.0, 773.0] | [1.34] | 1.34 |  |  |  | ({ at 300–773 K }: The device ZT in the temperature interval of 300–773 K was found to be approximately 1.34 for hole-doped SnSe) FROM: The device ZT in the temperature interval of 300–773 K was found to be approximately 1.34 for hole-doped SnSe, which is a new record. | 10.1016-j.mser.2018.09.001.xml |  |  |  |  | comma-level | ZT | Thermoelectrics: From history, a window to the future | Elsevier | 2019 | no
12506 | ['Bi-doped SnSe'] | Bi-doped SnSe | ZT | ZT |  | [733.0] | 733 | Kelvin^(1.0) | [733.0] | [2.2] | 2.2 |  |  |  | ( Duong et al. found that Bi-doped SnSe (n-type) shows a zT of 2.2 at 733 K along the b-axis of single crystals []) FROM: Notably, Duong et al. found that Bi-doped SnSe (n-type) shows a zT of 2.2 at 733 K along the b-axis of single crystals [], while in 2018 Zhao et al. reported a zT of 2.7 at 773 K along the a-axis of Br-doped crystals, which is the current record for n-type SnSe []. | 10.1016-j.mser.2018.09.001.xml |  |  | b-axis |  | comma-level | zT | Thermoelectrics: From history, a window to the future | Elsevier | 2019 | no
12507 | ['Cu2Se / CuInSe2 nanocomposites'] | Cu2Se / CuInSe2 nanocomposites | ZT | ZT |  | [850.0] | 850 | Kelvin^(1.0) | [850.0] | [2.6] | 2.6 |  |  |  | (Poudeu and coworkers recently reported a remarkable zT of 2.6 at 850 K in Cu2Se/CuInSe2 nanocomposites []) FROM: Poudeu and coworkers recently reported a remarkable zT of 2.6 at 850 K in Cu2Se/CuInSe2 nanocomposites [], and the high performance was attributed to a combination of increased carrier mobility and decreased κ. | 10.1016-j.mser.2018.09.001.xml |  |  |  |  | comma-level | zT | Thermoelectrics: From history, a window to the future | Elsevier | 2019 | no
12508 | ['AgBi3S5'] | AgBi3S5 | ZT | ZT |  | [800.0] | 800 | Kelvin^(1.0) | [800.0] | [1.0] | 1 |  |  |  | (Recently, AgBi3S5, which is a member of the pavonite family (e), was demonstrated to have a zT of approximately 1.0 at 800 K when appropriately n-type doped with Cl [].) FROM: Recently, AgBi3S5, which is a member of the pavonite family (e), was demonstrated to have a zT of approximately 1.0 at 800 K when appropriately n-type doped with Cl []. | 10.1016-j.mser.2018.09.001.xml |  |  |  |  | comma-level | zT | Thermoelectrics: From history, a window to the future | Elsevier | 2019 | no
12509 | ['p-type Si0.70Ge0.30 alloys'] | p-type Si0.70Ge0.30 alloys | ZT | ZT |  | [1100.0] | 1100 | Kelvin^(1.0) | [1100.0] | [1.0] | 1 |  |  |  | ( who measured maximum zT values of ≅ 1 and 0.7 for n- and p-type Si0.70Ge0.30 alloys at 1100 K) FROM: First studies on SiGe alloys were carried out in 1964 by Dismukes [], who measured maximum zT values of ≅ 1 and 0.7 for n- and p-type Si0.70Ge0.30 alloys at 1100 K, with doping carried out using As or P for n-type, and B for p-type. | 10.1016-j.mser.2018.09.001.xml |  |  |  |  | comma-level | maximum zT | Thermoelectrics: From history, a window to the future | Elsevier | 2019 | no
12510 | ['phosphorus-doped Si0.8Ge0.2 pellets'] | phosphorus-doped Si0.8Ge0.2 pellets | ZT | ZT |  | [1173.0] | 1173 | Kelvin^(1.0) | [1173.0] | [1.3] | 1.3 |  |  |  | (A record zT of 1.3 at 1173 K was reported in 2008 [] for phosphorus-doped Si0.8Ge0.2 pellets obtained by hot pressing nanopowders.) FROM: A record zT of 1.3 at 1173 K was reported in 2008 [] for phosphorus-doped Si0.8Ge0.2 pellets obtained by hot pressing nanopowders. | 10.1016-j.mser.2018.09.001.xml |  | hotpressing |  |  | comma-level | zT | Thermoelectrics: From history, a window to the future | Elsevier | 2019 | no
12511 | ['SiGe'] | SiGe | ZT | ZT |  | [1173.0] | 1173 | Kelvin^(1.0) | [1173.0] | [1.3] | 1.3 |  |  |  | ( enhanced PF and a zT ≈ 1.3 at 1173 K were observed in SiGe in mixtures of two types of SiGe nanoparticles) FROM: Using the concept of modulation doping, enhanced PF and a zT ≈ 1.3 at 1173 K were observed in SiGe in mixtures of two types of SiGe nanoparticles, one of which heavily boron-doped []. | 10.1016-j.mser.2018.09.001.xml |  |  |  |  | comma-level | zT | Thermoelectrics: From history, a window to the future | Elsevier | 2019 | no
12512 | ['Si0.91356Ge0.07944P0.0070'] | Si0.91356Ge0.07944P0.0070 | ZT | ZT |  | [973.0] | 973 | Kelvin^(1.0) | [973.0] | [1.3] | 1.3 |  |  |  | (Favier et al. [] showed instead that Si0.91356Ge0.07944P0.0070 mechanically alloyed with 1.3 vol.% nanosized Mo upon SPS is capable of a zT of ∼ 1.0 at 973 K.) FROM: Favier et al. [] showed instead that Si0.91356Ge0.07944P0.0070 mechanically alloyed with 1.3 vol.% nanosized Mo upon SPS is capable of a zT of ∼ 1.0 at 973 K. | 10.1016-j.mser.2018.09.001.xml |  | mechanicallyalloyed |  |  | comma-level | zT | Thermoelectrics: From history, a window to the future | Elsevier | 2019 | no
12513 | ['Mg2Si-Mg2Sn'] | Mg2Si-Mg2Sn | ZT | ZT |  | [750.0] | 750 | Kelvin^(1.0) | [750.0] | [1.2] | 1.2 |  |  |  | (Mg2Si-Mg2Sn solid solutions were obtained with a peak zT of 1.2 at 750 K.) FROM: Mg2Si-Mg2Sn solid solutions were obtained with a peak zT of 1.2 at 750 K. | 10.1016-j.mser.2018.09.001.xml |  |  |  |  | comma-level | peak zT | Thermoelectrics: From history, a window to the future | Elsevier | 2019 | no
12514 | ['MnSi1.733'] | MnSi1.733 | ZT | ZT |  | [823.0] | 823 | Kelvin^(1.0) | [823.0] | [0.5] | 0.5 |  |  |  | ( a maximum zT of 0.5 was achieved in MnSi1.733 – 0.02SiGe at 823 K.) FROM: Mostly because of the reduction of κph down to xx W m−1 K−1 at 450 °C, while not affecting PF, a maximum zT of 0.5 was achieved in MnSi1.733 – 0.02SiGe at 823 K. | 10.1016-j.mser.2018.09.001.xml |  |  |  |  | comma-level | maximum zT | Thermoelectrics: From history, a window to the future | Elsevier | 2019 | no
12515 | ['(Al0.0015Si0.9985)1.80'] | (Al0.0015Si0.9985)1.80 | ZT | ZT |  | [850.0] | 850 | Kelvin^(1.0) | [850.0] | [0.65] | 0.65 |  | substituting Si with Al |  | (Still in 2011 Luo et al. reported a zT of 0.65 at 850 K by substituting Si with Al in HMS to form a solid solution of Mn (Al0.0015Si0.9985)1.80 [].) FROM: Still in 2011 Luo et al. reported a zT of 0.65 at 850 K by substituting Si with Al in HMS to form a solid solution of Mn (Al0.0015Si0.9985)1.80 []. | 10.1016-j.mser.2018.09.001.xml |  |  |  |  | comma-level | zT | Thermoelectrics: From history, a window to the future | Elsevier | 2019 | no
12516 | ['doped n-type CoSb3 single crystals'] | doped n-type CoSb3 single crystals | ZT | ZT |  | [873.0] | 873 | Kelvin^(1.0) | [873.0] | [0.52] | 0.52 |  |  |  | ( reaching zT values up to 0.52 at 873 K for heavily doped n-type CoSb3 single crystals.) FROM: Those values were increased at higher temperatures and when doped, reaching zT values up to 0.52 at 873 K for heavily doped n-type CoSb3 single crystals. | 10.1016-j.mser.2018.09.001.xml |  |  |  |  | comma-level | zT | Thermoelectrics: From history, a window to the future | Elsevier | 2019 | no
12517 | ['bulk Co3.8Ni0.2Sb12'] | bulk Co3.8Ni0.2Sb12 | ZT | ZT |  | [800.0] | 800 | Kelvin^(1.0) | [800.0] | [0.6] | 0.6 |  |  |  | ( some of the highest zT ever achieved for compounds doped at the cobalt site are 0.6 at 800 K in bulk Co3.8Ni0.2Sb12) FROM: In the case of n-type skutterudites, some of the highest zT ever achieved for compounds doped at the cobalt site are 0.6 at 800 K in bulk Co3.8Ni0.2Sb12, and 0.9 at 750 K in single crystal CoSb3 co-doped with Pt and Pd at 5% each [,]. | 10.1016-j.mser.2018.09.001.xml |  |  |  |  | comma-level | highest zT | Thermoelectrics: From history, a window to the future | Elsevier | 2019 | no
12518 | ['single crystal CoSb3 co-doped with Pt and Pd'] | single crystal CoSb3 co-doped with Pt and Pd | ZT | ZT |  | [750.0] | 750 | Kelvin^(1.0) | [750.0] | [0.9] | 0.9 |  |  |  | ({ highest zT }: and 0.9 at 750 K in single crystal CoSb3 co-doped with Pt and Pd at 5% each [) FROM: In the case of n-type skutterudites, some of the highest zT ever achieved for compounds doped at the cobalt site are 0.6 at 800 K in bulk Co3.8Ni0.2Sb12, and 0.9 at 750 K in single crystal CoSb3 co-doped with Pt and Pd at 5% each [,]. | 10.1016-j.mser.2018.09.001.xml |  |  |  |  | comma-level | highest zT | Thermoelectrics: From history, a window to the future | Elsevier | 2019 | no
12519 | ['bulk CoSb2.8Te0.2'] | bulk CoSb2.8Te0.2 | ZT | ZT |  | [800.0] | 800 | Kelvin^(1.0) | [800.0] | [0.95] | 0.95 |  |  |  | (While the highest zT of n-type skutterudites doped at the Sb site are 0.95 at 800 K in bulk CoSb2.8Te0.2) FROM: While the highest zT of n-type skutterudites doped at the Sb site are 0.95 at 800 K in bulk CoSb2.8Te0.2, and 1.1 at temperatures above 800 K for CoSb2.75Ge0.05Te0.2 and CoSb2.75Sn0.05Te0.2 [,,]. | 10.1016-j.mser.2018.09.001.xml |  |  |  |  | comma-level | highest zT | Thermoelectrics: From history, a window to the future | Elsevier | 2019 | no
12520 | ['CoSb2.75Ge0.05Te0.2'] | CoSb2.75Ge0.05Te0.2 | ZT | ZT |  | [800.0] | 800 | Kelvin^(1.0) | [800.0] | [1.1] | 1.1 |  |  |  | ({ highest zT }: and 1.1 at temperatures above 800 K for CoSb2.75Ge0.05Te0.2 and CoSb2.75Sn0.05Te0.2 [) FROM: While the highest zT of n-type skutterudites doped at the Sb site are 0.95 at 800 K in bulk CoSb2.8Te0.2, and 1.1 at temperatures above 800 K for CoSb2.75Ge0.05Te0.2 and CoSb2.75Sn0.05Te0.2 [,,]. | 10.1016-j.mser.2018.09.001.xml |  |  |  |  | comma-level | highest zT | Thermoelectrics: From history, a window to the future | Elsevier | 2019 | no
12521 | ['Ba0.3Ni0.05Co3.95Sb12'] | Ba0.3Ni0.05Co3.95Sb12 | ZT | ZT |  | [775.0] | 775 | Kelvin^(1.0) | [775.0] | [1.2] | 1.2 |  |  |  | ({ zT }: and 1.2 at 775 K have been achieved in Ba0.3Ni0.05Co3.95Sb12) FROM: By combining the doping with rattlers to reduce the thermal conductivity, the thermoelectric properties of skutterudites have experienced a noticeable increase, and zT equal to 1.2 at 800 K, 1 at 800 K, and 1.2 at 775 K have been achieved in Ba0.3Ni0.05Co3.95Sb12, Ca0.18Co3.97Ni0.03Sb12 and Ca0.07Ba0.23Co3.95Ni0.05Sb12, respectively [,]. | 10.1016-j.mser.2018.09.001.xml |  |  |  |  | comma-level | zT | Thermoelectrics: From history, a window to the future | Elsevier | 2019 | no
12522 | ['Ba0.18Ce0.05Co4Sb12.02'] | Ba0.18Ce0.05Co4Sb12.02 | ZT | ZT |  | [850.0] | 850 | Kelvin^(1.0) | [850.0] | [1.34] | 1.34 |  |  |  | ( with zT = 1.34 at 850 K and in Ba0.18Ce0.05Co4Sb12.02) FROM: Some of the best-reported results so far are found in the Ba0.08Yb0.09Co4Sb12.12 compound, with zT = 1.36 at 800 K, in Ba0.14In0.23Co4Sb11.84, with zT = 1.34 at 850 K and in Ba0.18Ce0.05Co4Sb12.02, with zT= 1.26 at 850 K []. | 10.1016-j.mser.2018.09.001.xml |  |  |  |  | comma-level | zT | Thermoelectrics: From history, a window to the future | Elsevier | 2019 | no
12523 | ['Ba0.08La0.05Yb0.04Co4Sb12'] | Ba0.08La0.05Yb0.04Co4Sb12 | ZT | ZT |  | [850.0] | 850 | Kelvin^(1.0) | [850.0] | [1.7] | 1.7 |  |  |  | ( the best n-type skutterudite obtained by adopting this approach is Ba0.08La0.05Yb0.04Co4Sb12 with a zT = 1.7 at 850 K) FROM: Up to now, the best n-type skutterudite obtained by adopting this approach is Ba0.08La0.05Yb0.04Co4Sb12 with a zT = 1.7 at 850 K, in which three different guest atoms were used []. | 10.1016-j.mser.2018.09.001.xml |  |  |  |  | comma-level | zT | Thermoelectrics: From history, a window to the future | Elsevier | 2019 | no
12524 | ['CoSb2.875Te0.125'] | CoSb2.875Te0.125 | ZT | ZT |  | [820.0] | 820 | Kelvin^(1.0) | [820.0] | [1.1] | 1.1 |  |  |  | ( with the maximum zT of 1.1 at 820 K for CoSb2.875Te0.125 [].) FROM: Hierarchical design in thermoelectric skutterudites has also been proven to scatter phonons more intensely over a broader range of frequencies than bulk Te-doped skutterudite, with the maximum zT of 1.1 at 820 K for CoSb2.875Te0.125 []. | 10.1016-j.mser.2018.09.001.xml |  |  |  |  | comma-level | maximum zT | Thermoelectrics: From history, a window to the future | Elsevier | 2019 | no
12525 | ['Yb14MnSb11'] | Yb14MnSb11 | ZT | ZT |  | [1200.0] | 1200 | Kelvin^(1.0) | [1200.0] | [1.0] | 1 |  |  |  | ( a peak zT of 1.0 at 1200 K in Yb14MnSb11) FROM: Shortly thereafter, a peak zT of 1.0 at 1200 K in Yb14MnSb11, which exhibits exceptionally low κph (xx W m−1 K−1), was reported by S. Brown et al. []. | 10.1016-j.mser.2018.09.001.xml |  |  |  |  | comma-level | peak zT | Thermoelectrics: From history, a window to the future | Elsevier | 2019 | no
12526 | ['Ba8Ga16Ge30'] | Ba8Ga16Ge30 | ZT | ZT |  | [295] | 295 | Kelvin^(1.0) |  | [0.8] | 0.8 |  |  |  | (Shortly thereafter, Kunetsov et al. published the first thermoelectric measurements above room temperature for Ba8Ga16Ge30, Sr8Ga16Ge30, Ba8Ga16Si30, and Ba8Ga16Sn30, further corroborating the potential of clathrates for thermoelectrics, with estimated zT values in excess of 0.8 at elevated temperature in un-optimized compositions [].) FROM: Shortly thereafter, Kunetsov et al. published the first thermoelectric measurements above room temperature for Ba8Ga16Ge30, Sr8Ga16Ge30, Ba8Ga16Si30, and Ba8Ga16Sn30, further corroborating the potential of clathrates for thermoelectrics, with estimated zT values in excess of 0.8 at elevated temperature in un-optimized compositions []. | 10.1016-j.mser.2018.09.001.xml |  |  |  |  | comma-level | zT | Thermoelectrics: From history, a window to the future | Elsevier | 2019 | no
12527 | ['doped ZrCoSb'] | doped ZrCoSb | ZT | ZT |  | [743.0] | 743 | Kelvin^(1.0) | [743.0] | [0.42] | 0.42 |  |  |  | ( which reaches a maximum zT of 0.42 at 743 K. Sekimoto et al. [] presented a tin- doped ZrCoSb with the composition ZrCoSb0.9Sn0.1 possessing a maximal zT = 0.45 at 958 K.) FROM: Wu et al. [] reported an iron-doped TiCoSb with the elemental formula TiFe0.3Co0.7Sb, which reaches a maximum zT of 0.42 at 743 K. Sekimoto et al. [] presented a tin- doped ZrCoSb with the composition ZrCoSb0.9Sn0.1 possessing a maximal zT = 0.45 at 958 K. | 10.1016-j.mser.2018.09.001.xml |  |  |  |  | comma-level | maximum zT | Thermoelectrics: From history, a window to the future | Elsevier | 2019 | no
12528 | ['Ti-doped NbFeSb'] | Ti-doped NbFeSb | ZT | ZT |  | [1100.0] | 1100 | Kelvin^(1.0) | [1100.0] | [1.1] | 1.1 |  |  |  | ( an even higher zT of ≅ 1.1 at 1100 K was achieved in Ti-doped NbFeSb HH compounds via a band engineering approach to reduce the band effective mass [].) FROM: Subsequently, an even higher zT of ≅ 1.1 at 1100 K was achieved in Ti-doped NbFeSb HH compounds via a band engineering approach to reduce the band effective mass []. | 10.1016-j.mser.2018.09.001.xml |  |  |  |  | comma-level | zT | Thermoelectrics: From history, a window to the future | Elsevier | 2019 | no
12529 | ['rare earth metal Tb'] | rare earth metal Tb | ZT | ZT |  | [800.0] | 800 | Kelvin^(1.0) | [800.0] | [0.74] | 0.74 |  | substituting Ca |  | ( a record zT of 0.74 at 800 K was achieved by partially substituting Ca with the rare earth metal Tb (Ca2.5Tb0.5Co4O9) [].) FROM: Only recently, a record zT of 0.74 at 800 K was achieved by partially substituting Ca with the rare earth metal Tb (Ca2.5Tb0.5Co4O9) []. | 10.1016-j.mser.2018.09.001.xml |  |  |  |  | comma-level | zT | Thermoelectrics: From history, a window to the future | Elsevier | 2019 | no
12530 | ['SrTiO3 superlattice'] | SrTiO3 superlattice | ZT | ZT |  | [295] | 295 | Kelvin^(1.0) |  | [2.4] | 2.4 |  |  |  | ( but surprisingly a 2D confinement of the electronic structure in a SrTiO3 superlattice boosts their zT to a record value of 2.4 at room temperature [].) FROM: For SrO(SrTiO3)2 this translates only into a moderate zT of 0.27 at 1000 K [], but surprisingly a 2D confinement of the electronic structure in a SrTiO3 superlattice boosts their zT to a record value of 2.4 at room temperature []. | 10.1016-j.mser.2018.09.001.xml |  |  |  |  | comma-level | zT | Thermoelectrics: From history, a window to the future | Elsevier | 2019 | no
12531 | ['SBN'] | SBN | ZT | ZT |  | [1200.0] | 1200 | Kelvin^(1.0) | [1200.0] | [0.2] | 0.2 |  |  |  | (In recent years promising results could be obtained for both the SBN and the fully substituted Nb8 -xW9+xO47, with a maximum zT above 0.2 at 1200 K [,].) FROM: In recent years promising results could be obtained for both the SBN and the fully substituted Nb8 -xW9+xO47, with a maximum zT above 0.2 at 1200 K [,]. | 10.1016-j.mser.2018.09.001.xml |  |  |  |  | comma-level | maximum zT | Thermoelectrics: From history, a window to the future | Elsevier | 2019 | no
12532 | ['Bi0.5Sb1.5Te3'] | Bi0.5Sb1.5Te3 | ZT | ZT |  | [323.0] | 323 | Kelvin^(1.0) | [323.0] | [1.9] | 1.9 |  |  |  | ( with a record zT of 1.9 at 323 K for the compound Bi0.5Sb1.5Te3 []) FROM: The chalcogenides of bismuth, which have played an important role in the history of thermoelectrics, continue to be a cornerstone in commercial technologies, with a record zT of 1.9 at 323 K for the compound Bi0.5Sb1.5Te3 [], achieved by incorporating grain boundary dislocations. | 10.1016-j.mser.2018.09.001.xml |  |  |  |  | comma-level | zT | Thermoelectrics: From history, a window to the future | Elsevier | 2019 | no
12533 | ['Na-doped Pb0.92Sr0.08Te'] | Na-doped Pb0.92Sr0.08Te | ZT | ZT |  | [300.0, 900.0] | 600 | Kelvin^(1.0) | [300.0, 900.0] | [1.7] | 1.7 |  |  |  | ( with Na-doped Pb0.92Sr0.08Te displaying a remarkable average zT of 1.7 between 300 and 900 K (maximum zT of 2.5 at 923 K) [].) FROM: Lead telluride and its alloys continue to be top performing materials in the mid-temperature range, with Na-doped Pb0.92Sr0.08Te displaying a remarkable average zT of 1.7 between 300 and 900 K (maximum zT of 2.5 at 923 K) []. | 10.1016-j.mser.2018.09.001.xml |  |  |  |  | comma-level | average zT | Thermoelectrics: From history, a window to the future | Elsevier | 2019 | no
12534 | ['Na-doped SnSe'] | Na-doped SnSe | ZT | ZT |  | [773.0] | 773 | Kelvin^(1.0) | [773.0] | [1.34] | 1.34 |  |  |  | ({ at 300 and 773 K }: Na-doped SnSe (p-type) exhibits a device zT of 1.34 between 300 and 773 K) FROM: Na-doped SnSe (p-type) exhibits a device zT of 1.34 between 300 and 773 K, while Br-doped SnSe (n-type) has a maximum zT of 2.8 at 773 K []. | 10.1016-j.mser.2018.09.001.xml |  |  |  |  | comma-level | zT | Thermoelectrics: From history, a window to the future | Elsevier | 2019 | no
12535 | ['Mg2Si : Bi'] | Mg2Si : Bi | ZT | ZT |  | [800.0] | 800 | Kelvin^(1.0) | [800.0] | [1.4] | 1.4 |  |  |  | (The largest figure of merit of 1.4 at 800 K in Mg2Si:Bi []) FROM: The largest figure of merit of 1.4 at 800 K in Mg2Si:Bi [], along with the steady increase of zT over the last years, suggest that silicides could contribute to the manufacturing of segmented TEGs collecting waste heat from engines and industrial plants. | 10.1016-j.mser.2018.09.001.xml |  |  |  |  | comma-level | figure of merit | Thermoelectrics: From history, a window to the future | Elsevier | 2019 | no
12536 | ['Cu3Sb1-xNaxSe4'] | Cu3Sb1-xNaxSe4 | ZT | ZT |  | [673.0] | 673 | Kelvin^(1.0) | [673.0] | [0.52] | 0.52 |  |  |  | ( the peak ZT value reaches 0.52 and 0.71 at 673 K for Cu3Sb1-xNaxSe4 (x = 0.02 and 0.03) and Cu3Sb0.99K0.01Se4) FROM: As a result, the peak ZT value reaches 0.52 and 0.71 at 673 K for Cu3Sb1-xNaxSe4 (x = 0.02 and 0.03) and Cu3Sb0.99K0.01Se4, which is 27% and 73% larger than that (0.41) of the un-doped sample, respectively. | 10.1007-s13391-020-00198-0.txt |  |  |  | ['x = 0.02 and 0.03'] | comma-level | peak ZT | Enhanced Thermoelectric Performance of Cu3SbSe4 Doped with Alkali-Ion (Na and K) | Springer | 2020 | no
12537 | ['Cu3Sb0.98Na0.02Se4'] | Cu3Sb0.98Na0.02Se4 | ZT | ZT |  | [673.0] | 673 | Kelvin^(1.0) | [673.0] | [0.52] | 0.52 |  |  |  | ({ peak ZT }: 0.52 and 0.71 at 673 K for Cu3Sb0.98Na0.02Se4) FROM: Specially, the peak ZT value reaches 0.52, 0.52 and 0.71 at 673 K for Cu3Sb0.98Na0.02Se4, Cu3Sb0.97Na0.03Se4 and Cu3Sb0.99K0.01Se4, which is 27%, 27% and 73% larger than that (0.41) of pristine Cu3SbSe4, respectively. | 10.1007-s13391-020-00198-0.txt |  |  |  |  | comma-level | peak ZT | Enhanced Thermoelectric Performance of Cu3SbSe4 Doped with Alkali-Ion (Na and K) | Springer | 2020 | no
12538 | ['pristine Cu3SbSe4'] | pristine Cu3SbSe4 | ZT | ZT |  | [673.0] | 673 | Kelvin^(1.0) | [673.0] | [0.41] | 0.41 |  |  |  | ({ peak ZT at 673 K }: that (0.41) of pristine Cu3SbSe4) FROM: Specially, the peak ZT value reaches 0.52, 0.52 and 0.71 at 673 K for Cu3Sb0.98Na0.02Se4, Cu3Sb0.97Na0.03Se4 and Cu3Sb0.99K0.01Se4, which is 27%, 27% and 73% larger than that (0.41) of pristine Cu3SbSe4, respectively. | 10.1007-s13391-020-00198-0.txt |  |  |  |  | comma-level | peak ZT | Enhanced Thermoelectric Performance of Cu3SbSe4 Doped with Alkali-Ion (Na and K) | Springer | 2020 | no
12539 | ['pristine Cu3SbSe4'] | pristine Cu3SbSe4 | ZT | ZT |  | [673.0] | 673 | Kelvin^(1.0) | [673.0] | [0.42] | 0.42 |  |  |  | (The maximum ZT for the pristine Cu3SbSe4 reaches 0.42 at 673 K) FROM: The maximum ZT for the pristine Cu3SbSe4 reaches 0.42 at 673 K, which is nearly the same with that (ZT = 0.4) of polycrystalline Cu3SbSe4 reported by Li. | 10.1007-s13391-020-00198-0.txt |  |  |  |  | comma-level | maximum ZT | Enhanced Thermoelectric Performance of Cu3SbSe4 Doped with Alkali-Ion (Na and K) | Springer | 2020 | no
12540 | ['polycrystalline Cu3SbSe4'] | polycrystalline Cu3SbSe4 | ZT | ZT |  | [673.0] | 673 | Kelvin^(1.0) | [673.0] | [0.4] | 0.4 |  |  |  | ({ maximum ZT at 673 K }: which is nearly the same with that (ZT = 0.4) of polycrystalline Cu3SbSe4 reported by Li.) FROM: The maximum ZT for the pristine Cu3SbSe4 reaches 0.42 at 673 K, which is nearly the same with that (ZT = 0.4) of polycrystalline Cu3SbSe4 reported by Li. | 10.1007-s13391-020-00198-0.txt |  |  |  |  | comma-level | maximum ZT | Enhanced Thermoelectric Performance of Cu3SbSe4 Doped with Alkali-Ion (Na and K) | Springer | 2020 | no
12541 | ['Cu3Sb0.98Na0.02Se4'] | Cu3Sb0.98Na0.02Se4 | ZT | ZT |  | [673.0] | 673 | Kelvin^(1.0) | [673.0] | [0.52] | 0.52 |  |  |  | ( the maximum ZT of both Cu3Sb0.98Na0.02Se4 and Cu3Sb0.97Na0.03Se4 reaches 0.52 at 673 K) FROM: Specially, the maximum ZT of both Cu3Sb0.98Na0.02Se4 and Cu3Sb0.97Na0.03Se4 reaches 0.52 at 673 K, respectively, which is 27% larger than that of pristine Cu3SbSe4. | 10.1007-s13391-020-00198-0.txt |  |  |  |  | comma-level | maximum ZT | Enhanced Thermoelectric Performance of Cu3SbSe4 Doped with Alkali-Ion (Na and K) | Springer | 2020 | no
12542 | ['pristine Cu3SbSe4'] | pristine Cu3SbSe4 | ZT | ZT |  | [523.0] | 523 | Kelvin^(1.0) | [523.0] | [0.41] | 0.41 |  |  |  | ({ maximum ZT at ~ 523 K }: which is 173% as large as that (ZT = 0.41) of pristine Cu3SbSe4.) FROM: At T ~ 523 K, ZTs of Cu3Sb0.99K0.01Se4 are larger than that of pristine Cu3SbSe4, and specially its maximum ZT reaches 0.71 at 673 K, which is 173% as large as that (ZT = 0.41) of pristine Cu3SbSe4. | 10.1007-s13391-020-00198-0.txt |  |  |  |  | comma-level | maximum ZT | Enhanced Thermoelectric Performance of Cu3SbSe4 Doped with Alkali-Ion (Na and K) | Springer | 2020 | no
12543 | ['Bi2Te1.95Se1.05'] | Bi2Te1.95Se1.05 | ZT | ZT |  | [523.0] | 523 | Kelvin^(1.0) | [523.0] | [0.76] | 0.76 |  |  |  | ( Bi2Te1.95Se1.05 showed a peak ZT of 0.76 at 523 K.) FROM: Among the investigated off-stoichiometric Bi2Te2Se compounds, Bi2Te1.95Se1.05 showed a peak ZT of 0.76 at 523 K. | 10.1007-s11664-020-08258-9.txt |  |  |  |  | comma-level | peak ZT | Thermoelectric Properties of Off-Stoichiometric Bi2Te2Se Compounds | Springer | 2020 | no
12544 | ['Mg2.975Li0.025Sb2'] | Mg2.975Li0.025Sb2 | ZT | ZT |  | [773.0] | 773 | Kelvin^(1.0) | [773.0] | [0.6] | 0.6 |  |  |  | (A maximum ZT value ~ 0.6 at about 773 K was achieved in Mg2.975Li0.025Sb2) FROM: A maximum ZT value ~ 0.6 at about 773 K was achieved in Mg2.975Li0.025Sb2, which was ascribed to the increased carrier concentration by Li doping. | 10.1007-s10853-018-2555-2.txt |  |  |  |  | comma-level | maximum ZT | Enhanced thermoelectric performance of p-type Mg3Sb2 by lithium doping and its tunability in an anionic framework | Springer | 2018 | no
12545 | ['n-type Mg3Sb2'] | n-type Mg3Sb2 | ZT | ZT |  | [750.0] | 750 | Kelvin^(1.0) | [750.0] | [1.6] | 1.6 |  | doping with Te |  | ( a high ZT value ~ 1.6 at about 750 K has been obtained in n-type Mg3Sb2 by doping with Te and alloying with Bi) FROM: Moreover, a high ZT value ~ 1.6 at about 750 K has been obtained in n-type Mg3Sb2 by doping with Te and alloying with Bi,, which aroused great interests for further studies. | 10.1007-s10853-018-2555-2.txt |  |  |  |  | comma-level | ZT | Enhanced thermoelectric performance of p-type Mg3Sb2 by lithium doping and its tunability in an anionic framework | Springer | 2018 | no
12546 | ['Mg2.975Li0.025Sb3'] | Mg2.975Li0.025Sb3 | ZT | ZT |  | [773.0] | 773 | Kelvin^(1.0) | [773.0] | [0.6] | 0.6 |  |  |  | ( thus a maximum ZT value of ~ 0.6 was achieved at 773 K for Mg2.975Li0.025Sb3.) FROM: Li dopant could increase the carrier concentration by introducing holes to [Mg2Sb2]2-, thus a maximum ZT value of ~ 0.6 was achieved at 773 K for Mg2.975Li0.025Sb3. | 10.1007-s10853-018-2555-2.txt |  |  |  |  | comma-level | maximum ZT | Enhanced thermoelectric performance of p-type Mg3Sb2 by lithium doping and its tunability in an anionic framework | Springer | 2018 | no
12547 | ['Mg2.975Li0.025Sb2'] | Mg2.975Li0.025Sb2 | ZT | ZT |  | [773.0] | 773 | Kelvin^(1.0) | [773.0] | [0.6] | 0.6 |  |  |  | ({ ZT }: reaching a maximum value of ~ 0.6 at about 773 K for Mg2.975Li0.025Sb2) FROM: With increasing content of Li, the ZT value increased, reaching a maximum value of ~ 0.6 at about 773 K for Mg2.975Li0.025Sb2, around three times higher than the undoped Mg3Sb2 and comparable with those of optimized Na-doped and Ag-doped Mg3Sb2. | 10.1007-s10853-018-2555-2.txt |  |  |  |  | comma-level | ZT | Enhanced thermoelectric performance of p-type Mg3Sb2 by lithium doping and its tunability in an anionic framework | Springer | 2018 | no
12548 | ['Mg2.975Li0.025Sb2'] | Mg2.975Li0.025Sb2 | ZT | ZT |  | [773.0] | 773 | Kelvin^(1.0) | [773.0] | [0.6] | 0.6 |  |  |  | (A peak ZT value ~ 0.6 was achieved at 773 K for Mg2.975Li0.025Sb2.) FROM: A peak ZT value ~ 0.6 was achieved at 773 K for Mg2.975Li0.025Sb2. | 10.1007-s10853-018-2555-2.txt |  |  |  |  | comma-level | peak ZT | Enhanced thermoelectric performance of p-type Mg3Sb2 by lithium doping and its tunability in an anionic framework | Springer | 2018 | no
12549 | ['Ca2.4Gd0.6Co4O9+δ'] | Ca2.4Gd0.6Co4O9+δ | ZT | ZT |  | [335.0] | 335 | Kelvin^(1.0) | [335.0] | [0.028] | 0.028 |  |  |  | (A maximum dimensionless figure of merit (ZT) of 0.028 was achieved at 335 K for Ca2.4Gd0.6Co4O9+δ) FROM: A maximum dimensionless figure of merit (ZT) of 0.028 was achieved at 335 K for Ca2.4Gd0.6Co4O9+δ, which is about one order of magnitude larger than that for Ca3Co4O9+δ. | 10.1007-s11664-010-1412-0.txt |  |  |  |  | comma-level | figure of merit | Electrical and Thermal Properties of the Ca3-xGdxCo4O9+δ System | Springer | 2011 | no
12550 | ['single layer MoS2'] | single layer MoS2 | ZT | ZT |  | [500.0] | 500 | Kelvin^(1.0) | [500.0] | [0.11] | 0.11 |  |  |  | ( the thermoelectric efficiency (ZT) of single layer MoS2 is very low (0.11 at 500 K).) FROM: On the other hand, the thermoelectric efficiency (ZT) of single layer MoS2 is very low (0.11 at 500 K). | 10.1039-d0ra02585b.html |  |  |  |  | comma-level | ZT | Electronic properties and low lattice thermal conductivity (κl) of mono-layer (ML) MoS2: FP-LAPW incorporated with spin–orbit coupling (SOC) | RSC | 2020 | yes
12551 | ['bilayer MoSe2'] | bilayer MoSe2 | ZT | ZT |  | [295] | 295 | Kelvin^(1.0) |  | [2.4] | 2.4 |  |  |  | ({ at room temperature }: and also bilayer MoSe2 shows a maximum room temperature ZT value of ∼2.4.) FROM: However, on structural modification the ZT value has been enhanced up to 3.5 at 300 K for armchair nanoribbons (ACNRs), and also bilayer MoSe2 shows a maximum room temperature ZT value of ∼2.4. | 10.1039-d0ra02585b.html |  |  |  |  | comma-level | ZT | Electronic properties and low lattice thermal conductivity (κl) of mono-layer (ML) MoS2: FP-LAPW incorporated with spin–orbit coupling (SOC) | RSC | 2020 | yes
12552 | ['monolayer ZrS2'] | monolayer ZrS2 | ZT | ZT |  | [300.0] | 300 | Kelvin^(1.0) | [300.0] | [1.2] | 1.2 |  |  |  | (For instance, monolayer ZrS2, ZrSe2 and HfSe2 exhibit low κl values of 3.29, 1.2 and xx W m−1 K−1, respectively at 300 K, and the respective ZT values are 1.65, 0.87 and 0.95.) FROM: For instance, monolayer ZrS2, ZrSe2 and HfSe2 exhibit low κl values of 3.29, 1.2 and xx W m−1 K−1, respectively at 300 K, and the respective ZT values are 1.65, 0.87 and 0.95. | 10.1039-d0ra02585b.html |  |  |  |  | comma-level | ZT | Electronic properties and low lattice thermal conductivity (κl) of mono-layer (ML) MoS2: FP-LAPW incorporated with spin–orbit coupling (SOC) | RSC | 2020 | yes
12553 | ['Cd0.03Ge0.89Sb0.08Te'] | Cd0.03Ge0.89Sb0.08Te | ZT | ZT |  | [700.0] | 700 | Kelvin^(1.0) | [700.0] | [1.3] | 1.3 |  |  |  | ({ figure of merit at 700 K }: and a high average ZT of 1.3 in the temperature interval of 400–800 K attained in Cd0.03Ge0.89Sb0.08Te.) FROM: All those factors lead to a high thermoelectric figure of merit, ZT ∼ 1.8 at 700 K, and a high average ZT of 1.3 in the temperature interval of 400–800 K attained in Cd0.03Ge0.89Sb0.08Te. | 10.1039-c9ta10436d.html |  |  |  |  | comma-level | figure of merit | Discordant nature of Cd in GeTe enhances phonon scattering and improves band convergence for high thermoelectric performance | RSC | 2020 | no
12554 | ['Ge0.89Cd0.03Sb0.08Te'] | Ge0.89Cd0.03Sb0.08Te | ZT | ZT |  | [700.0] | 700 | Kelvin^(1.0) | [700.0] | [1.3] | 1.3 |  |  |  | ({ peak ZT at 700 K }: and an extremely high average ZT of 1.3 over 400–800 K are achieved for Ge0.89Cd0.03Sb0.08Te) FROM: A peak ZT value ∼1.8 at 700 K, and an extremely high average ZT of 1.3 over 400–800 K are achieved for Ge0.89Cd0.03Sb0.08Te, suggesting that the GeTe-based thermoelectric material is a robust candidate for power generation in the intermediate temperature range. | 10.1039-c9ta10436d.html |  |  |  |  | comma-level | peak ZT | Discordant nature of Cd in GeTe enhances phonon scattering and improves band convergence for high thermoelectric performance | RSC | 2020 | no
12555 | ['Ge0.89Cd0.03Sb0.08Te'] | Ge0.89Cd0.03Sb0.08Te | ZT | ZT |  | [700.0] | 700 | Kelvin^(1.0) | [700.0] | [1.8] | 1.8 |  |  |  | (The highest ZT value of ∼1.8 at 700 K is exhibited by the Ge0.89Cd0.03Sb0.08Te sample) FROM: The highest ZT value of ∼1.8 at 700 K is exhibited by the Ge0.89Cd0.03Sb0.08Te sample, resulting from the reduced thermal conductivity due to strong point defects scattering of phonons introduced by Sb doping. | 10.1039-c9ta10436d.html |  |  |  |  | comma-level | highest ZT | Discordant nature of Cd in GeTe enhances phonon scattering and improves band convergence for high thermoelectric performance | RSC | 2020 | no
12556 | ['Ge0.89Cd0.03Sb0.08Te'] | Ge0.89Cd0.03Sb0.08Te | ZT | ZT |  | [700.0] | 700 | Kelvin^(1.0) | [700.0] | [1.3] | 1.3 |  |  |  | ({ at 700 K }: and the high average ZT of 1.3 in the temperature interval of 400–800 K are obtained for Ge0.89Cd0.03Sb0.08Te sample) FROM: Consequently, high ZT values reaching 1.8 at 700 K, and the high average ZT of 1.3 in the temperature interval of 400–800 K are obtained for Ge0.89Cd0.03Sb0.08Te sample, which is among the top values in GeTe-based compounds. | 10.1039-c9ta10436d.html |  |  |  |  | comma-level | average ZT | Discordant nature of Cd in GeTe enhances phonon scattering and improves band convergence for high thermoelectric performance | RSC | 2020 | no
12557 | ['Bi2Se0.5Te2.5'] | Bi2Se0.5Te2.5 | ZT | ZT |  | [295] | 295 | Kelvin^(1.0) |  | [1.28] | 1.28 |  |  |  | (The Bi2Se0.5Te2.5 pillar array with a thermoelectric dimensionless figure-of-merit ZT=1.28 was obtained at room temperature.) FROM: The Bi2Se0.5Te2.5 pillar array with a thermoelectric dimensionless figure-of-merit ZT=1.28 was obtained at room temperature. | 10.1016-j.jssc.2014.04.005.xml |  |  |  |  | comma-level | ZT | Improvement of thermoelectric properties induced by uniquely ordered lattice field in Bi2Se0.5Te2.5 pillar array | Elsevier | 2014 | no
12558 | ['Bi2Se0.5Te2.5'] | Bi2Se0.5Te2.5 | ZT | ZT |  | [295] | 295 | Kelvin^(1.0) |  | [1.28] | 1.28 |  |  |  | (The Bi2Se0.5Te2.5 pillar array film with a thermoelectric dimensionless figure-of-merit ZT=1.28 was obtained at room temperature.) FROM: The Bi2Se0.5Te2.5 pillar array film with a thermoelectric dimensionless figure-of-merit ZT=1.28 was obtained at room temperature. | 10.1016-j.jssc.2014.04.005.xml |  |  |  |  | comma-level | ZT | Improvement of thermoelectric properties induced by uniquely ordered lattice field in Bi2Se0.5Te2.5 pillar array | Elsevier | 2014 | no
12559 | ['Sb2Te3'] | Sb2Te3 | ZT | ZT |  | [295] | 295 | Kelvin^(1.0) |  | [1.28] | 1.28 |  |  |  | (The in-plane ZT of n-Bi2Se0.5Te2.5 pillar array was estimated to be about 1.28 at room temperature, which is superior to the reported results of Sb2Te3 and Bi2Te3-based film and bulk materials .) FROM: The in-plane ZT of n-Bi2Se0.5Te2.5 pillar array was estimated to be about 1.28 at room temperature, which is superior to the reported results of Sb2Te3 and Bi2Te3-based film and bulk materials . | 10.1016-j.jssc.2014.04.005.xml |  |  |  |  | comma-level | ZT | Improvement of thermoelectric properties induced by uniquely ordered lattice field in Bi2Se0.5Te2.5 pillar array | Elsevier | 2014 | no
12560 | ['ordered Bi2Se0.5Te2.5'] | ordered Bi2Se0.5Te2.5 | ZT | ZT |  | [295] | 295 | Kelvin^(1.0) |  | [1.28] | 1.28 |  |  |  | (The highly ordered Bi2Se0.5Te2.5 pillar array with a TE dimensionless figure-of-merit ZT=1.28 was obtained at room temperature.) FROM: The highly ordered Bi2Se0.5Te2.5 pillar array with a TE dimensionless figure-of-merit ZT=1.28 was obtained at room temperature. | 10.1016-j.jssc.2014.04.005.xml |  |  |  |  | comma-level | ZT | Improvement of thermoelectric properties induced by uniquely ordered lattice field in Bi2Se0.5Te2.5 pillar array | Elsevier | 2014 | no
12561 | ['Mg2.16(Si0.2Ge0.1Sn0.7)0.99Sb0.01'] | Mg2.16(Si0.2Ge0.1Sn0.7)0.99Sb0.01 | ZT | ZT |  | [780.0] | 780 | Kelvin^(1.0) | [780.0] | [0.94] | 0.94 |  |  |  | (Mg2.16(Si0.2Ge0.1Sn0.7)0.99Sb0.01 with a maximum dimensionless figure of merit of 0.94 at 780 K stand out as one of the best materials for intermediate temperature applications) FROM: Mg2.16(Si0.2Ge0.1Sn0.7)0.99Sb0.01 with a maximum dimensionless figure of merit of 0.94 at 780 K stand out as one of the best materials for intermediate temperature applications, providing a good nontoxic alternative to PbTe. | 10.1016-j.cap.2015.04.034.xml |  |  |  |  | comma-level | figure of merit | Thermoelectric performance of quaternary Mg2(1+x)Si0.2Ge0.1Sn0.7 (0.06 ≤ x ≤ 0.12) solid solutions with band convergence | Elsevier | 2015 | no
12562 | ['Bi2Te3 / Sb2Te3'] | Bi2Te3 / Sb2Te3 | ZT | ZT |  | [300.0] | 300 | Kelvin^(1.0) | [300.0] | [1.5] | 1.5 |  |  |  | (Superlattice thin films of Te- and/or Pb-based intermetallic compounds such as Bi2Te3/Sb2Te3 and PbSeTe/PbTe have shown remarkably high ZT values of >1.5–2 at 300 K and have been deployed in practical applications [].) FROM: Superlattice thin films of Te- and/or Pb-based intermetallic compounds such as Bi2Te3/Sb2Te3 and PbSeTe/PbTe have shown remarkably high ZT values of >1.5–2 at 300 K and have been deployed in practical applications []. | 10.1016-j.ceramint.2019.11.204.xml |  |  |  |  | comma-level | ZT | Enhanced thermoelectric properties of atomic-layer-deposited Hf:Zn16O/18O superlattice films by interface-engineering | Elsevier | 2020 | no
12563 | ['ZnO films'] | ZnO films | ZT | ZT |  | [295] | 295 | Kelvin^(1.0) | [1000.0] | [0.02] | 0.02 |  |  |  | (ZT values in the ~0.02 range at room temperature and approaching 0.7 at above 1000 °C have been demonstrated in ZnO films doped with various elements) FROM: ZT values in the ~0.02 range at room temperature and approaching 0.7 at above 1000 °C have been demonstrated in ZnO films doped with various elements, using thin-film deposition methods including magnetron sputtering and pulse laser deposition []; specifically, room-temperature ZT of >0.1 has even been shown achievable with Al:ZnO films deposited with delicately tuned magnetron sputtering techniques []. | 10.1016-j.ceramint.2019.11.204.xml |  |  |  |  | comma-level | ZT | Enhanced thermoelectric properties of atomic-layer-deposited Hf:Zn16O/18O superlattice films by interface-engineering | Elsevier | 2020 | no
12564 | ['Al : ZnO films'] | Al : ZnO films | ZT | ZT |  | [295] | 295 | Kelvin^(1.0) |  | [0.1] | 0.1 |  |  |  | ({ at room temperature }: room-temperature ZT of >0.1 has even been shown achievable with Al:ZnO films deposited with delicately tuned magnetron sputtering techniques [].) FROM: ZT values in the ~0.02 range at room temperature and approaching 0.7 at above 1000 °C have been demonstrated in ZnO films doped with various elements, using thin-film deposition methods including magnetron sputtering and pulse laser deposition []; specifically, room-temperature ZT of >0.1 has even been shown achievable with Al:ZnO films deposited with delicately tuned magnetron sputtering techniques []. | 10.1016-j.ceramint.2019.11.204.xml |  | deposited |  |  | comma-level | ZT | Enhanced thermoelectric properties of atomic-layer-deposited Hf:Zn16O/18O superlattice films by interface-engineering | Elsevier | 2020 | no
12565 | ['Zn4Sb3'] | Zn4Sb3 | ZT | ZT |  | [670.0] | 670 | Kelvin^(1.0) | [670.0] | [1.3] | 1.3 |  |  |  | (As one of the prime candidates for thermoelectric application in the moderate-temperature range, β- Zn4Sb3 has attracted much attention because of its high thermoelectric performance, ZT=1.3 at 670 K (ZT=S2T/ρλ) FROM: As one of the prime candidates for thermoelectric application in the moderate-temperature range, β- Zn4Sb3 has attracted much attention because of its high thermoelectric performance, ZT=1.3 at 670 K (ZT=S2T/ρλ; here S, T, ρ and λ are the Seebeck coefficient, the absolute temperature, the electrical resistivity and the total thermal conductivity, respectively) due to its extremely low thermal conductivity, which originates at least partly from its complex crystal structure The rhombohedral unit cell of β- Zn4Sb3 contains three distinct atomic positions (36 Zn(1), 18 Sb(1), and 12 Sb(2) in space group R3̄c) and can be described as consisting of channels formed by the Zn and Sb(1) atoms running along the [001] direction, which are centered by Sb(2) atoms that attain a tetrahedral four-coordination by binding to an additional Sb(2) atom and to three Zn atoms residing in rhomboid ring chains . | 10.1016-j.ssc.2009.11.031.xml |  |  |  |  | comma-level | ZT | The effects of iodine doping on the thermoelectric properties of Zn 4 Sb 3 at low temperatures | Elsevier | 2010 | no
12566 | ['pure Zn4Sb3'] | pure Zn4Sb3 | ZT | ZT |  | [300.0] | 300 | Kelvin^(1.0) | [300.0] | [0.1] | 0.1 |  |  |  | ({ ZT }: that of pure Zn4Sb3 at 300 K, and reaches a value of 0.1.) FROM: In particular, the ZT value of Zn4(Sb0.995I0.005)3 is about X times larger than that of pure Zn4Sb3 at 300 K, and reaches a value of 0.1. | 10.1016-j.ssc.2009.11.031.xml |  |  |  |  | comma-level | ZT | The effects of iodine doping on the thermoelectric properties of Zn 4 Sb 3 at low temperatures | Elsevier | 2010 | no
12567 | ['doped Sr3 Al'] | doped Sr3 Al | ZT | ZT |  | [1000.0, 1250.0] | 1125 | Kelvin^(1.0) | [1000.0, 1250.0] | [1.0] | 1 |  |  |  | (An optimally doped Sr3 Al Sb3 and Yb14Al Sb11 can achieve a ZT of 1.0 at high temperatures such as 1000–1250 K) FROM: An optimally doped Sr3 Al Sb3 and Yb14Al Sb11 can achieve a ZT of 1.0 at high temperatures such as 1000–1250 K, and they have lattice thermal conductivity less than xx Wm-1K-1 at 1000–1300 K respectively. | 10.1016-j.jssc.2016.08.030.xml |  | high temperatures |  |  | comma-level | ZT | Structural and thermoelectric properties of zintl-phase CaLiPn (Pn=As, Sb, Bi) | Elsevier | 2016 | no
12568 | ['Bi1.92Ge0.08O2Se'] | Bi1.92Ge0.08O2Se | ZT | ZT |  | [823.0] | 823 | Kelvin^(1.0) | [823.0] | [0.3] | 0.3 |  |  |  | ( a maximum ZT value of 0.30 has been achieved at 823 K for Bi1.92Ge0.08O2Se) FROM: Combined with the intrinsically low thermal conductivity, a maximum ZT value of 0.30 has been achieved at 823 K for Bi1.92Ge0.08O2Se, which is the highest ZT value for Bi2O2Se-based thermoelectric materials. | 10.1016-j.jeurceramsoc.2018.02.005.xml |  |  |  |  | comma-level | maximum ZT | Carrier concentration optimization for thermoelectric performance enhancement in n-type Bi2O2Se | Elsevier | 2018 | no
12569 | ['Bi1.92Ge0.08O2Se'] | Bi1.92Ge0.08O2Se | ZT | ZT |  | [823.0] | 823 | Kelvin^(1.0) | [823.0] | [0.3] | 0.3 |  |  |  | ( a maximum ZT value of 0.30 is obtained for Bi1.92Ge0.08O2Se at 823 K) FROM: Combined with intrinsically low thermal conductivity, a maximum ZT value of 0.30 is obtained for Bi1.92Ge0.08O2Se at 823 K, which is the highest value of Bi2O2Se-based TE materials so far. | 10.1016-j.jeurceramsoc.2018.02.005.xml |  |  |  |  | comma-level | maximum ZT | Carrier concentration optimization for thermoelectric performance enhancement in n-type Bi2O2Se | Elsevier | 2018 | no
12570 | ['Bi1.92Ge0.08O2Se'] | Bi1.92Ge0.08O2Se | ZT | ZT |  | [823.0] | 823 | Kelvin^(1.0) | [823.0] | [0.3] | 0.3 |  |  |  | ( the highest ZT of 0.30 is obtained for Bi1.92Ge0.08O2Se at 823 K) FROM: Benefited from the enhanced power factor, the highest ZT of 0.30 is obtained for Bi1.92Ge0.08O2Se at 823 K, which is 233% higher than that of pristine Bi2O2Se and is higher than that of Bi1.95Ge0.05O2Se1.01 in the previous work by Ruelova et al. []. | 10.1016-j.jeurceramsoc.2018.02.005.xml |  |  |  |  | comma-level | highest ZT | Carrier concentration optimization for thermoelectric performance enhancement in n-type Bi2O2Se | Elsevier | 2018 | no
12571 | ['Bi1.92Ge0.08O2Se'] | Bi1.92Ge0.08O2Se | ZT | ZT |  | [823.0] | 823 | Kelvin^(1.0) | [823.0] | [0.3] | 0.3 |  |  |  | ( a maximum ZT value of 0.30 is achieved at 823 K for Bi1.92Ge0.08O2Se) FROM: Benefited from the enhanced power factor and low thermal conductivity, a maximum ZT value of 0.30 is achieved at 823 K for Bi1.92Ge0.08O2Se, which is the highest among Bi2O2Se-based TE materials. | 10.1016-j.jeurceramsoc.2018.02.005.xml |  |  |  |  | comma-level | maximum ZT | Carrier concentration optimization for thermoelectric performance enhancement in n-type Bi2O2Se | Elsevier | 2018 | no
12572 | ['Y0.08Fe0.7Co3.3Sb12'] | Y0.08Fe0.7Co3.3Sb12 | ZT | ZT |  | [750.0] | 750 | Kelvin^(1.0) | [750.0] | [0.7] | 0.7 |  |  |  | (The maximum ZT value of 0.7 was obtained for Y0.08Fe0.7Co3.3Sb12 at 750 K.) FROM: The maximum ZT value of 0.7 was obtained for Y0.08Fe0.7Co3.3Sb12 at 750 K. | 10.1007-BF02841207.txt |  |  |  |  | comma-level | maximum ZT | Effect of Y (yttrium) filling fraction on thermoelectric properties ofp-type YyFexCo4-xSb12 | Springer | 2006 | no
12573 | ['pure Bi2Te3 bulk'] | pure Bi2Te3 bulk | ZT | ZT |  | [398.0] | 398 | Kelvin^(1.0) | [398.0] | [0.7] | 0.7 |  |  |  | (The highest ZT value of 0.7 at 398 K was obtained for a pure Bi2Te3 bulk sample which is ## % change) FROM: The highest ZT value of 0.7 at 398 K was obtained for a pure Bi2Te3 bulk sample which is 175% higher than that of pristine Bi2Te3 sample. | 10.1016-j.scriptamat.2017.09.020.xml |  |  |  |  | comma-level | highest ZT | Enhanced thermoelectric properties of bismuth telluride bulk achieved by telluride-spilling during the spark plasma sintering process | Elsevier | 2018 | no
12574 | ['Bismuth telluride'] | Bismuth telluride | ZT | ZT |  | [295] | 295 | Kelvin^(1.0) |  | [1.0] | 1 |  |  |  | (Bismuth telluride (Bi2Te3) based compounds belong to class of a layered semiconductors and are the best TE materials available today near room temperature with the highest dimensionless figure of merit ZT of beyond 1 .) FROM: Bismuth telluride (Bi2Te3) based compounds belong to class of a layered semiconductors and are the best TE materials available today near room temperature with the highest dimensionless figure of merit ZT of beyond 1 . | 10.1016-j.scriptamat.2017.09.020.xml |  |  |  |  | comma-level | figure of merit | Enhanced thermoelectric properties of bismuth telluride bulk achieved by telluride-spilling during the spark plasma sintering process | Elsevier | 2018 | no
12575 | ['nanostructured Bi2Te3'] | nanostructured Bi2Te3 | ZT | ZT |  | [295] | 295 | Kelvin^(1.0) | [400.0] | [0.4, 0.6] | 0.5 |  |  |  | ({ at room temperature }: Son et al. reported that the nanostructured Bi2Te3 synthesized by solution phase method show the ZT of 0.4 to 0.6 from the room temperature to 400 K.) FROM: Son et al. reported that the nanostructured Bi2Te3 synthesized by solution phase method show the ZT of 0.4 to 0.6 from the room temperature to 400 K. | 10.1016-j.scriptamat.2017.09.020.xml |  |  |  |  | comma-level | ZT | Enhanced thermoelectric properties of bismuth telluride bulk achieved by telluride-spilling during the spark plasma sintering process | Elsevier | 2018 | no
12576 | ['Bi2Te3 / GQDs-20'] | Bi2Te3 / GQDs-20 | ZT | ZT |  | [425.0] | 425 | Kelvin^(1.0) | [425.0] | [0.55] | 0.55 |  |  |  | (Li et al. reported that a maximum ZT of 0.55 is obtained at 425 K for the Bi2Te3/GQDs-20 nm) FROM: Li et al. reported that a maximum ZT of 0.55 is obtained at 425 K for the Bi2Te3/GQDs-20 nm, which is higher than that of Bi2Te3 without hybrid nanostructure. | 10.1016-j.scriptamat.2017.09.020.xml |  |  |  |  | comma-level | maximum ZT | Enhanced thermoelectric properties of bismuth telluride bulk achieved by telluride-spilling during the spark plasma sintering process | Elsevier | 2018 | no
12577 | ['Bi2Te3 + 10 wt %'] | Bi2Te3 + 10 wt % | ZT | ZT |  | [373.0] | 373 | Kelvin^(1.0) | [373.0] | [0.2] | 0.2 |  |  |  | (The Bi2Te3 + 10 wt% Te sample achieves the lowest lattice thermal conductivity of 0.2 Wm− 1 K− 1 at 373 K and the highest ZT value of 0.7 at 398 K.) FROM: The Bi2Te3 + 10 wt% Te sample achieves the lowest lattice thermal conductivity of 0.2 Wm− 1 K− 1 at 373 K and the highest ZT value of 0.7 at 398 K. | 10.1016-j.scriptamat.2017.09.020.xml |  |  |  |  | comma-level | highest ZT | Enhanced thermoelectric properties of bismuth telluride bulk achieved by telluride-spilling during the spark plasma sintering process | Elsevier | 2018 | no
12578 | ['Bi2Te3 + 10 wt %'] | Bi2Te3 + 10 wt % | ZT | ZT |  | [398.0] | 398 | Kelvin^(1.0) | [398.0] | [0.7] | 0.7 |  |  |  | ( The ZT value for all samples are increased as the increase of temperature and the Bi2Te3 + 10 wt% Te bulk sample achieves the highest ZT value which is 0.7 at 398 K due to the dramatically decrease of thermal conductivity and slight decrease of electrical conductivity) FROM: The ZT value of all the samples were shown in (e), The ZT value for all samples are increased as the increase of temperature and the Bi2Te3 + 10 wt% Te bulk sample achieves the highest ZT value which is 0.7 at 398 K due to the dramatically decrease of thermal conductivity and slight decrease of electrical conductivity, that value is 175% higher than that of pristine Bi2T3 bulk sample. | 10.1016-j.scriptamat.2017.09.020.xml |  |  |  |  | comma-level | ZT | Enhanced thermoelectric properties of bismuth telluride bulk achieved by telluride-spilling during the spark plasma sintering process | Elsevier | 2018 | no
12579 | ['Dy-doped STO'] | Dy-doped STO | ZT | ZT |  | [1190.0, 1225.0] | 1207.5 | Kelvin^(1.0) | [1190.0, 1225.0] | [0.42] | 0.42 |  |  |  | ( and Dy-doped STO led to phonon scattering leading to ZT as high as 0.42 at 1190–1225 K.) FROM: Oxygen-deficient perovskite layers present in Nd-, Sm-, and Dy-doped STO led to phonon scattering leading to ZT as high as 0.42 at 1190–1225 K. | 10.1007-s40243-019-0163-y.txt |  |  |  |  | comma-level | ZT | Review on texturization effects in thermoelectric oxides | Springer | 2020 | yes
12580 | ['Sr0.97Ti0.8Nb0.17W0.03O3'] | Sr0.97Ti0.8Nb0.17W0.03O3 | ZT | ZT |  | [1270.0] | 1270 | Kelvin^(1.0) | [1270.0] | [0.28] | 0.28 |  |  |  | ( on codoping W and Nb in STO (Sr0.97Ti0.8Nb0.17W0.03O3±δ) resulted in a ZT of 0.28 at 1270 K.) FROM: While a ZT of 0.24 was reached at 1300 K by substituting 0.06 portion of W, on codoping W and Nb in STO (Sr0.97Ti0.8Nb0.17W0.03O3±δ) resulted in a ZT of 0.28 at 1270 K. | 10.1007-s40243-019-0163-y.txt |  |  |  |  | comma-level | ZT | Review on texturization effects in thermoelectric oxides | Springer | 2020 | yes
12581 | ['Bi2Te3'] | Bi2Te3 | ZT | ZT |  | [970.0] | 970 | Kelvin^(1.0) | [970.0] | [0.36] | 0.36 |  |  |  | ( that of state-of-the-art thermoelectric material Bi2Te3 and finally leading to a ZT of 0.36 at 970 K.) FROM: The power factor of this material obtained was xx µW/K2 cm which is comparable with that of state-of-the-art thermoelectric material Bi2Te3 and finally leading to a ZT of 0.36 at 970 K. | 10.1007-s40243-019-0163-y.txt |  |  |  |  | comma-level | ZT | Review on texturization effects in thermoelectric oxides | Springer | 2020 | yes
12582 | ['CCO-349'] | CCO-349 | ZT | ZT |  | [873.0] | 873 | Kelvin^(1.0) | [873.0] | [1.2, 2.7] | 1.95 |  |  |  | (Thermoelectric properties of CCO-349 (whisker-based single crystals) showed a high ZT of 1.2–2.7 for at 873 K.) FROM: Thermoelectric properties of CCO-349 (whisker-based single crystals) showed a high ZT of 1.2–2.7 for at 873 K. | 10.1007-s40243-019-0163-y.txt |  |  |  |  | comma-level | ZT | Review on texturization effects in thermoelectric oxides | Springer | 2020 | yes
12583 | ['single-crystalline (Ca2CoO3)0.7CoO2 misfit oxide'] | single-crystalline (Ca2CoO3)0.7CoO2 misfit oxide | ZT | ZT |  | [973.0] | 973 | Kelvin^(1.0) | [973.0] | [0.87] | 0.87 |  |  |  | (ZT of 0.87 at 973 K was reported by Shikano and Funahashi for single-crystalline (Ca2CoO3)0.7CoO2 misfit oxide.) FROM: ZT of 0.87 at 973 K was reported by Shikano and Funahashi for single-crystalline (Ca2CoO3)0.7CoO2 misfit oxide. | 10.1007-s40243-019-0163-y.txt |  |  |  |  | comma-level | ZT | Review on texturization effects in thermoelectric oxides | Springer | 2020 | yes
12584 | ['Ca2.7Ag0.3Co4O9'] | Ca2.7Ag0.3Co4O9 | ZT | ZT |  | [1000.0] | 1000 | Kelvin^(1.0) | [1000.0] | [0.5] | 0.5 |  |  |  | ( a balance between doping and compositing in the same system (Ca2.7Ag0.3Co4O9/Ag-10 wt%) can lead to a promising ZT of 0.5 at 1000 K.) FROM: However, a balance between doping and compositing in the same system (Ca2.7Ag0.3Co4O9/Ag-10 wt%) can lead to a promising ZT of 0.5 at 1000 K. | 10.1007-s40243-019-0163-y.txt |  |  |  |  | comma-level | ZT | Review on texturization effects in thermoelectric oxides | Springer | 2020 | yes
12585 | ['Tb doped CCO-349'] | Tb doped CCO-349 | ZT | ZT |  | [800.0] | 800 | Kelvin^(1.0) | [800.0] | [0.74] | 0.74 |  |  |  | ( the highest ZT of 0.74 has been achieved by Saini et al. at 800 K for Tb doped CCO-349 system.) FROM: Very recently, the highest ZT of 0.74 has been achieved by Saini et al. at 800 K for Tb doped CCO-349 system. | 10.1007-s40243-019-0163-y.txt |  |  |  |  | comma-level | highest ZT | Review on texturization effects in thermoelectric oxides | Springer | 2020 | yes
12586 | ['CCO'] | CCO | ZT | ZT |  | [1073.0] | 1073 | Kelvin^(1.0) | [1073.0] | [0.36] | 0.36 |  |  |  | (ZT as good as 0.36 at 1073 K were reported for CCO synthesised by calcining the nitrate hydrate precursors followed by cold pressing at 200 MPa and sintering at 1173 K.) FROM: ZT as good as 0.36 at 1073 K were reported for CCO synthesised by calcining the nitrate hydrate precursors followed by cold pressing at 200 MPa and sintering at 1173 K. | 10.1007-s40243-019-0163-y.txt |  | coldpressing |  |  | comma-level | ZT | Review on texturization effects in thermoelectric oxides | Springer | 2020 | yes
12587 | ['polycrystalline NaCo2O4 with Cu'] | polycrystalline NaCo2O4 with Cu | ZT | ZT |  | [573.0] | 573 | Kelvin^(1.0) | [573.0] | [0.88] | 0.88 |  |  |  | (Reports on polycrystalline NaCo2O4 with Cu doping at the Co site prepared by solid-state mixing method following hot pressing exhibited ZT of 0.88 at 573 K for Na(Co1-xCux)2O4 (x = 0.05).) FROM: Reports on polycrystalline NaCo2O4 with Cu doping at the Co site prepared by solid-state mixing method following hot pressing exhibited ZT of 0.88 at 573 K for Na(Co1-xCux)2O4 (x = 0.05). | 10.1007-s40243-019-0163-y.txt |  | hotpressing |  |  | comma-level | ZT | Review on texturization effects in thermoelectric oxides | Springer | 2020 | yes
12588 | ['ZnO'] | ZnO | ZT | ZT |  | [1273.0] | 1273 | Kelvin^(1.0) | [1273.0] | [0.0015] | 0.0015 |  |  |  | (M. Ohtaki in 1996 identified ZnO to be a potential thermoelectric material exhibiting a PF of 8–15 × 10–4 W/m K2 for aluminium-doped zinc oxide and leading to ZT of 0.3 at 1273 K.) FROM: M. Ohtaki in 1996 identified ZnO to be a potential thermoelectric material exhibiting a PF of 8–15 × 10–4 W/m K2 for aluminium-doped zinc oxide and leading to ZT of 0.3 at 1273 K. | 10.1007-s40243-019-0163-y.txt |  |  |  |  | comma-level | ZT | Review on texturization effects in thermoelectric oxides | Springer | 2020 | yes
12589 | ['Al-doped ZnO-based systems'] | Al-doped ZnO-based systems | ZT | ZT |  | [1273.0] | 1273 | Kelvin^(1.0) | [1273.0] | [0.55, 0.57] | 0.56 |  |  |  | (Observation of enhancement in thermopower of Al-doped ZnO-based systems was reported by Ohtaki as a result of phonon scattering by the nanovoids—leading to suppressed thermal conductivity to give a ZT of 0.55 to 0.57 at 1273 K) FROM: Observation of enhancement in thermopower of Al-doped ZnO-based systems was reported by Ohtaki as a result of phonon scattering by the nanovoids—leading to suppressed thermal conductivity to give a ZT of 0.55 to 0.57 at 1273 K, thermionic effects due to the nanovoids and suspected carrier energy filtering by the nanovoids to deliver a ZT of up to 0.6 at 1250 K. | 10.1007-s40243-019-0163-y.txt |  | suppressed |  |  | comma-level | ZT | Review on texturization effects in thermoelectric oxides | Springer | 2020 | yes
12590 | ['doped ZnO'] | doped ZnO | ZT | ZT |  | [1247.0] | 1247 | Kelvin^(1.0) | [1247.0] | [0.65] | 0.65 |  |  |  | (Later, dually doped ZnO (Ga, Al) set a benchmark by exhibiting a ZT of 0.65 at 1247 K where Ga acted as the scattering centres to reduce thermal conductivity, whereas Al acted as an agent to increase the carrier mobility which increases the electrical conductivity.) FROM: Later, dually doped ZnO (Ga, Al) set a benchmark by exhibiting a ZT of 0.65 at 1247 K where Ga acted as the scattering centres to reduce thermal conductivity, whereas Al acted as an agent to increase the carrier mobility which increases the electrical conductivity. | 10.1007-s40243-019-0163-y.txt |  |  |  |  | comma-level | ZT | Review on texturization effects in thermoelectric oxides | Springer | 2020 | yes
12591 | ['Zn0.994Al0.003Zr0.003O'] | Zn0.994Al0.003Zr0.003O | ZT | ZT |  | [1200.0] | 1200 | Kelvin^(1.0) | [1200.0] | [0.12] | 0.12 |  |  |  | ( Zhakharchuk et al. reported a slightly improved ZT of close to 0.12 for Zn0.994Al0.003Zr0.003O at 1200 K.) FROM: Very recently, Zhakharchuk et al. reported a slightly improved ZT of close to 0.12 for Zn0.994Al0.003Zr0.003O at 1200 K. | 10.1007-s40243-019-0163-y.txt |  |  |  |  | comma-level | ZT | Review on texturization effects in thermoelectric oxides | Springer | 2020 | yes
12592 | ['Cd1'] | Cd1 | ZT | ZT |  | [1000.0] | 1000 | Kelvin^(1.0) | [1000.0] | [0.52] | 0.52 |  |  |  | ( Cd1-xZnxO were explored and was seen to exhibit one of the highest ZT of 0.52 at 1000 K for any n-type oxide-based material with 1% doping.) FROM: Recently, Cd1-xZnxO were explored and was seen to exhibit one of the highest ZT of 0.52 at 1000 K for any n-type oxide-based material with 1% doping. | 10.1007-s40243-019-0163-y.txt |  |  |  |  | comma-level | highest ZT | Review on texturization effects in thermoelectric oxides | Springer | 2020 | yes
12593 | ['Zn0.997Al0.002Zr0.005O'] | Zn0.997Al0.002Zr0.005O | ZT | ZT |  | [1173.0] | 1173 | Kelvin^(1.0) | [1173.0] | [0.12] | 0.12 |  |  |  | (Zn0.997Al0.002Zr0.005O showed a ZT of 0.12 at 1173 K.) FROM: Zn0.997Al0.002Zr0.005O showed a ZT of 0.12 at 1173 K. | 10.1007-s40243-019-0163-y.txt |  |  |  |  | comma-level | ZT | Review on texturization effects in thermoelectric oxides | Springer | 2020 | yes
12594 | ['Ge doped In2O3'] | Ge doped In2O3 | ZT | ZT |  | [1000.0] | 1000 | Kelvin^(1.0) | [1000.0] | [0.23] | 0.23 |  |  |  | ( ZT of ~ 0.23 was reported at 1000 K. Combe et al. reported a ZT of 0.3 at 1000 K for the Ge doped In2O3 system.) FROM: Though thermal conductivity increases with Ga addition, finally with a minute addition of Ga, ZT of ~ 0.23 was reported at 1000 K. Combe et al. reported a ZT of 0.3 at 1000 K for the Ge doped In2O3 system. | 10.1007-s40243-019-0163-y.txt |  |  |  |  | comma-level | ZT | Review on texturization effects in thermoelectric oxides | Springer | 2020 | yes
12595 | ['textured Y-doped IZO'] | textured Y-doped IZO | ZT | ZT |  | [1073.0] | 1073 | Kelvin^(1.0) | [1073.0] | [0.33] | 0.33 |  |  |  | ( combining both the effects textured Y-doped IZO samples exhibited the maximum ZT of 0.33 at 1073 K.) FROM: However, combining both the effects textured Y-doped IZO samples exhibited the maximum ZT of 0.33 at 1073 K. | 10.1007-s40243-019-0163-y.txt |  |  |  |  | comma-level | maximum ZT | Review on texturization effects in thermoelectric oxides | Springer | 2020 | yes
12596 | ['textured Ca-doped IZO'] | textured Ca-doped IZO | ZT | ZT |  | [1053.0] | 1053 | Kelvin^(1.0) | [1053.0] | [0.31] | 0.31 |  |  |  | ({ at 1053 K. }: Kaga et al. reported a ZT of 0.31 for textured Ca-doped IZO as ) FROM: Kaga et al. reported a ZT of 0.31 for textured Ca-doped IZO as compared to the non-textured sample that showed a ZT of 0.23 at 1053 K. RTGG technique was followed for texturization. | 10.1007-s40243-019-0163-y.txt |  |  |  |  | comma-level | ZT | Review on texturization effects in thermoelectric oxides | Springer | 2020 | yes
12597 | ['Bi0.0925Ca0.075CuSeO'] | Bi0.0925Ca0.075CuSeO | ZT | ZT |  | [923.0] | 923 | Kelvin^(1.0) | [923.0] | [0.9] | 0.9 |  |  |  | (The overall ZT for Bi0.0925Ca0.075CuSeO is reported to be 0.9 at 923 K.) FROM: The overall ZT for Bi0.0925Ca0.075CuSeO is reported to be 0.9 at 923 K. | 10.1007-s40243-019-0163-y.txt |  |  |  |  | comma-level | ZT | Review on texturization effects in thermoelectric oxides | Springer | 2020 | yes
12598 | ['undoped BCSO'] | undoped BCSO | ZT | ZT |  | [923.0] | 923 | Kelvin^(1.0) | [923.0] | [1.4] | 1.4 |  |  |  | ( Pei et al. reported the highest ZT of all times till the date for undoped BCSO exhibiting a ZT of 1.4 at 923 K.) FROM: However, in 2014, Pei et al. reported the highest ZT of all times till the date for undoped BCSO exhibiting a ZT of 1.4 at 923 K. | 10.1007-s40243-019-0163-y.txt |  |  |  |  | comma-level | highest ZT | Review on texturization effects in thermoelectric oxides | Springer | 2020 | yes
12599 | ['p-type BaxSr2-xTiCoO6'] | p-type BaxSr2-xTiCoO6 | ZT | ZT |  | [1223.0] | 1223 | Kelvin^(1.0) | [1223.0] | [0.29] | 0.29 |  |  |  | (ZT of 0.29 at 1223 K was later reported by the team for p-type BaxSr2-xTiCoO6 (x = 0.2).) FROM: ZT of 0.29 at 1223 K was later reported by the team for p-type BaxSr2-xTiCoO6 (x = 0.2). | 10.1007-s40243-019-0163-y.txt |  |  |  | ['x = 0.2'] | comma-level | ZT | Review on texturization effects in thermoelectric oxides | Springer | 2020 | yes
12600 | ['single layer p-type Tl2O'] | single layer p-type Tl2O | ZT | ZT |  | [300.0] | 300 | Kelvin^(1.0) | [300.0] | [2.0] | 2 |  |  |  | ( we find that single layer p-type Tl2O has a high ZT of about 2 at 300 K.) FROM: With the analysis of the thermal conductivity from the lattice and electrons, we find that single layer p-type Tl2O has a high ZT of about 2 at 300 K. | 10.1039-c8tc06601a.html |  |  |  |  | comma-level | ZT | Layered Tl2O: a model thermoelectric material | RSC | 2019 | no
12601 | ['single-layer Tl2O'] | single-layer Tl2O | ZT | ZT |  | [300.0] | 300 | Kelvin^(1.0) | [300.0] | [1.9] | 1.9 |  |  |  | ( single-layer Tl2O could exhibit a high ZT value of 1.9 (1.6) for p-type (n-type) doping along the armchair direction at 300 K.) FROM: With the consideration of thermal conductivity from electrons and the lattice, single-layer Tl2O could exhibit a high ZT value of 1.9 (1.6) for p-type (n-type) doping along the armchair direction at 300 K. | 10.1039-c8tc06601a.html | 0.16 |  | armchair direction |  | comma-level | ZT | Layered Tl2O: a model thermoelectric material | RSC | 2019 | no
12602 | ['p-type Tl2O'] | p-type Tl2O | ZT | ZT |  | [300.0] | 300 | Kelvin^(1.0) | [300.0] | [1.9] | 1.9 |  |  |  | ( an optimal ZT value of 1.9 for p-type Tl2O and ZT value of 1.6 for n-type along armchair direction is obtained at 300 K.) FROM: Owing to the ultralow intrinsic κl, an optimal ZT value of 1.9 for p-type Tl2O and ZT value of 1.6 for n-type along armchair direction is obtained at 300 K. | 10.1039-c8tc06601a.html |  |  | armchair direction |  | comma-level | optimal ZT | Layered Tl2O: a model thermoelectric material | RSC | 2019 | no
12603 | ['Tl2O'] | Tl2O | ZT | ZT |  | [300.0] | 300 | Kelvin^(1.0) | [300.0] | [1.9] | 1.9 |  |  |  | ( a maximum ZT value of 1.9 (1.6) can be realized at 300 K along the x direction for the p-type (n-type) SL Tl2O.) FROM: As a result, a maximum ZT value of 1.9 (1.6) can be realized at 300 K along the x direction for the p-type (n-type) SL Tl2O. | 10.1039-c8tc06601a.html | 0.16 |  | x direction |  | comma-level | maximum ZT | Layered Tl2O: a model thermoelectric material | RSC | 2019 | no
12604 | ['Sodium cobaltate'] | Sodium cobaltate | ZT | ZT |  | [800.0] | 800 | Kelvin^(1.0) | [800.0] | [0.5] | 0.5 |  |  |  | (Sodium cobaltate (NaxCoO2) is a strongly correlated oxide with a fairly high thermoelectric figure of merit (ZT) at temperatures around 800 K for x 0.5.) FROM: Sodium cobaltate (NaxCoO2) is a strongly correlated oxide with a fairly high thermoelectric figure of merit (ZT) at temperatures around 800 K for x 0.5. | 10.1007-s40243-020-00175-5.txt |  |  |  |  | comma-level | figure of merit | A review of recent progress in thermoelectric materials through computational methods | Springer | 2020 | yes
12605 | ['SCoeff'] | SCoeff | ZT | ZT |  | [295] | 295 | Kelvin^(1.0) |  | [0.35] | 0.35 |  |  |  | ( which presents a large positive cross plane SCoeff ~ 135 μV/K and a ZT of 0.35 through the p-type superlattice at room temperature.) FROM: The analyses of the electronic transport and thermoelectric properties showed the anisotropic behavior of this interfacial model, which presents a large positive cross plane SCoeff ~ 135 μV/K and a ZT of 0.35 through the p-type superlattice at room temperature. | 10.1007-s40243-020-00175-5.txt |  |  |  |  | comma-level | ZT | A review of recent progress in thermoelectric materials through computational methods | Springer | 2020 | yes
12606 | ['Ca2.9Dy0.1Co3.95 Ga0.05O9+δ'] | Ca2.9Dy0.1Co3.95 Ga0.05O9+δ | ZT | ZT |  | [300.0] | 300 | Kelvin^(1.0) | [300.0] | [0.033] | 0.033 |  |  |  | (Ca2.9Dy0.1Co3.95 Ga0.05O9+δ had the highest dimensionless figure of merit of 0.033 at 300 K) FROM: Ca2.9Dy0.1Co3.95 Ga0.05O9+δ had the highest dimensionless figure of merit of 0.033 at 300 K, representing an improvement of about 74% compared with undoped Ca3Co4O9+δ. | 10.1007-s11664-013-2752-3.txt |  |  |  |  | comma-level | figure of merit | Thermoelectric Properties of Ca3-xDyxCo3.95Ga0.05O9+δ | Springer | 2013 | no
12607 | ['Ca2.8Lu0.2Co4O9+δsample'] | Ca2.8Lu0.2Co4O9+δsample | ZT | ZT |  | [1073.0] | 1073 | Kelvin^(1.0) | [1073.0] | [0.36] | 0.36 |  |  |  | ({ figure of merit }: reaches 0.36 at 1073 K for the Ca2.8Lu0.2Co4O9+δsample.) FROM: The dimensionless figure of merit, ZT, reaches 0.36 at 1073 K for the Ca2.8Lu0.2Co4O9+δsample. | 10.1016-j.jallcom.2010.09.150.xml |  |  |  |  | comma-level | figure of merit | High-temperature thermoelectric properties of late rare earth-doped Ca3Co4O9+δ | Elsevier | 2011 | no
12608 | ['Ca2.8Lu0.2Co4O9+δsample'] | Ca2.8Lu0.2Co4O9+δsample | ZT | ZT |  | [1073.0] | 1073 | Kelvin^(1.0) | [1073.0] | [0.36] | 0.36 |  |  |  | ({ figure of merit }: reaches 0.36 at 1073 K for the Ca2.8Lu0.2Co4O9+δsample) FROM: ▶ The dimensionless figure of merit, ZT, reaches 0.36 at 1073 K for the Ca2.8Lu0.2Co4O9+δsample, which is about X times larger than that for the non-doped counterpart. | 10.1016-j.jallcom.2010.09.150.xml |  |  |  |  | comma-level | figure of merit | High-temperature thermoelectric properties of late rare earth-doped Ca3Co4O9+δ | Elsevier | 2011 | no
12609 | ['Ca2.8Lu0.2Co4O9+δ'] | Ca2.8Lu0.2Co4O9+δ | ZT | ZT |  | [1073.0] | 1073 | Kelvin^(1.0) | [1073.0] | [0.36] | 0.36 |  |  |  | ({ figure of merit }: reaches 0.36 at 1073 K for the Ca2.8Lu0.2Co4O9+δ sample) FROM: The dimensionless figure of merit, ZT, reaches 0.36 at 1073 K for the Ca2.8Lu0.2Co4O9+δ sample, which is about X times larger than that for the non-doped counterpart. | 10.1016-j.jallcom.2010.09.150.xml |  |  |  |  | comma-level | figure of merit | High-temperature thermoelectric properties of late rare earth-doped Ca3Co4O9+δ | Elsevier | 2011 | no
12610 | ['Co-based oxide Ca3Co4O9+δ'] | Co-based oxide Ca3Co4O9+δ | ZT | ZT |  | [973.0] | 973 | Kelvin^(1.0) | [973.0] | [0.83] | 0.83 |  |  |  | (Another Co-based oxide Ca3Co4O9+δ has been intensively investigated due to its thermal and chemical stabilities at high-temperature in air along with good thermoelectric performance e.g., ZT = 0.83 at 973 K for the single crystal .) FROM: Another Co-based oxide Ca3Co4O9+δ has been intensively investigated due to its thermal and chemical stabilities at high-temperature in air along with good thermoelectric performance e.g., ZT = 0.83 at 973 K for the single crystal . | 10.1016-j.jallcom.2010.09.150.xml |  | high - temperature |  |  | comma-level | ZT | High-temperature thermoelectric properties of late rare earth-doped Ca3Co4O9+δ | Elsevier | 2011 | no
12611 | ['Ca2.7Ag0.3Co4O9 / Ag'] | Ca2.7Ag0.3Co4O9 / Ag | ZT | ZT |  | [1000.0] | 1000 | Kelvin^(1.0) | [1000.0] | [0.5] | 0.5 |  |  |  | ( a ZT value of 0.5 at 1000 K is obtained for Ca2.7Ag0.3Co4O9/Ag–10 wt% composite .) FROM: Notably, a ZT value of 0.5 at 1000 K is obtained for Ca2.7Ag0.3Co4O9/Ag–10 wt% composite . | 10.1016-j.jallcom.2010.09.150.xml |  |  |  |  | comma-level | ZT | High-temperature thermoelectric properties of late rare earth-doped Ca3Co4O9+δ | Elsevier | 2011 | no
12612 | ['Ca2.8Lu0.2Co4O9+δ'] | Ca2.8Lu0.2Co4O9+δ | ZT | ZT |  | [1073.0] | 1073 | Kelvin^(1.0) | [1073.0] | [0.36] | 0.36 |  |  |  | ( we find that the magnitude of ZT for the Ca2.8Lu0.2Co4O9+δ sample attains 0.36 at 1073 K) FROM: As a result, we find that the magnitude of ZT for the Ca2.8Lu0.2Co4O9+δ sample attains 0.36 at 1073 K, which seems to be the most significant improvement as compared to Bi-, Sr-, Na-, Nd-, Gd-, Eu-, Y-, Gd/Y- and Yb-doped samples. | 10.1016-j.jallcom.2010.09.150.xml |  |  |  |  | comma-level | ZT | High-temperature thermoelectric properties of late rare earth-doped Ca3Co4O9+δ | Elsevier | 2011 | no
12613 | ['Ca2.8Lu0.2Co4O9+δ'] | Ca2.8Lu0.2Co4O9+δ | ZT | ZT |  | [1073.0] | 1073 | Kelvin^(1.0) | [1073.0] | [0.36] | 0.36 |  |  |  | (The magnitude of ZT for the Ca2.8Lu0.2Co4O9+δ sample attains 0.36 at 1073 K) FROM: The magnitude of ZT for the Ca2.8Lu0.2Co4O9+δ sample attains 0.36 at 1073 K, which seems to be the most significant improvement as compared to that for the Bi-, Sr-, Na-, Nd-, Gd-, Eu-, Y-, Gd/Y- and Yb-doped samples. | 10.1016-j.jallcom.2010.09.150.xml |  |  |  |  | comma-level | ZT | High-temperature thermoelectric properties of late rare earth-doped Ca3Co4O9+δ | Elsevier | 2011 | no
12614 | ['Ce0.92Sr0.08ZnSbO'] | Ce0.92Sr0.08ZnSbO | ZT | ZT |  | [727.0] | 727 | Kelvin^(1.0) | [727.0] | [0.12] | 0.12 |  |  |  | ( a ZT value of 0.12 was achieved at 727 K for the sample with a composition of Ce0.92Sr0.08ZnSbO.) FROM: In our research, a ZT value of 0.12 was achieved at 727 K for the sample with a composition of Ce0.92Sr0.08ZnSbO. | 10.1016-j.jallcom.2016.07.235.xml |  |  |  |  | comma-level | ZT | Ce1−xSrxZnSbO: New thermoelectric materials formed between intermetallics and oxides | Elsevier | 2016 | no
12615 | ['Ce0.92Sr0.08ZnSbO'] | Ce0.92Sr0.08ZnSbO | ZT | ZT |  | [727.0] | 727 | Kelvin^(1.0) | [727.0] | [0.12] | 0.12 |  |  |  | (Although ZT values of Ce1−xSrxZnSbO are not very impressive (0.12 at 727 K obtained in Ce0.92Sr0.08ZnSbO) as ) FROM: Although ZT values of Ce1−xSrxZnSbO are not very impressive (0.12 at 727 K obtained in Ce0.92Sr0.08ZnSbO) as compared with conventional TE materials, this study may still throw some light on the strategy of exploring new TE candidates based on intermetallics and oxides. | 10.1016-j.jallcom.2016.07.235.xml |  | impressive |  |  | comma-level | ZT | Ce1−xSrxZnSbO: New thermoelectric materials formed between intermetallics and oxides | Elsevier | 2016 | no
12616 | ['Ce0.92Sr0.08ZnSbO'] | Ce0.92Sr0.08ZnSbO | ZT | ZT |  | [727.0] | 727 | Kelvin^(1.0) | [727.0] | [0.12] | 0.12 |  |  |  | (A maximum ZT value of 0.12 is achieved at 727 K for material Ce0.92Sr0.08ZnSbO.) FROM: A maximum ZT value of 0.12 is achieved at 727 K for material Ce0.92Sr0.08ZnSbO. | 10.1016-j.jallcom.2016.07.235.xml |  |  |  |  | comma-level | maximum ZT | Ce1−xSrxZnSbO: New thermoelectric materials formed between intermetallics and oxides | Elsevier | 2016 | no
12617 | ['Ce0.92Sr0.08ZnSbO'] | Ce0.92Sr0.08ZnSbO | ZT | ZT |  | [727.0] | 727 | Kelvin^(1.0) | [727.0] | [0.12] | 0.12 |  |  |  | (A highest ZT value of 0.12 is achieved for Ce0.92Sr0.08ZnSbO at 727 K.) FROM: A highest ZT value of 0.12 is achieved for Ce0.92Sr0.08ZnSbO at 727 K. | 10.1016-j.jallcom.2016.07.235.xml |  |  |  |  | comma-level | highest ZT | Ce1−xSrxZnSbO: New thermoelectric materials formed between intermetallics and oxides | Elsevier | 2016 | no
12618 | ['bismuth telluride'] | bismuth telluride | ZT | ZT |  | [295] | 295 | Kelvin^(1.0) |  | [1.0] | 1 |  |  |  | ( values such as ZT∼1 for bismuth telluride at room temperature .) FROM: The absolute values of ZT are small compared with values such as ZT∼1 for bismuth telluride at room temperature . | 10.1016-j.jssc.2006.03.030.xml |  |  |  |  | comma-level | ZT | Thermoelectric properties of homologous p- and n-type boron-rich borides | Elsevier | 2006 | no
12619 | ['Bismuth chalcogenides'] | Bismuth chalcogenides | ZT | ZT |  | [295] | 295 | Kelvin^(1.0) |  | [1.0] | 1 |  |  |  | ({ at room temperature }: Bismuth chalcogenides are found to be the best materials for room temperature applications with ZT > 1.) FROM: Bismuth chalcogenides are found to be the best materials for room temperature applications with ZT > 1. | 10.1039-c2ee22777k.html |  |  |  |  | comma-level | ZT | Towards polymer-based organic thermoelectric generators | RSC | 2012 | no
12620 | ['(Ca2CoO3)0.7CoO2'] | (Ca2CoO3)0.7CoO2 | ZT | ZT |  | [800.0] | 800 | Kelvin^(1.0) | [800.0] | [0.62] | 0.62 |  |  |  | ( such as silicides (e.g. ZT = 0.62 at 800 K for p-type manganese silicides) and oxides (e.g. ZT = 0.87 at 973 K for (Ca2CoO3)0.7CoO2)) FROM: Promising thermoelectric materials based on atoms of high natural abundance and low toxicity, such as silicides (e.g. ZT = 0.62 at 800 K for p-type manganese silicides) and oxides (e.g. ZT = 0.87 at 973 K for (Ca2CoO3)0.7CoO2), are currently under scientific scrutiny as they are believed to be suitable for the production of TEGs in vehicles, incineration plants, etc. | 10.1039-c2ee22777k.html |  |  |  |  | comma-level | ZT | Towards polymer-based organic thermoelectric generators | RSC | 2012 | no
12621 | ['Bi2Te3 alloys'] | Bi2Te3 alloys | ZT | ZT |  | [400.0] | 400 | Kelvin^(1.0) | [400.0] | [1.2] | 1.2 |  |  |  | (Hence the benchmark for polymer-based thermoelectrics is Bi2Te3 alloys that have a ZT of 1.2 at room T (1.4 at 400 K).) FROM: Hence the benchmark for polymer-based thermoelectrics is Bi2Te3 alloys that have a ZT of 1.2 at room T (1.4 at 400 K). | 10.1039-c2ee22777k.html |  |  |  |  | comma-level | ZT | Towards polymer-based organic thermoelectric generators | RSC | 2012 | no
12622 | ['PEDOT : PSS'] | PEDOT : PSS | ZT | ZT |  | [270.0] | 270 | Kelvin^(1.0) | [270.0] | [0.00175] | 0.00175 |  |  |  | (The power factor saturation occurs at 5 wt% DEG and 10 wt% DMSO and the maximum reported ZT of PEDOT:PSS is 1.75 × 10−3 near 270 K.) FROM: The power factor saturation occurs at 5 wt% DEG and 10 wt% DMSO and the maximum reported ZT of PEDOT:PSS is 1.75 × 10−3 near 270 K. | 10.1039-c2ee22777k.html |  |  |  |  | comma-level | ZT | Towards polymer-based organic thermoelectric generators | RSC | 2012 | no
12623 | ['PEDOT : PSS'] | PEDOT : PSS | ZT | ZT |  | [295] | 295 | Kelvin^(1.0) |  | [0.1] | 0.1 |  |  |  | (Rod-shaped tellurium nanocrystals dispersed in a matrix of PEDOT:PSS yield ZT = 0.1 at RT.) FROM: Rod-shaped tellurium nanocrystals dispersed in a matrix of PEDOT:PSS yield ZT = 0.1 at RT. | 10.1039-c2ee22777k.html |  |  |  |  | comma-level | ZT | Towards polymer-based organic thermoelectric generators | RSC | 2012 | no
12625 | ['CaB6'] | CaB6 | ZT | ZT |  | [1073.0] | 1073 | Kelvin^(1.0) | [1073.0] | [0.3] | 0.3 |  |  |  | (The values of the figure of merit ZT for CaB6 (ca. 0.3 at 1073 K) were found to be significantly increased ) FROM: The values of the figure of merit ZT for CaB6 (ca. 0.3 at 1073 K) were found to be significantly increased compared to earlier investigations which is attributed to the densification process. | 10.1016-j.jssc.2014.10.001.xml |  |  |  |  | comma-level | figure of merit | High-pressure densified solid solutions of alkaline earth hexaborides (Ca/Sr, Ca/Ba, Sr/Ba) and their high-temperature thermoelectric properties | Elsevier | 2015 | no
12626 | ['Yb14MnSb11'] | Yb14MnSb11 | ZT | ZT |  | [1150.0] | 1150 | Kelvin^(1.0) | [1150.0] | [0.6] | 0.6 |  |  |  | (Notable candidates are Si1−xGex with a maximum ZT value of ca. 0.6 at about 1150 K or Yb14MnSb11 with ca. 1.0 at about 1250 K) FROM: Notable candidates are Si1−xGex with a maximum ZT value of ca. 0.6 at about 1150 K or Yb14MnSb11 with ca. 1.0 at about 1250 K, respectively . | 10.1016-j.jssc.2014.10.001.xml |  |  |  |  | comma-level | maximum ZT | High-pressure densified solid solutions of alkaline earth hexaborides (Ca/Sr, Ca/Ba, Sr/Ba) and their high-temperature thermoelectric properties | Elsevier | 2015 | no
12627 | ['Ca0.25Sr0.75B6'] | Ca0.25Sr0.75B6 | ZT | ZT |  | [1073.0] | 1073 | Kelvin^(1.0) | [1073.0] | [0.25] | 0.25 |  |  |  | (Mixed hexaborides like Ca0.25Sr0.75B6 and Ca0.25Ba0.75B6 were investigated for the first time and showed ZT values at 1073 K of 0.25 and 0.2) FROM: Mixed hexaborides like Ca0.25Sr0.75B6 and Ca0.25Ba0.75B6 were investigated for the first time and showed ZT values at 1073 K of 0.25 and 0.2, respectively. | 10.1016-j.jssc.2014.10.001.xml |  |  |  |  | comma-level | ZT | High-pressure densified solid solutions of alkaline earth hexaborides (Ca/Sr, Ca/Ba, Sr/Ba) and their high-temperature thermoelectric properties | Elsevier | 2015 | no
12628 | ['Mg2Si0.375Sn0.625 alloy'] | Mg2Si0.375Sn0.625 alloy | ZT | ZT |  | [550.0] | 550 | Kelvin^(1.0) | [550.0] | [1.53] | 1.53 |  |  |  | (The enhancement of the Seebeck coefficient in the Mg2Si0.375Sn0.625 alloy results in a higher power factor of xx mW m-1 K-2 at T = 550 K, and the predicted figure of merit is 1.53 at T = 700 K.) FROM: The enhancement of the Seebeck coefficient in the Mg2Si0.375Sn0.625 alloy results in a higher power factor of xx mW m-1 K-2 at T = 550 K, and the predicted figure of merit is 1.53 at T = 700 K. | 10.1007-s11664-017-5890-1.txt |  |  |  |  | comma-level | figure of merit | Thermoelectric Properties Prediction of n-Type Mg2Si1-xSnx Compounds by First Principles Calculation | Springer | 2018 | no
12629 | ['polymer PEDOT : PSS'] | polymer PEDOT : PSS | ZT | ZT |  | [295] | 295 | Kelvin^(1.0) |  | [0.1] | 0.1 |  |  |  | (See et al. reported a water-soluble composite nanocrystal composed of Te core and the conducting polymer PEDOT:PSS, and it achieved a high ZT value about 0.1 at room temperature.) FROM: See et al. reported a water-soluble composite nanocrystal composed of Te core and the conducting polymer PEDOT:PSS, and it achieved a high ZT value about 0.1 at room temperature. | 10.1016-j.cej.2017.03.023.xml |  |  |  |  | comma-level | ZT | A simple thermoelectric device based on inorganic/organic composite thin film for energy harvesting | Elsevier | 2017 | no
12630 | ['Ce0.95Fe3Co1Sb12.2'] | Ce0.95Fe3Co1Sb12.2 | ZT | ZT |  | [673.0] | 673 | Kelvin^(1.0) | [673.0] | [0.9] | 0.9 |  |  |  | (The ZT value of 0.2Sn–Ce0.95Fe3Co1Sb12.2 reached 0.9 at 673 K) FROM: The ZT value of 0.2Sn–Ce0.95Fe3Co1Sb12.2 reached 0.9 at 673 K, which is 30% higher than that of Ce0.95Fe3Co1Sb12.2 prepared in this study. | 10.1016-j.jallcom.2020.154478.xml |  |  |  |  | comma-level | ZT | Improvement of thermoelectric property in Ce filled Fe3Co1Sb12 by Sn addition | Elsevier | 2020 | no
12631 | ['Ce0.95Fe3Co1Sb12.2'] | Ce0.95Fe3Co1Sb12.2 | ZT | ZT |  | [673.0] | 673 | Kelvin^(1.0) | [673.0] | [0.9] | 0.9 |  |  |  | (The ZT of 0.2Sn–Ce0.95Fe3Co1Sb12.2 reached 0.9 at 673 K) FROM: The ZT of 0.2Sn–Ce0.95Fe3Co1Sb12.2 reached 0.9 at 673 K, which is comparable or higher than that of p-type skutterudite in the previous studies []. | 10.1016-j.jallcom.2020.154478.xml |  |  |  |  | comma-level | ZT | Improvement of thermoelectric property in Ce filled Fe3Co1Sb12 by Sn addition | Elsevier | 2020 | no
12632 | ['Ce0.95Fe3Co1Sb12.2'] | Ce0.95Fe3Co1Sb12.2 | ZT | ZT |  | [673.0] | 673 | Kelvin^(1.0) | [673.0] | [0.9] | 0.9 |  |  |  | ( the ZT value of 0.2Sn–Ce0.95Fe3Co1Sb12.2 reached 0.9 at 673 K) FROM: Owing to not only for the reduction of κe but also the enhancement of PF, the ZT value of 0.2Sn–Ce0.95Fe3Co1Sb12.2 reached 0.9 at 673 K, which is 30% increase compared to that of Ce0.95Fe3Co1Sb12.2. | 10.1016-j.jallcom.2020.154478.xml |  |  |  |  | comma-level | ZT | Improvement of thermoelectric property in Ce filled Fe3Co1Sb12 by Sn addition | Elsevier | 2020 | no
12633 | ['CoSb3'] | CoSb3 | ZT | ZT |  | [611.0] | 611 | Kelvin^(1.0) | [611.0] | [0.17] | 0.17 |  |  |  | (Toprak et al. reported a novel chemical alloying route for the synthesis of nano-engineered skutterudite CoSb3 and the highest ZT value of 0.17 at 611 K was obtained.) FROM: Toprak et al. reported a novel chemical alloying route for the synthesis of nano-engineered skutterudite CoSb3 and the highest ZT value of 0.17 at 611 K was obtained. | 10.1016-j.matchemphys.2008.05.017.xml |  | alloying |  |  | comma-level | highest ZT | Solvothermal synthesis of nano-sized skutterudite Co4−x Fe x Sb12 powders | Elsevier | 2008 | no
12634 | ['pristine BiCuSeO'] | pristine BiCuSeO | ZT | ZT |  | [750.0] | 750 | Kelvin^(1.0) | [750.0] | [0.72] | 0.72 |  |  |  | (Simultaneously, this oxyselenide exhibits a thermal conductivity as low as xx W m−1 K−1 and a high ZT value of 0.72 at 750 K, which is nearly X times as large as that of the pristine BiCuSeO.) FROM: Simultaneously, this oxyselenide exhibits a thermal conductivity as low as xx W m−1 K−1 and a high ZT value of 0.72 at 750 K, which is nearly X times as large as that of the pristine BiCuSeO. | 10.1016-j.ceramint.2017.02.005.xml |  |  |  |  | comma-level | ZT | Enhanced thermoelectric properties and electronic structures of p-type BiCu1−xAgxSeO ceramics | Elsevier | 2017 | no
12635 | ['Bi0.925Sr0.075CuSeO'] | Bi0.925Sr0.075CuSeO | ZT | ZT |  | [873.0] | 873 | Kelvin^(1.0) | [873.0] | [0.76] | 0.76 |  |  |  | ( the maximum ZT value of Bi0.925Sr0.075CuSeO reached 0.76 at 873 K .) FROM: For instance, the maximum ZT value of Bi0.925Sr0.075CuSeO reached 0.76 at 873 K . | 10.1016-j.ceramint.2017.02.005.xml |  |  |  |  | comma-level | maximum ZT | Enhanced thermoelectric properties and electronic structures of p-type BiCu1−xAgxSeO ceramics | Elsevier | 2017 | no
12636 | ['BiCu0.95Ag0.05SeO'] | BiCu0.95Ag0.05SeO | ZT | ZT |  | [750.0] | 750 | Kelvin^(1.0) | [750.0] | [0.72] | 0.72 |  |  |  | (ZT increases with temperature and the maximum ZT value at 750 K is 0.72 for the BiCu0.95Ag0.05SeO sample.) FROM: ZT increases with temperature and the maximum ZT value at 750 K is 0.72 for the BiCu0.95Ag0.05SeO sample. | 10.1016-j.ceramint.2017.02.005.xml |  |  |  |  | comma-level | ZT | Enhanced thermoelectric properties and electronic structures of p-type BiCu1−xAgxSeO ceramics | Elsevier | 2017 | no
12637 | ['doped BiCuSeO'] | doped BiCuSeO | ZT | ZT |  | [873.0] | 873 | Kelvin^(1.0) | [873.0] | [0.76] | 0.76 |  |  |  | ({ ZT }: those of other doped BiCuSeO ceramics (0.76 for Bi0.925Sr0.075CuSeO at 873 K ) FROM: Moreover, the ZT value of BiCu0.95Ag0.05SeO at 750 K is comparable to and/or higher than those of other doped BiCuSeO ceramics (0.76 for Bi0.925Sr0.075CuSeO at 873 K , 0.71 for BiCuSe0.94Te0.06O at 873 K , 0.65 for BiCu0.9Zn0.1SeO at 873 K and 0.64 for BiCu0.99Ag0.01SeO at 923 K ). | 10.1016-j.ceramint.2017.02.005.xml |  |  |  |  | comma-level | ZT | Enhanced thermoelectric properties and electronic structures of p-type BiCu1−xAgxSeO ceramics | Elsevier | 2017 | no
12638 | ['BiCuSe0.94Te0.06O'] | BiCuSe0.94Te0.06O | ZT | ZT |  | [873.0] | 873 | Kelvin^(1.0) | [873.0] | [0.71] | 0.71 |  |  |  | ({ ZT }: 0.71 for BiCuSe0.94Te0.06O at 873 K ) FROM: Moreover, the ZT value of BiCu0.95Ag0.05SeO at 750 K is comparable to and/or higher than those of other doped BiCuSeO ceramics (0.76 for Bi0.925Sr0.075CuSeO at 873 K , 0.71 for BiCuSe0.94Te0.06O at 873 K , 0.65 for BiCu0.9Zn0.1SeO at 873 K and 0.64 for BiCu0.99Ag0.01SeO at 923 K ). | 10.1016-j.ceramint.2017.02.005.xml |  |  |  |  | comma-level | ZT | Enhanced thermoelectric properties and electronic structures of p-type BiCu1−xAgxSeO ceramics | Elsevier | 2017 | no
12639 | ['BiCu0.9Zn0.1SeO'] | BiCu0.9Zn0.1SeO | ZT | ZT |  | [873.0] | 873 | Kelvin^(1.0) | [873.0] | [0.65] | 0.65 |  |  |  | ({ ZT }: 0.65 for BiCu0.9Zn0.1SeO at 873 K and 0.64 for BiCu0.99Ag0.01SeO at 923 K ).) FROM: Moreover, the ZT value of BiCu0.95Ag0.05SeO at 750 K is comparable to and/or higher than those of other doped BiCuSeO ceramics (0.76 for Bi0.925Sr0.075CuSeO at 873 K , 0.71 for BiCuSe0.94Te0.06O at 873 K , 0.65 for BiCu0.9Zn0.1SeO at 873 K and 0.64 for BiCu0.99Ag0.01SeO at 923 K ). | 10.1016-j.ceramint.2017.02.005.xml |  |  |  |  | comma-level | ZT | Enhanced thermoelectric properties and electronic structures of p-type BiCu1−xAgxSeO ceramics | Elsevier | 2017 | no
12640 | ['BiCu0.95Ag0.05SeO'] | BiCu0.95Ag0.05SeO | ZT | ZT |  | [750.0] | 750 | Kelvin^(1.0) | [750.0] | [0.72] | 0.72 |  |  |  | ( the figures of merit (ZT) reaches a maximum value of 0.72 for BiCu0.95Ag0.05SeO at 750 K whereas the corresponding value for the pristine BiCuSeO is only 0.39.) FROM: As a result, the figures of merit (ZT) reaches a maximum value of 0.72 for BiCu0.95Ag0.05SeO at 750 K whereas the corresponding value for the pristine BiCuSeO is only 0.39. | 10.1016-j.ceramint.2017.02.005.xml |  |  |  |  | comma-level | figures of merit | Enhanced thermoelectric properties and electronic structures of p-type BiCu1−xAgxSeO ceramics | Elsevier | 2017 | no
12641 | ['NiSe2.02 among NiSe2+x'] | NiSe2.02 among NiSe2+x | ZT | ZT |  | [323.0] | 323 | Kelvin^(1.0) | [323.0] | [0.0049] | 0.0049 |  |  |  | ( along with a high ZT value 0.0049 at 323 K for the NiSe2.02 among NiSe2+x system.) FROM: A minimum thermal conductivity (κ) value xx Wm-1 K-1 was achieved at 323 K for the NiSe2.01, along with a high ZT value 0.0049 at 323 K for the NiSe2.02 among NiSe2+x system. | 10.1007-s10854-016-4847-0.txt |  |  |  |  | comma-level | ZT | Mechanical alloying-spark plasma sintering synthesis and thermoelectric properties of n-type NiSe2+x semiconductors: analysis of intrinsic defects and phase structures | Springer | 2016 | no
12642 | ['NiSe2.02'] | NiSe2.02 | ZT | ZT |  | [323.0] | 323 | Kelvin^(1.0) | [323.0] | [0.0049] | 0.0049 |  |  |  | ( the ZT value as shown in Fig. 4h reaches 0.0049 at 323 K for the NiSe2.02) FROM: Benefiting from a low κ value, the ZT value as shown in Fig. 4h reaches 0.0049 at 323 K for the NiSe2.02, which is nearly four times of the NiSe2.00 (0.0012). | 10.1007-s10854-016-4847-0.txt |  |  |  |  | comma-level | ZT | Mechanical alloying-spark plasma sintering synthesis and thermoelectric properties of n-type NiSe2+x semiconductors: analysis of intrinsic defects and phase structures | Springer | 2016 | no
12643 | ['NiSe2.00'] | NiSe2.00 | ZT | ZT |  | [323.0] | 323 | Kelvin^(1.0) | [323.0] | [0.0012] | 0.0012 |  |  |  | ({ ZT at 323 K }: which is nearly four times of the NiSe2.00 (0.0012).) FROM: Benefiting from a low κ value, the ZT value as shown in Fig. 4h reaches 0.0049 at 323 K for the NiSe2.02, which is nearly four times of the NiSe2.00 (0.0012). | 10.1007-s10854-016-4847-0.txt |  |  |  |  | comma-level | ZT | Mechanical alloying-spark plasma sintering synthesis and thermoelectric properties of n-type NiSe2+x semiconductors: analysis of intrinsic defects and phase structures | Springer | 2016 | no
12644 | ['NiSe2.02'] | NiSe2.02 | ZT | ZT |  | [323.0] | 323 | Kelvin^(1.0) | [323.0] | [0.0049] | 0.0049 |  |  |  | (The NiSe2.02 got a high ZT value 0.0049 at 323 K) FROM: The NiSe2.02 got a high ZT value 0.0049 at 323 K, which is four times of the NiSe2.00.The present study reveals that adding excessive Se was effective to increase TE properties for NiSe2 via regulating the microstructure and the electric-thermal transport properties. | 10.1007-s10854-016-4847-0.txt |  |  |  |  | comma-level | ZT | Mechanical alloying-spark plasma sintering synthesis and thermoelectric properties of n-type NiSe2+x semiconductors: analysis of intrinsic defects and phase structures | Springer | 2016 | no
12645 | ['tellurium–sulfur'] | tellurium–sulfur | ZT | ZT |  | [750.0] | 750 | Kelvin^(1.0) | [750.0] | [1.0] | 1 |  |  |  | (It can be found that ZT values of all the tellurium–sulfur co-doped samples are more than 1.0 when the temperature is above 750 K.) FROM: It can be found that ZT values of all the tellurium–sulfur co-doped samples are more than 1.0 when the temperature is above 750 K. | 10.1007-s10853-014-8141-3.txt |  |  |  |  | comma-level | ZT | Thermoelectric performance of tellurium and sulfur double-substituted skutterudite materials | Springer | 2014 | no
12646 | ['Co4Sb11.3Te0.63S0.07'] | Co4Sb11.3Te0.63S0.07 | ZT | ZT |  | [800.0] | 800 | Kelvin^(1.0) | [800.0] | [1.1] | 1.1 |  |  |  | ( results in a ZT value ~1.1 at 800 K for sample Co4Sb11.3Te0.63S0.07.) FROM: The high-power factor, combined with the relatively low-lattice thermal conductivity, results in a ZT value ~1.1 at 800 K for sample Co4Sb11.3Te0.63S0.07. | 10.1007-s10853-014-8141-3.txt |  |  |  |  | comma-level | ZT | Thermoelectric performance of tellurium and sulfur double-substituted skutterudite materials | Springer | 2014 | no
12647 | ['nano-structured Co4Sb11Ge0.2Te0.8'] | nano-structured Co4Sb11Ge0.2Te0.8 | ZT | ZT |  | [750.0] | 750 | Kelvin^(1.0) | [750.0] | [1.1] | 1.1 |  |  |  | ( the values of nano-structured Co4Sb11Ge0.2Te0.8 (ZT is beyond of 1.1 at 750 K) and Co4Sb11Sn0.2Te0.8 (ZT = 1.1) FROM: This value is comparable to the values of nano-structured Co4Sb11Ge0.2Te0.8 (ZT is beyond of 1.1 at 750 K) and Co4Sb11Sn0.2Te0.8 (ZT = 1.1, 823 K), and the value of ZT = 1.11 at 800 K for Co4Sb11.3Te0.58Se0.12. | 10.1007-s10853-014-8141-3.txt |  |  |  |  | comma-level | ZT | Thermoelectric performance of tellurium and sulfur double-substituted skutterudite materials | Springer | 2014 | no
12648 | ['Co4Sb11.3Te0.58Se0.12'] | Co4Sb11.3Te0.58Se0.12 | ZT | ZT |  | [800.0] | 800 | Kelvin^(1.0) | [800.0] | [1.11] | 1.11 |  |  |  | ( and the value of ZT = 1.11 at 800 K for Co4Sb11.3Te0.58Se0.12.) FROM: This value is comparable to the values of nano-structured Co4Sb11Ge0.2Te0.8 (ZT is beyond of 1.1 at 750 K) and Co4Sb11Sn0.2Te0.8 (ZT = 1.1, 823 K), and the value of ZT = 1.11 at 800 K for Co4Sb11.3Te0.58Se0.12. | 10.1007-s10853-014-8141-3.txt |  |  |  |  | comma-level | ZT | Thermoelectric performance of tellurium and sulfur double-substituted skutterudite materials | Springer | 2014 | no
12649 | ['Co4Sb11.3Te0.63S0.07'] | Co4Sb11.3Te0.63S0.07 | ZT | ZT |  | [800.0] | 800 | Kelvin^(1.0) | [800.0] | [1.1] | 1.1 |  |  |  | (Co4Sb11.3Te0.63S0.07 achieved the minimum lattice thermal conductivity of xx Wm-1 K-1 and maximum ZT value ~1.1 at 800 K) FROM: Co4Sb11.3Te0.63S0.07 achieved the minimum lattice thermal conductivity of xx Wm-1 K-1 and maximum ZT value ~1.1 at 800 K, respectively. | 10.1007-s10853-014-8141-3.txt |  |  |  |  | comma-level | maximum ZT | Thermoelectric performance of tellurium and sulfur double-substituted skutterudite materials | Springer | 2014 | no
12650 | ['CuIrRhS4'] | CuIrRhS4 | ZT | ZT |  | [300.0] | 300 | Kelvin^(1.0) | [300.0] | [0.0057] | 0.0057 |  |  |  | (CuIrRhS4 has a dimensionless figure of merit of 0.0057 at 300 K.) FROM: CuIrRhS4 has a dimensionless figure of merit of 0.0057 at 300 K. | 10.1016-j.jmmm.2015.12.097.xml |  |  |  |  | comma-level | figure of merit | Temperature dependence of thermodynamic and electrical properties of CuIrRhS4 | Elsevier | 2016 | no
12651 | ['Bi2Te3'] | Bi2Te3 | ZT | ZT |  | [400.0] | 400 | Kelvin^(1.0) | [400.0] | [1.0] | 1 |  |  |  | (At present, the best performance for low and medium temperature ranges is by Bi2Te3 intermetallics, with optimum ZT values of around 1 at 400 K.) FROM: At present, the best performance for low and medium temperature ranges is by Bi2Te3 intermetallics, with optimum ZT values of around 1 at 400 K. | 10.1016-j.actamat.2014.06.032.xml |  |  |  |  | comma-level | ZT | Electron doping and phonon scattering in Ti1+ x S2 thermoelectric compounds | Elsevier | 2014 | no
12652 | ['TiS2'] | TiS2 | ZT | ZT |  | [700.0] | 700 | Kelvin^(1.0) | [700.0] | [0.48] | 0.48 |  |  |  | ( the present ZT value of 0.48 at 700 K is the highest yet achieved in a TiS2 system.) FROM: To our knowledge, the present ZT value of 0.48 at 700 K is the highest yet achieved in a TiS2 system. | 10.1016-j.actamat.2014.06.032.xml |  |  |  |  | comma-level | ZT | Electron doping and phonon scattering in Ti1+ x S2 thermoelectric compounds | Elsevier | 2014 | no
12653 | ['doped PbTe1−xSex alloys'] | doped PbTe1−xSex alloys | ZT | ZT |  | [850.0] | 850 | Kelvin^(1.0) | [850.0] | [1.8] | 1.8 |  |  |  | (In this case the convergence of the Σ band with 12 valleys and the L band with 4 valleys in doped PbTe1−xSex alloys, leads to an extraordinary ZT value of 1.8 at about 850 K.) FROM: In this case the convergence of the Σ band with 12 valleys and the L band with 4 valleys in doped PbTe1−xSex alloys, leads to an extraordinary ZT value of 1.8 at about 850 K. | 10.1016-j.mattod.2013.05.004.xml |  |  |  |  | comma-level | ZT | High performance bulk thermoelectrics via a panoscopic approach | Elsevier | 2013 | yes
12654 | ['p-type polycrystalline PbTe–SrTe'] | p-type polycrystalline PbTe–SrTe | ZT | ZT |  | [800.0] | 800 | Kelvin^(1.0) | [800.0] | [1.7] | 1.7 |  |  |  | (On the other hand, promising results have been reported with p-type polycrystalline PbTe–SrTe, resulting in a higher ZT ∼ 1.7 at 800 K.) FROM: On the other hand, promising results have been reported with p-type polycrystalline PbTe–SrTe, resulting in a higher ZT ∼ 1.7 at 800 K. | 10.1016-j.mattod.2013.05.004.xml |  |  |  |  | comma-level | ZT | High performance bulk thermoelectrics via a panoscopic approach | Elsevier | 2013 | yes
12655 | ['SrTe'] | SrTe | ZT | ZT |  | [800.0] | 800 | Kelvin^(1.0) | [800.0] | [1.7] | 1.7 |  |  |  | ( the crystallographic alignment of SrTe and PbTe lattices decouples phonon and electron transport and this allows the system to reach a thermoelectric figure of merit of 1.7 at ∼800 K.) FROM: Further, the crystallographic alignment of SrTe and PbTe lattices decouples phonon and electron transport and this allows the system to reach a thermoelectric figure of merit of 1.7 at ∼800 K. | 10.1016-j.mattod.2013.05.004.xml |  |  |  |  | comma-level | figure of merit | High performance bulk thermoelectrics via a panoscopic approach | Elsevier | 2013 | yes
12656 | ['PbTe–SrTe ( 4 mol % ) doped with 2 mol % Na'] | PbTe–SrTe ( 4 mol % ) doped with 2 mol % Na | ZT | ZT |  | [915.0] | 915 | Kelvin^(1.0) | [915.0] | [2.2] | 2.2 |  |  |  | ( scattering from nanoscale endotaxial precipitation and scattering from mesoscale grain boundaries – we can achieve a record-high ZT value of ∼2.2 at 915 K ((c)) in powder-processed and spark-plasma-sintered (SPS) samples of PbTe–SrTe (4 mol%) doped with 2 mol% Na .) FROM: It is possible to go beyond nanostructuring and show that by harnessing integrated phonon scattering across multiple length-scales – atomic-scale alloy scattering, scattering from nanoscale endotaxial precipitation and scattering from mesoscale grain boundaries – we can achieve a record-high ZT value of ∼2.2 at 915 K ((c)) in powder-processed and spark-plasma-sintered (SPS) samples of PbTe–SrTe (4 mol%) doped with 2 mol% Na . | 10.1016-j.mattod.2013.05.004.xml |  | powder-processed |  |  | comma-level | ZT | High performance bulk thermoelectrics via a panoscopic approach | Elsevier | 2013 | yes
12657 | ['Cu2Sn0.8In0.2Se3'] | Cu2Sn0.8In0.2Se3 | ZT | ZT |  | [773.0] | 773 | Kelvin^(1.0) | [773.0] | [0.65] | 0.65 |  |  |  | ( and the Cu2Sn0.8In0.2Se3 sample achieved a maximum ZT of 0.65 at 773 K) FROM: The thermoelectric properties of the samples were measured in a temperature range from 323 K to 773 K, and the Cu2Sn0.8In0.2Se3 sample achieved a maximum ZT of 0.65 at 773 K, which was comparable with the best-reported result for Cu2SnSe3 materials prepared by conventional sintering approaches. | 10.1016-j.matchemphys.2016.04.044.xml |  |  |  |  | comma-level | maximum ZT | Ultrafast one-step combustion synthesis and thermoelectric properties of In-doped Cu2SnSe3 | Elsevier | 2016 | no
12658 | ['Cu2Sn1−xInxSe3'] | Cu2Sn1−xInxSe3 | ZT | ZT |  | [773.0] | 773 | Kelvin^(1.0) | [773.0] | [0.65] | 0.65 |  |  |  | (A maximum ZT of 0.65 is obtained for the Cu2Sn1−xInxSe3 (x = 0.2) at 773 K.) FROM: A maximum ZT of 0.65 is obtained for the Cu2Sn1−xInxSe3 (x = 0.2) at 773 K. | 10.1016-j.matchemphys.2016.04.044.xml |  |  |  | ['x = 0.2'] | comma-level | maximum ZT | Ultrafast one-step combustion synthesis and thermoelectric properties of In-doped Cu2SnSe3 | Elsevier | 2016 | no
12659 | ['In-doped Cu2SnSe3'] | In-doped Cu2SnSe3 | ZT | ZT |  | [850.0] | 850 | Kelvin^(1.0) | [850.0] | [1.14] | 1.14 |  |  |  | ( In-doped Cu2SnSe3 shows a ZT of 1.14 at 850 K by Shi et al. .) FROM: Hence, the thermoelectric properties of Cu2SnSe3 can be further optimized by doping elements, for example, In-doped Cu2SnSe3 shows a ZT of 1.14 at 850 K by Shi et al. . | 10.1016-j.matchemphys.2016.04.044.xml |  |  |  |  | comma-level | ZT | Ultrafast one-step combustion synthesis and thermoelectric properties of In-doped Cu2SnSe3 | Elsevier | 2016 | no
12660 | ['Cu2Sn1−xInxSe3'] | Cu2Sn1−xInxSe3 | ZT | ZT |  | [773.0] | 773 | Kelvin^(1.0) | [773.0] | [0.65] | 0.65 |  |  |  | ( the Cu2Sn1−xInxSe3 (x = 0.20) sample gets the best ZT figure of 0.65 at 773 K in our work.) FROM: As almost pure phase obtained from the above analysis, the Cu2Sn1−xInxSe3 (x = 0.20) sample gets the best ZT figure of 0.65 at 773 K in our work. | 10.1016-j.matchemphys.2016.04.044.xml |  |  |  | ['x = 0.20'] | comma-level | ZT | Ultrafast one-step combustion synthesis and thermoelectric properties of In-doped Cu2SnSe3 | Elsevier | 2016 | no
12661 | ['Cu2Sn1−xInxSe3'] | Cu2Sn1−xInxSe3 | ZT | ZT |  | [773.0] | 773 | Kelvin^(1.0) | [773.0] | [0.65] | 0.65 |  |  |  | (A maximum ZT value of 0.65 is obtained for the Cu2Sn1−xInxSe3 (x = 0.20) sample at 773 K.) FROM: A maximum ZT value of 0.65 is obtained for the Cu2Sn1−xInxSe3 (x = 0.20) sample at 773 K. | 10.1016-j.matchemphys.2016.04.044.xml |  |  |  | ['x = 0.20'] | comma-level | maximum ZT | Ultrafast one-step combustion synthesis and thermoelectric properties of In-doped Cu2SnSe3 | Elsevier | 2016 | no
12662 | ['ZnO'] | ZnO | ZT | ZT |  | [300.0] | 300 | Kelvin^(1.0) | [300.0] | [0.42] | 0.42 |  |  |  | ( Du et al. synthesized p-type flexible ZnO flower/PEDOT:PSS composite films with a ZT value of 0.42 at 300 K []; Wang et al. reported a maximum ZT value of 0.5 at 300 K in an n-type CNT/PEDOT/tetrakis (dimethylamino) ethylene flexible TE composite []; and very recently our group prepared a flexible TE hybrid comprised of Bi2Te3 nanocrystals anchored on a carbon nanotube (CNT) scaffold) FROM: For example, Du et al. synthesized p-type flexible ZnO flower/PEDOT:PSS composite films with a ZT value of 0.42 at 300 K []; Wang et al. reported a maximum ZT value of 0.5 at 300 K in an n-type CNT/PEDOT/tetrakis (dimethylamino) ethylene flexible TE composite []; and very recently our group prepared a flexible TE hybrid comprised of Bi2Te3 nanocrystals anchored on a carbon nanotube (CNT) scaffold, that gave a ZT value of ∼0.9 at RT []. | 10.1016-j.carbon.2020.08.024.xml |  |  |  |  | comma-level | ZT | Decoupling phonon and carrier scattering at carbon nanotube/Bi2Te3 interfaces for improved thermoelectric performance | Elsevier | 2020 | no
12663 | ['β-Zn4Sb3'] | β-Zn4Sb3 | ZT | ZT |  | [673.0] | 673 | Kelvin^(1.0) | [673.0] | [1.3] | 1.3 |  |  |  | (The binary compound β-Zn4Sb3 is a promising thermoelectric material for moderate temperature applications with the peak ZT value of 1.3 at 673 K .) FROM: The binary compound β-Zn4Sb3 is a promising thermoelectric material for moderate temperature applications with the peak ZT value of 1.3 at 673 K . | 10.1016-j.ceramint.2017.08.065.xml |  |  |  |  | comma-level | peak ZT | Effect of Zn migration on the thermoelectric properties of Zn4Sb3 material | Elsevier | 2017 | no
12664 | ['Zn4Sb3 compounds'] | Zn4Sb3 compounds | ZT | ZT |  | [615.0] | 615 | Kelvin^(1.0) | [615.0] | [1.1] | 1.1 |  |  |  | (For instance, Wang et al. reported that Sm doping caused the resonant distortion of electronic density of states (DOS) of Zn4Sb3 compounds, and almost 2-fold increase in effective mass m*, resulting in a ZT value of 1.1 at 615 K .) FROM: For instance, Wang et al. reported that Sm doping caused the resonant distortion of electronic density of states (DOS) of Zn4Sb3 compounds, and almost 2-fold increase in effective mass m*, resulting in a ZT value of 1.1 at 615 K . | 10.1016-j.ceramint.2017.08.065.xml |  |  |  |  | comma-level | ZT | Effect of Zn migration on the thermoelectric properties of Zn4Sb3 material | Elsevier | 2017 | no
12665 | ['SrTiO3'] | SrTiO3 | ZT | ZT |  | [1000.0] | 1000 | Kelvin^(1.0) | [1000.0] | [0.34] | 0.34 |  | doping by Nb |  | (Heavily doping by Nb or La turns SrTiO3 into a n-type semiconductor and rather large thermoelectric figure of merit of 0.34 at 1000 K is achieved which is so far more than any other oxide semiconductor.) FROM: Heavily doping by Nb or La turns SrTiO3 into a n-type semiconductor and rather large thermoelectric figure of merit of 0.34 at 1000 K is achieved which is so far more than any other oxide semiconductor. | 10.1016-j.cpc.2014.09.015.xml |  |  |  |  | comma-level | figure of merit | Structural and thermoelectric properties of pure and La, Y doped HoMnO3 for their use as alternative energy materials | Elsevier | 2015 | no
12666 | ['SrTiO3 doped with 12 % dysprosium'] | SrTiO3 doped with 12 % dysprosium | ZT | ZT |  | [1076.0] | 1076 | Kelvin^(1.0) | [1076.0] | [0.36] | 0.36 |  |  |  | (The maximum figure of merit (ZT) of 0.36 at 1076 K was obtained for SrTiO3 doped with 12% dysprosium and 8% lanthanum) FROM: The maximum figure of merit (ZT) of 0.36 at 1076 K was obtained for SrTiO3 doped with 12% dysprosium and 8% lanthanum, which is a result of the high power factor combined with low thermal conductivity . | 10.1016-j.cpc.2014.09.015.xml |  |  |  |  | comma-level | maximum figure of merit | Structural and thermoelectric properties of pure and La, Y doped HoMnO3 for their use as alternative energy materials | Elsevier | 2015 | no
12667 | ['n-type Mg2(Si0.4−xSbxSn0.6)'] | n-type Mg2(Si0.4−xSbxSn0.6) | ZT | ZT |  | [773.0] | 773 | Kelvin^(1.0) | [773.0] | [1.3] | 1.3 |  |  |  | (Zhang et al. reported that the highest ZT value ∼1.30 was obtained in n-type Mg2(Si0.4−xSbxSn0.6) (0 ⩽ x ⩽ 0.025) solid solutions at 773 K by using induction melting and SPS.) FROM: Zhang et al. reported that the highest ZT value ∼1.30 was obtained in n-type Mg2(Si0.4−xSbxSn0.6) (0 ⩽ x ⩽ 0.025) solid solutions at 773 K by using induction melting and SPS. | 10.1016-j.applthermaleng.2016.05.146.xml |  | SPS |  |  | comma-level | highest ZT | Improving thermoelectric performance of p-type Ag-doped Mg2Si0.4Sn0.6 prepared by unique melt spinning method | Elsevier | 2017 | no
12668 | ['PbTe–SrTe compound'] | PbTe–SrTe compound | ZT | ZT |  | [915.0] | 915 | Kelvin^(1.0) | [915.0] | [2.2] | 2.2 |  |  |  | (The implication of all these mechanisms for the optimization of ZT has been further demonstrated by Biswas et al. yielding a very high ZT = 2.2 at 915 K in the PbTe–SrTe compound.) FROM: The implication of all these mechanisms for the optimization of ZT has been further demonstrated by Biswas et al. yielding a very high ZT = 2.2 at 915 K in the PbTe–SrTe compound. | 10.1039-c6tc01115b.html |  |  |  |  | comma-level | ZT | A synergistic combination of atomic scale structural engineering and panoscopic approach in p-type ZrCoSb-based half-Heusler thermoelectric materials for achieving high ZT | RSC | 2016 | no
12669 | ['ZrCo1.05Sb0.9Sn0.1'] | ZrCo1.05Sb0.9Sn0.1 | ZT | ZT |  | [773.0] | 773 | Kelvin^(1.0) | [773.0] | [0.56] | 0.56 |  |  |  | (A decent value of ZT = 0.56 at 773 K was optimized for a particular composition ZrCo1.05Sb0.9Sn0.1 which is significantly higher in comparison to that of p-type HH bulk alloys containing Hf.) FROM: A decent value of ZT = 0.56 at 773 K was optimized for a particular composition ZrCo1.05Sb0.9Sn0.1 which is significantly higher in comparison to that of p-type HH bulk alloys containing Hf. | 10.1039-c6tc01115b.html |  | alloys |  |  | comma-level | ZT | A synergistic combination of atomic scale structural engineering and panoscopic approach in p-type ZrCoSb-based half-Heusler thermoelectric materials for achieving high ZT | RSC | 2016 | no
12670 | ['composite ZrCo1.05Sb0.9Sn0.1'] | composite ZrCo1.05Sb0.9Sn0.1 | ZT | ZT |  | [773.0] | 773 | Kelvin^(1.0) | [773.0] | [0.56] | 0.56 |  |  |  | (The highest ZT ∼ 0.56 at 773 K was optimized for the composite ZrCo1.05Sb0.9Sn0.1 containing a 5% molar fraction of FH inclusions in the HH matrix.) FROM: The highest ZT ∼ 0.56 at 773 K was optimized for the composite ZrCo1.05Sb0.9Sn0.1 containing a 5% molar fraction of FH inclusions in the HH matrix. | 10.1039-c6tc01115b.html |  |  |  |  | comma-level | highest ZT | A synergistic combination of atomic scale structural engineering and panoscopic approach in p-type ZrCoSb-based half-Heusler thermoelectric materials for achieving high ZT | RSC | 2016 | no
12671 | ['p-type Zr0.5Hf0.5CoSb0.8Sn0.2'] | p-type Zr0.5Hf0.5CoSb0.8Sn0.2 | ZT | ZT |  | [973.0] | 973 | Kelvin^(1.0) | [973.0] | [0.8] | 0.8 |  |  |  | (The highest ZT ∼ 0.8 (nanostructuring) and ZT ∼ 0.5 (Ingot) at 973 K were reported for p-type Zr0.5Hf0.5CoSb0.8Sn0.2.) FROM: The highest ZT ∼ 0.8 (nanostructuring) and ZT ∼ 0.5 (Ingot) at 973 K were reported for p-type Zr0.5Hf0.5CoSb0.8Sn0.2. | 10.1039-c6tc01115b.html |  |  |  |  | comma-level | highest ZT | A synergistic combination of atomic scale structural engineering and panoscopic approach in p-type ZrCoSb-based half-Heusler thermoelectric materials for achieving high ZT | RSC | 2016 | no
12672 | ['ZrCo1.05Sb0.9Sn0.1'] | ZrCo1.05Sb0.9Sn0.1 | ZT | ZT |  | [773.0] | 773 | Kelvin^(1.0) | [773.0] | [0.56] | 0.56 |  |  |  | ( the highest ZT of ∼0.56 at 773 K achieved for the composition ZrCo1.05Sb0.9Sn0.1 extrapolated to approximately 0.8 at 958 K which is around two times larger) FROM: Interestingly, the highest ZT of ∼0.56 at 773 K achieved for the composition ZrCo1.05Sb0.9Sn0.1 extrapolated to approximately 0.8 at 958 K which is around two times larger than the highest ZT ∼ 0.45 at 958 K of ZrCoSb1−xSnx reported by Sekimoto et al. | 10.1039-c6tc01115b.html |  |  |  |  | comma-level | highest ZT | A synergistic combination of atomic scale structural engineering and panoscopic approach in p-type ZrCoSb-based half-Heusler thermoelectric materials for achieving high ZT | RSC | 2016 | no
12673 | ['ZrCoSb1−xSnx'] | ZrCoSb1−xSnx | ZT | ZT |  | [958.0] | 958 | Kelvin^(1.0) | [958.0] | [0.45] | 0.45 |  |  |  | (the highest ZT ∼ 0.45 at 958 K of ZrCoSb1−xSnx reported by Sekimoto et al.) FROM: Interestingly, the highest ZT of ∼0.56 at 773 K achieved for the composition ZrCo1.05Sb0.9Sn0.1 extrapolated to approximately 0.8 at 958 K which is around two times larger than the highest ZT ∼ 0.45 at 958 K of ZrCoSb1−xSnx reported by Sekimoto et al. | 10.1039-c6tc01115b.html |  |  |  |  | comma-level | highest ZT | A synergistic combination of atomic scale structural engineering and panoscopic approach in p-type ZrCoSb-based half-Heusler thermoelectric materials for achieving high ZT | RSC | 2016 | no
12674 | ['Cu2.925SbSe4'] | Cu2.925SbSe4 | ZT | ZT |  | [673.0] | 673 | Kelvin^(1.0) | [673.0] | [0.5] | 0.5 |  |  |  | (The maximum ZT value was increased to 0.50 at 673 K in the Cu2.925SbSe4 sample sintered at a high temperature (703 K)) FROM: The maximum ZT value was increased to 0.50 at 673 K in the Cu2.925SbSe4 sample sintered at a high temperature (703 K); this is the highest value reported so far for the undoped Cu3SbSe4 system. | 10.1007-s11664-014-3018-4.txt |  | sintered |  |  | comma-level | maximum ZT | Enhanced Thermoelectric Performance of Nonstoichiometric Compounds Cu3-xSbSe4 by Cu Deficiencies | Springer | 2014 | no
12675 | ['Cd0.99Ni0.01O'] | Cd0.99Ni0.01O | ZT | ZT |  | [1000.0] | 1000 | Kelvin^(1.0) | [1000.0] | [0.43] | 0.43 |  |  |  | ( a high ZT of 0.43 was achieved in the Cd0.99Ni0.01O sample at about 1000 K.) FROM: Benefiting from the improved power factor and the reduced thermal conductivity, a high ZT of 0.43 was achieved in the Cd0.99Ni0.01O sample at about 1000 K. | 10.1016-j.jallcom.2015.12.043.xml |  |  |  |  | comma-level | ZT | The effect of Ni doping on the thermoelectric transport properties of CdO ceramics | Elsevier | 2016 | no
12676 | ['Cd0.99Ni0.01O'] | Cd0.99Ni0.01O | ZT | ZT |  | [1000.0] | 1000 | Kelvin^(1.0) | [1000.0] | [0.43] | 0.43 |  |  |  | (A high ZT of 0.43 was achieved in the Cd0.99Ni0.01O sample at about 1000 K.) FROM: A high ZT of 0.43 was achieved in the Cd0.99Ni0.01O sample at about 1000 K. | 10.1016-j.jallcom.2015.12.043.xml |  |  |  |  | comma-level | ZT | The effect of Ni doping on the thermoelectric transport properties of CdO ceramics | Elsevier | 2016 | no
12677 | ['Cd0.99Ni0.01O'] | Cd0.99Ni0.01O | ZT | ZT |  | [1000.0] | 1000 | Kelvin^(1.0) | [1000.0] | [0.43] | 0.43 |  |  |  | ( leading to a high ZT of 0.43 for the Cd0.99Ni0.01O sample at about 1000 K) FROM: An inspiring result is obtained in the Ni doped CdO ceramics, leading to a high ZT of 0.43 for the Cd0.99Ni0.01O sample at about 1000 K, 28% higher than the pristine CdO. | 10.1016-j.jallcom.2015.12.043.xml |  |  |  |  | comma-level | ZT | The effect of Ni doping on the thermoelectric transport properties of CdO ceramics | Elsevier | 2016 | no
12678 | ['Cd0.99Ni0.01O'] | Cd0.99Ni0.01O | ZT | ZT |  | [1000.0] | 1000 | Kelvin^(1.0) | [1000.0] | [0.43] | 0.43 |  |  |  | ( the ZT value of Cd0.99Ni0.01O boosts to 0.43 at 1000 K) FROM: Attributing to the large power factor and lower thermal conductivity, the ZT value of Cd0.99Ni0.01O boosts to 0.43 at 1000 K, higher than the pristine CdO and is comparable to the best values so far reported for other n-type oxide TE materials . | 10.1016-j.jallcom.2015.12.043.xml |  |  |  |  | comma-level | ZT | The effect of Ni doping on the thermoelectric transport properties of CdO ceramics | Elsevier | 2016 | no
12679 | ['Cd0.99Ni0.01O'] | Cd0.99Ni0.01O | ZT | ZT |  | [1000.0] | 1000 | Kelvin^(1.0) | [1000.0] | [0.43] | 0.43 |  |  |  | (A maximum ZT of 0.43 was obtained for Cd0.99Ni0.01O at about 1000 K) FROM: A maximum ZT of 0.43 was obtained for Cd0.99Ni0.01O at about 1000 K, which is comparable to the best values reported for all other n-type oxide TE materials. | 10.1016-j.jallcom.2015.12.043.xml |  |  |  |  | comma-level | maximum ZT | The effect of Ni doping on the thermoelectric transport properties of CdO ceramics | Elsevier | 2016 | no
12680 | ['Zr3Ni3Sb3.95Te0.05'] | Zr3Ni3Sb3.95Te0.05 | ZT | ZT |  | [773.0] | 773 | Kelvin^(1.0) | [773.0] | [0.6] | 0.6 |  | Te doping |  | ( Te doping obviously enhances the ZT and the highest peak ZT at 773 K is about 0.6 for Zr3Ni3Sb3.95Te0.05 sample.) FROM: As shown in e, Te doping obviously enhances the ZT and the highest peak ZT at 773 K is about 0.6 for Zr3Ni3Sb3.95Te0.05 sample. | 10.1016-j.mtphys.2017.08.002.xml |  |  |  |  | comma-level | ZT | Tellurium doped n-type Zintl Zr3Ni3Sb4 thermoelectric materials: Balance between carrier-scattering mechanism and bipolar effect | Elsevier | 2017 | no
12681 | ['Zr3Ni3Sb3.95Te0.05'] | Zr3Ni3Sb3.95Te0.05 | ZT | ZT |  | [773.0] | 773 | Kelvin^(1.0) | [773.0] | [0.6] | 0.6 |  |  |  | ( the relatively high ZT of ∼0.6 at 773 K can be obtained for Zr3Ni3Sb3.95Te0.05) FROM: Collectively, the relatively high ZT of ∼0.6 at 773 K can be obtained for Zr3Ni3Sb3.95Te0.05, almost double that of Zr3Ni2.7Cu0.3Sb4. | 10.1016-j.mtphys.2017.08.002.xml |  |  |  |  | comma-level | ZT | Tellurium doped n-type Zintl Zr3Ni3Sb4 thermoelectric materials: Balance between carrier-scattering mechanism and bipolar effect | Elsevier | 2017 | no
12682 | ['hydrogen–carbon'] | hydrogen–carbon | ZT | ZT |  | [295] | 295 | Kelvin^(1.0) |  | [2.0] | 2 |  |  |  | ({ at room temperature }: a room temperature ZT as high as 2 can be achieved by disturbing full saturation of the hydrogen–carbon bonds in perfect graphene nano-ribbons.) FROM: From Fig. 15, a room temperature ZT as high as 2 can be achieved by disturbing full saturation of the hydrogen–carbon bonds in perfect graphene nano-ribbons. | 10.1039-c0nr00095g.html |  |  |  |  | comma-level | ZT | Impacts of doping on thermal and thermoelectric properties of nanomaterials | RSC | 2010 | no
12683 | ['SnSe'] | SnSe | ZT | ZT |  | [973.0] | 973 | Kelvin^(1.0) | [973.0] | [2.6] | 2.6 |  |  |  | (Single-crystal thermoelectric material SnSe possesses a unique wrinkled 2D layered structure and exhibits a high ZT of 2.6 at 973 K due to its ultralow lattice thermal conductivity.) FROM: Single-crystal thermoelectric material SnSe possesses a unique wrinkled 2D layered structure and exhibits a high ZT of 2.6 at 973 K due to its ultralow lattice thermal conductivity. | 10.1039-c9cc02575h.html |  |  |  |  | comma-level | ZT | Quaternary semiconductor Ba8Zn4Ga2S15 featuring unique one-dimensional chains and exhibiting desirable yellow emission | RSC | 2019 | no
12684 | ['SnS'] | SnS | ZT | ZT |  | [873.0] | 873 | Kelvin^(1.0) | [873.0] | [0.16] | 0.16 |  |  |  | ( the maximum ZT value for SnS is ∼0.16 at 873 K) FROM: The very low thermal conductivity leads to a high ZT, Fig. 3(f), the maximum ZT value for SnS is ∼0.16 at 873 K, and SnS–0.5% Ag reaches a ZT of ∼0.6 at 923 K. | 10.1039-c4ta04462b.html |  |  |  |  | comma-level | maximum ZT | Thermoelectrics with earth abundant elements: low thermal conductivity and high thermopower in doped SnS | RSC | 2014 | no
12685 | ['SnS–0.5 % Ag'] | SnS–0.5 % Ag | ZT | ZT |  | [923.0] | 923 | Kelvin^(1.0) | [923.0] | [0.6] | 0.6 |  |  |  | ( and SnS–0.5% Ag reaches a ZT of ∼0.6 at 923 K.) FROM: The very low thermal conductivity leads to a high ZT, Fig. 3(f), the maximum ZT value for SnS is ∼0.16 at 873 K, and SnS–0.5% Ag reaches a ZT of ∼0.6 at 923 K. | 10.1039-c4ta04462b.html |  |  |  |  | comma-level | ZT | Thermoelectrics with earth abundant elements: low thermal conductivity and high thermopower in doped SnS | RSC | 2014 | no
12686 | ['Cu3Sb0.91Sn0.03Hf0.06Se4'] | Cu3Sb0.91Sn0.03Hf0.06Se4 | ZT | ZT |  | [623.0] | 623 | Kelvin^(1.0) | [623.0] | [0.82] | 0.82 |  |  |  | ( yielding a peak zT value of ~0.82 of Cu3Sb0.91Sn0.03Hf0.06Se4 at 623 K) FROM: In addition, Sn doping further improves the low electrical conductivity and boosts the power factor, yielding a peak zT value of ~0.82 of Cu3Sb0.91Sn0.03Hf0.06Se4 at 623 K, which is ~228% higher than that of the pristine Cu3SbSe4. | 10.1016-j.nanoen.2020.104658.xml |  |  |  |  | comma-level | peak zT | Synergistic modulation of power factor and thermal conductivity in Cu3SbSe4 towards high thermoelectric performance | Elsevier | 2020 | no
12687 | ['Cu3Sb0.91Sn0.03Hf0.06Se4'] | Cu3Sb0.91Sn0.03Hf0.06Se4 | ZT | ZT |  | [623.0] | 623 | Kelvin^(1.0) | [623.0] | [0.82] | 0.82 |  |  |  | ( a peak zT value of ~0.82 in Cu3Sb0.91Sn0.03Hf0.06Se4 was obtained at 623 K) FROM: Combined with a multi-scale structure to scatter phonons, a peak zT value of ~0.82 in Cu3Sb0.91Sn0.03Hf0.06Se4 was obtained at 623 K, which is ~228% higher than that of the pristine Cu3SbSe4. | 10.1016-j.nanoen.2020.104658.xml |  |  |  |  | comma-level | peak zT | Synergistic modulation of power factor and thermal conductivity in Cu3SbSe4 towards high thermoelectric performance | Elsevier | 2020 | no
12688 | ['Cu3Sb0.91Hf0.06Sn0.03Se4'] | Cu3Sb0.91Hf0.06Sn0.03Se4 | ZT | ZT |  | [623.0] | 623 | Kelvin^(1.0) | [623.0] | [0.82] | 0.82 |  |  |  | ( we obtained a promising peak zT of ~0.82 at 623 K in Cu3Sb0.91Hf0.06Sn0.03Se4) FROM: Finally, we obtained a promising peak zT of ~0.82 at 623 K in Cu3Sb0.91Hf0.06Sn0.03Se4, which is improved by 228% compared with pristine Cu3SbSe4 | 10.1016-j.nanoen.2020.104658.xml |  |  |  |  | comma-level | peak zT | Synergistic modulation of power factor and thermal conductivity in Cu3SbSe4 towards high thermoelectric performance | Elsevier | 2020 | no
12689 | ['CCO–Fe'] | CCO–Fe | ZT | ZT |  | [973.0] | 973 | Kelvin^(1.0) | [700.0] | [0.12] | 0.12 |  |  |  | (The ZT of CCO–Fe at 700 °C is ~0.12 which is approximately ## % change) FROM: The ZT of CCO–Fe at 700 °C is ~0.12 which is approximately 70% higher than the CCO349 at the same temperature. | 10.1007-s10854-011-0546-z.txt |  |  |  |  | comma-level | ZT | Thermoelectric properties of transition metals-doped Ca3Co3.8M0.2O9+δ (M = Co, Cr, Fe, Ni, Cu and Zn) | Springer | 2012 | no
12690 | ['Bi2Te3'] | Bi2Te3 | ZT | ZT |  | [295] | 295 | Kelvin^(1.0) |  | [1.0] | 1 |  |  |  | (Current commercial devices are constructed from alloys of Bi2Te3 (ZT ≈ 1 at room temperature).) FROM: Current commercial devices are constructed from alloys of Bi2Te3 (ZT ≈ 1 at room temperature). | 10.1039-c3ta11264k.html |  | alloys |  |  | comma-level | ZT | Co3M2S2 (M = Sn, In) shandites as tellurium-free thermoelectrics | RSC | 2013 | no
12691 | ['Co3Sn1.15In0.85S2'] | Co3Sn1.15In0.85S2 | ZT | ZT |  | [300.0] | 300 | Kelvin^(1.0) | [300.0] | [0.2] | 0.2 |  |  |  | (Therefore we can estimate the maximum ZT value for Co3Sn1.15In0.85S2 to be 0.2 at 300 K.) FROM: Therefore we can estimate the maximum ZT value for Co3Sn1.15In0.85S2 to be 0.2 at 300 K. | 10.1039-c3ta11264k.html |  |  |  |  | comma-level | maximum ZT | Co3M2S2 (M = Sn, In) shandites as tellurium-free thermoelectrics | RSC | 2013 | no
12692 | ['Bi2S3 SrS'] | Bi2S3 SrS | ZT | ZT |  | [723.0] | 723 | Kelvin^(1.0) | [723.0] | [0.8] | 0.8 |  |  |  | (In particular, the introduction of low levels of dopants such as Bi2S3 SrS, Sb2S3 and CaS into a PbS matrix produces substantial reductions in thermal conductivity, leading to n-type materials with ZT values as high as 0.8 at 723 K.) FROM: In particular, the introduction of low levels of dopants such as Bi2S3 SrS, Sb2S3 and CaS into a PbS matrix produces substantial reductions in thermal conductivity, leading to n-type materials with ZT values as high as 0.8 at 723 K. | 10.1039-c3ta11264k.html |  |  |  |  | comma-level | ZT | Co3M2S2 (M = Sn, In) shandites as tellurium-free thermoelectrics | RSC | 2013 | no
12693 | ['nanostructuring sodium-doped p-type PbS'] | nanostructuring sodium-doped p-type PbS | ZT | ZT |  | [923.0] | 923 | Kelvin^(1.0) | [923.0] | [1.11] | 1.11 |  |  |  | (Similar improvements in performance have been realized by nanostructuring sodium-doped p-type PbS, through the introduction of SrS and CaS, yielding ZT values as high as 1.11 at 923 K.) FROM: Similar improvements in performance have been realized by nanostructuring sodium-doped p-type PbS, through the introduction of SrS and CaS, yielding ZT values as high as 1.11 at 923 K. | 10.1039-c3ta11264k.html |  |  |  |  | comma-level | ZT | Co3M2S2 (M = Sn, In) shandites as tellurium-free thermoelectrics | RSC | 2013 | no
12694 | ['BiCl3 lead'] | BiCl3 lead | ZT | ZT |  | [760.0] | 760 | Kelvin^(1.0) | [760.0] | [0.6] | 0.6 |  |  |  | ( have demonstrated that low mol% levels of BiCl3 lead to maximum ZT values of the order of 0.6 at 760 K.) FROM: Investigations of Bi2S3, the sulphide analogue of Bi2Te3, albeit with a different structure, have demonstrated that low mol% levels of BiCl3 lead to maximum ZT values of the order of 0.6 at 760 K. | 10.1039-c3ta11264k.html |  |  |  |  | comma-level | maximum ZT | Co3M2S2 (M = Sn, In) shandites as tellurium-free thermoelectrics | RSC | 2013 | no
12695 | ['p-type Tl2Ag2USe4'] | p-type Tl2Ag2USe4 | ZT | ZT |  | [300.0] | 300 | Kelvin^(1.0) | [300.0] | [0.95] | 0.95 |  |  |  | ( a maximum value of (ZT)=0.95 at 300 K is reached at the top of the valence band and found slightly greater than calculated at temperature 600 K and 900 K for p-type Tl2Ag2USe4 whereas for n-type conduction) FROM: It is noted from the a that with increase in chemical potential, a maximum value of (ZT)=0.95 at 300 K is reached at the top of the valence band and found slightly greater than calculated at temperature 600 K and 900 K for p-type Tl2Ag2USe4 whereas for n-type conduction, a considerable and a large peak of (ZT) with 0.92 value at 300 K. | 10.1016-j.jmmm.2016.03.073.xml |  |  |  |  | comma-level | ZT | Exploring the thermoelectric and magnetic properties of uranium selenides: Tl2Ag2USe4 and Tl3Cu4USe6 | Elsevier | 2016 | no
12696 | ['n-type Tl2Cu4USe6'] | n-type Tl2Cu4USe6 | ZT | ZT |  | [900.0] | 900 | Kelvin^(1.0) | [900.0] | [1.0] | 1 |  |  |  | (While a large (ZT)=1 at 900 K and 300 K is obtained for p-type and n-type Tl2Cu4USe6 (as displayed in b).) FROM: While a large (ZT)=1 at 900 K and 300 K is obtained for p-type and n-type Tl2Cu4USe6 (as displayed in b). | 10.1016-j.jmmm.2016.03.073.xml |  |  |  |  | comma-level | ZT | Exploring the thermoelectric and magnetic properties of uranium selenides: Tl2Ag2USe4 and Tl3Cu4USe6 | Elsevier | 2016 | no
12697 | ['Sn0.98Se compound'] | Sn0.98Se compound | ZT | ZT |  | [848.0] | 848 | Kelvin^(1.0) | [848.0] | [0.61] | 0.61 |  |  |  | (The highest ZT of 0.61 at 848 K was achieved in Sn0.98Se compound) FROM: The highest ZT of 0.61 at 848 K was achieved in Sn0.98Se compound, and detailed effects of SnSe2 on the enhancement were discussed. | 10.1016-j.cap.2017.02.007.xml |  |  |  |  | comma-level | highest ZT | Effects of Sn-deficiency on thermoelectric properties of polycrystalline Sn1-x Se compounds | Elsevier | 2017 | no
12698 | ['single crystalline SnSe'] | single crystalline SnSe | ZT | ZT |  | [923.0] | 923 | Kelvin^(1.0) | [923.0] | [2.6] | 2.6 |  |  |  | ({ highest ZT }: where T is the absolute temperature) value of ∼2.6 at 923 K along the b-axis in single crystalline SnSe .) FROM: Zhao et al. reported the highest ZT (=S2σT/κ, where T is the absolute temperature) value of ∼2.6 at 923 K along the b-axis in single crystalline SnSe . | 10.1016-j.cap.2017.02.007.xml |  |  | b-axis |  | comma-level | highest ZT | Effects of Sn-deficiency on thermoelectric properties of polycrystalline Sn1-x Se compounds | Elsevier | 2017 | no
12699 | ['doped polycrystalline SnSe compounds'] | doped polycrystalline SnSe compounds | ZT | ZT |  | [773.0] | 773 | Kelvin^(1.0) | [773.0] | [1.1] | 1.1 |  |  |  | (Although most of the enhancements were achieved by the improvement of power factors (=S2σ) via hole doping, Chen et al. reported a record high ZT of ∼1.1 at 773 K by realizing extremely low thermal conductivity, which is compatible to the single crystalline thermal conductivity, via introducing coherent nanoprecipitates in K-doped polycrystalline SnSe compounds with the improved power factor .) FROM: Although most of the enhancements were achieved by the improvement of power factors (=S2σ) via hole doping, Chen et al. reported a record high ZT of ∼1.1 at 773 K by realizing extremely low thermal conductivity, which is compatible to the single crystalline thermal conductivity, via introducing coherent nanoprecipitates in K-doped polycrystalline SnSe compounds with the improved power factor . | 10.1016-j.cap.2017.02.007.xml |  |  |  |  | comma-level | ZT | Effects of Sn-deficiency on thermoelectric properties of polycrystalline Sn1-x Se compounds | Elsevier | 2017 | no
12700 | ['Sn0.98Se compound'] | Sn0.98Se compound | ZT | ZT |  | [848.0] | 848 | Kelvin^(1.0) | [848.0] | [0.61] | 0.61 |  |  |  | ( we could achieve the highest ZT of 0.61 at 848 K in Sn0.98Se compound.) FROM: With these collective effects of Sn-deficiency on the thermoelectric transport properties, we could achieve the highest ZT of 0.61 at 848 K in Sn0.98Se compound. | 10.1016-j.cap.2017.02.007.xml |  |  |  |  | comma-level | highest ZT | Effects of Sn-deficiency on thermoelectric properties of polycrystalline Sn1-x Se compounds | Elsevier | 2017 | no
12701 | ['Sn0.98Se'] | Sn0.98Se | ZT | ZT |  | [848.0] | 848 | Kelvin^(1.0) | [848.0] | [0.61] | 0.61 |  |  |  | (The highest ZT of 0.61 was obtained at 848 K in Sn0.98Se due to its relatively low thermal conductivity in the Sn-deficient compounds.) FROM: The highest ZT of 0.61 was obtained at 848 K in Sn0.98Se due to its relatively low thermal conductivity in the Sn-deficient compounds. | 10.1016-j.cap.2017.02.007.xml |  |  |  |  | comma-level | highest ZT | Effects of Sn-deficiency on thermoelectric properties of polycrystalline Sn1-x Se compounds | Elsevier | 2017 | no
12702 | ['ZnO superlattice films'] | ZnO superlattice films | ZT | ZT |  | [77.0, 500.0] | 288.5 | Kelvin^(1.0) | [77.0, 500.0] | [0.00017, 0.19] | 0.095085 |  |  |  | ({ at 77–500 K }: In-plane and out-of-plane ZT values for AO/ZnO superlattice films were determined as 0.00017–0.19 and 0.00035–0.44) FROM: In-plane and out-of-plane ZT values for AO/ZnO superlattice films were determined as 0.00017–0.19 and 0.00035–0.44, respectively, at 77–500 K. | 10.1016-j.jallcom.2019.152482.xml |  |  | out - of - plane |  | comma-level | ZT | Bidirectional energy filtering for electronic and phonon transport in Al2O3/ZnO superlattice films with anisotropy | Elsevier | 2020 | no
12703 | ['ZnO superlattice films'] | ZnO superlattice films | ZT | ZT |  | [77.0, 500.0] | 288.5 | Kelvin^(1.0) | [77.0, 500.0] | [0.00017, 0.19] | 0.095085 |  |  |  | (For AO/ZnO superlattice films ZT⊥ = 0.00017–0.19 and ZT= = 0.00035–0.44 at 77–500 K) FROM: For AO/ZnO superlattice films ZT⊥ = 0.00017–0.19 and ZT= = 0.00035–0.44 at 77–500 K, slowly increasing from 77 to 325 K and then rapidly increase up to 500 K, consistent with AO/ZnO superlattice film power factors (d), achieving maximum ZT= = 0.19 and ZT⊥ = 0.44 at 500 K. | 10.1016-j.jallcom.2019.152482.xml |  |  |  |  | comma-level | ZT | Bidirectional energy filtering for electronic and phonon transport in Al2O3/ZnO superlattice films with anisotropy | Elsevier | 2020 | no
12704 | ['ZnO superlattice film'] | ZnO superlattice film | ZT | ZT |  | [500.0] | 500 | Kelvin^(1.0) | [500.0] | [0.19] | 0.19 |  |  |  | (500 K, consistent with AO/ZnO superlattice film power factors (d), achieving maximum ZT= = 0.19 and ZT⊥ = 0.44 at 500 K.) FROM: For AO/ZnO superlattice films ZT⊥ = 0.00017–0.19 and ZT= = 0.00035–0.44 at 77–500 K, slowly increasing from 77 to 325 K and then rapidly increase up to 500 K, consistent with AO/ZnO superlattice film power factors (d), achieving maximum ZT= = 0.19 and ZT⊥ = 0.44 at 500 K. | 10.1016-j.jallcom.2019.152482.xml |  |  |  |  | comma-level | maximum ZT | Bidirectional energy filtering for electronic and phonon transport in Al2O3/ZnO superlattice films with anisotropy | Elsevier | 2020 | no
12705 | ['undoped ZnO thin films'] | undoped ZnO thin films | ZT | ZT |  | [500.0] | 500 | Kelvin^(1.0) | [500.0] | [1.4e-05, 0.017] | 0.008507 |  |  |  | (Compared with undoped ZnO thin films (ZT = 0.000014-0.017 at 500 K)) FROM: Compared with undoped ZnO thin films (ZT = 0.000014-0.017 at 500 K), higher ZT for in-plane and out-of-plane direction can be explained by synergistic combination of enhanced power factor caused by bidirectional energy filtering (d) and thermal conductivity suppression due to enhanced phonon scattering at AO and ZnO layer interface (a). | 10.1016-j.jallcom.2019.152482.xml |  |  |  |  | comma-level | ZT | Bidirectional energy filtering for electronic and phonon transport in Al2O3/ZnO superlattice films with anisotropy | Elsevier | 2020 | no
12706 | ['Cu26V2Ge6S32'] | Cu26V2Ge6S32 | ZT | ZT |  | [690.0] | 690 | Kelvin^(1.0) | [690.0] | [0.5] | 0.5 |  |  |  | (Despite this remarkable property, the Ni and Co concentrations studied here did not give rise to enhanced ZT values relative to the previously reported parent compound Cu26V2Ge6S32, with a peak ZT value of 0.5 at 690 K achieved in the Ni sample.) FROM: Despite this remarkable property, the Ni and Co concentrations studied here did not give rise to enhanced ZT values relative to the previously reported parent compound Cu26V2Ge6S32, with a peak ZT value of 0.5 at 690 K achieved in the Ni sample. | 10.1007-s11664-016-4893-7.txt |  |  |  |  | comma-level | ZT | High-Temperature Transport Properties of Colusite Cu24T2V2Ge6S32 (T = Ni, Co) | Springer | 2017 | no
12707 | ['Sr0.99La0.01Ti0.99Ta0.01O3'] | Sr0.99La0.01Ti0.99Ta0.01O3 | ZT | ZT |  | [660.0] | 660 | Kelvin^(1.0) | [660.0] | [0.13] | 0.13 |  |  |  | (The lowest doped sample, Sr0.99La0.01Ti0.99Ta0.01O3, exhibits the largest ZT, e.g. 0.13 at 660 K, ) FROM: The lowest doped sample, Sr0.99La0.01Ti0.99Ta0.01O3, exhibits the largest ZT, e.g. 0.13 at 660 K, comparable with SrTi0.95Ta0.05O3 (0.10 at 650 K), while the ZT values of the other double substituted samples remain under 0.003. | 10.1039-b913799h.html |  |  |  |  | comma-level | ZT | Thermoelectric properties of n-type double substituted SrTiO3 bulk materials | RSC | 2010 | no
12708 | ['SrTi0.95Ta0.05O3'] | SrTi0.95Ta0.05O3 | ZT | ZT |  | [650.0] | 650 | Kelvin^(1.0) | [650.0] | [0.1] | 0.1 |  |  |  | ({ ZT }: SrTi0.95Ta0.05O3 (0.10 at 650 K)) FROM: The lowest doped sample, Sr0.99La0.01Ti0.99Ta0.01O3, exhibits the largest ZT, e.g. 0.13 at 660 K, comparable with SrTi0.95Ta0.05O3 (0.10 at 650 K), while the ZT values of the other double substituted samples remain under 0.003. | 10.1039-b913799h.html |  |  |  |  | comma-level | ZT | Thermoelectric properties of n-type double substituted SrTiO3 bulk materials | RSC | 2010 | no
12709 | ['SiGe alloys'] | SiGe alloys | ZT | ZT |  | [1173.0] | 1173 | Kelvin^(1.0) | [900.0] | [1.3] | 1.3 |  |  |  | ( and the nano-structured N- and P-type SiGe alloys have a figure of merit of 1.3 and 0.95 around 900 °C) FROM: As the essential thermoelectric materials, SiGe alloys can provide energy for deep-space missions by converting radio-isotope heat into electricity, and the nano-structured N- and P-type SiGe alloys have a figure of merit of 1.3 and 0.95 around 900 °C, respectively. | 10.1039-c6cp08750g.html |  |  |  |  | comma-level | figure of merit | A novel crystallization pathway for SiGe alloy rapid cooling | RSC | 2017 | no
12710 | ['CoMnSn'] | CoMnSn | ZT | ZT |  | [200.0] | 200 | Kelvin^(1.0) | [200.0] | [0.034] | 0.034 |  |  |  | ({ figure of merit at 200 K }: and CoMnSn are 0.034) FROM: In its pristine state, the up-spin component of the figure of merit in Co2MnPb, Co2MnSn, CoMnPb, and CoMnSn are 0.034, 0.068, 0.188 and 0.130, but with carrier doping, it increased to a maximum of 0.193 at 200 K, 0.184 at 400 k, 0.996 at 100 K and 0.322 at 700 K respectively. | 10.1016-j.mseb.2019.114409.xml |  |  |  |  | comma-level | figure of merit | Thermoelectric properties, optimal doping levels and high figure of merit in Cobalt-based Half/Full Heusler alloys by First-Principles calculations | Elsevier | 2019 | no
12711 | ['porous Cu1.7Se pellet'] | porous Cu1.7Se pellet | ZT | ZT |  | [773.0] | 773 | Kelvin^(1.0) | [773.0] | [1.6] | 1.6 |  |  |  | (zT of porous Cu1.7Se pellet can reach ~1.6 at 773 K with proper nH optimization.) FROM: zT of porous Cu1.7Se pellet can reach ~1.6 at 773 K with proper nH optimization. | 10.1016-j.cej.2019.121996.xml |  |  |  |  | comma-level | zT | Solvothermal synthesis of high-purity porous Cu1.7Se approaching low lattice thermal conductivity | Elsevier | 2019 | no
12712 | ['porous Cu1.7Se pellet'] | porous Cu1.7Se pellet | ZT | ZT |  | [773.0] | 773 | Kelvin^(1.0) | [773.0] | [0.7] | 0.7 |  |  |  | ({ at 773 K) }: The peak zT value of as-sintered porous Cu1.7Se pellet is ~0.70) FROM: The peak zT value of as-sintered porous Cu1.7Se pellet is ~0.70, which is slightly lower than that of the dense Cu2Se pellet (~0.85 at 773 K) due to over-increased carrier concentration (nH). | 10.1016-j.cej.2019.121996.xml |  | as-sintered |  |  | comma-level | peak zT | Solvothermal synthesis of high-purity porous Cu1.7Se approaching low lattice thermal conductivity | Elsevier | 2019 | no
12713 | ['Cu2Se pellet'] | Cu2Se pellet | ZT | ZT |  | [773.0] | 773 | Kelvin^(1.0) | [773.0] | [0.85] | 0.85 |  |  |  | ({ peak zT }: that of the dense Cu2Se pellet (~0.85 at 773 K) due to over-increased carrier concentration (nH).) FROM: The peak zT value of as-sintered porous Cu1.7Se pellet is ~0.70, which is slightly lower than that of the dense Cu2Se pellet (~0.85 at 773 K) due to over-increased carrier concentration (nH). | 10.1016-j.cej.2019.121996.xml |  |  |  |  | comma-level | peak zT | Solvothermal synthesis of high-purity porous Cu1.7Se approaching low lattice thermal conductivity | Elsevier | 2019 | no
12714 | ['Cu2Se pellet'] | Cu2Se pellet | ZT | ZT |  | [773.0] | 773 | Kelvin^(1.0) | [773.0] | [0.85] | 0.85 |  |  |  | ({ zT }: which is nearly twice of the dense Cu2Se pellet (~0.85 at 773 K).) FROM: With optimizing nH to the level of ~1 × 1020 cm−3, an optimized zT value can reach as high as ~1.6 at 773 K at the same level of κl, which is nearly twice of the dense Cu2Se pellet (~0.85 at 773 K). | 10.1016-j.cej.2019.121996.xml |  |  |  |  | comma-level | zT | Solvothermal synthesis of high-purity porous Cu1.7Se approaching low lattice thermal conductivity | Elsevier | 2019 | no
12715 | ['Cu1.7Se pellet'] | Cu1.7Se pellet | ZT | ZT |  | [773.0] | 773 | Kelvin^(1.0) | [773.0] | [1.6] | 1.6 |  |  |  | (A low κl of xx W m−1 K−1 at 773 K has been observed in the sintered Cu1.7Se pellet due to high porosity with pore size varying from micro-scale to nanoscale, leading to a high zT value of ~1.6 at 773 K if the nH can be optimized to ~1 × 1020 cm−3.) FROM: A low κl of xx W m−1 K−1 at 773 K has been observed in the sintered Cu1.7Se pellet due to high porosity with pore size varying from micro-scale to nanoscale, leading to a high zT value of ~1.6 at 773 K if the nH can be optimized to ~1 × 1020 cm−3. | 10.1016-j.cej.2019.121996.xml |  | sintered |  |  | comma-level | zT | Solvothermal synthesis of high-purity porous Cu1.7Se approaching low lattice thermal conductivity | Elsevier | 2019 | no
12716 | ['doped CaMnO3−δ'] | doped CaMnO3−δ | ZT | ZT |  | [1053.0] | 1053 | Kelvin^(1.0) | [780.0] | [0.32] | 0.32 |  |  |  | (However, the ZT value of 0.32 at 780 °C reported in , which is the largest value published so far for doped CaMnO3−δ, shows an unusual trend in the high temperature region above 630 °C.) FROM: However, the ZT value of 0.32 at 780 °C reported in , which is the largest value published so far for doped CaMnO3−δ, shows an unusual trend in the high temperature region above 630 °C. | 10.1016-j.mseb.2017.06.014.xml |  | high temperature |  |  | comma-level | ZT | Evaluation of soft chemistry methods to synthesize Gd-doped CaMnO3−δ with improved thermoelectric properties | Elsevier | 2017 | no
12717 | ['Cu1.98Li0.02Se'] | Cu1.98Li0.02Se | ZT | ZT |  | [973.0] | 973 | Kelvin^(1.0) | [973.0] | [2.14] | 2.14 |  |  |  | ({ at 973 K }: the Cu1.98Li0.02Se sample presented an excellent ZT of 2.14.) FROM: At 973 K, the Cu1.98Li0.02Se sample presented an excellent ZT of 2.14. | 10.1039-c8ta06912c.html |  |  |  |  | comma-level | ZT | Remarkably high thermoelectric performance of Cu2−xLixSe bulks with nanopores | RSC | 2018 | no
12718 | ['Cu2Se'] | Cu2Se | ZT | ZT |  | [1000.0] | 1000 | Kelvin^(1.0) | [1000.0] | [1.6] | 1.6 |  |  |  | (In the previous report, it seemed to work well with the copper-ion-liquid-like behavior of Cu2Se, which achieved a high ZT of 1.6 at 1000 K.) FROM: In the previous report, it seemed to work well with the copper-ion-liquid-like behavior of Cu2Se, which achieved a high ZT of 1.6 at 1000 K. | 10.1039-c8ta06912c.html |  |  |  |  | comma-level | ZT | Remarkably high thermoelectric performance of Cu2−xLixSe bulks with nanopores | RSC | 2018 | no
12719 | ['Cu1.98Li0.02Se'] | Cu1.98Li0.02Se | ZT | ZT |  | [973.0] | 973 | Kelvin^(1.0) | [973.0] | [2.14] | 2.14 |  |  |  | ( a peak ZT value of 2.14 was obtained with the nominal composition of Cu1.98Li0.02Se at 973 K.) FROM: Finally, a peak ZT value of 2.14 was obtained with the nominal composition of Cu1.98Li0.02Se at 973 K. | 10.1039-c8ta06912c.html |  |  |  |  | comma-level | peak ZT | Remarkably high thermoelectric performance of Cu2−xLixSe bulks with nanopores | RSC | 2018 | no
12720 | ['Cu1.98Li0.02Se'] | Cu1.98Li0.02Se | ZT | ZT |  | [973.0] | 973 | Kelvin^(1.0) | [973.0] | [2.14] | 2.14 |  |  |  | (The maximum ZT value of Cu1.98Li0.02Se obtained in this work reaches 2.14 at 973 K.) FROM: The maximum ZT value of Cu1.98Li0.02Se obtained in this work reaches 2.14 at 973 K. | 10.1039-c8ta06912c.html |  |  |  |  | comma-level | maximum ZT | Remarkably high thermoelectric performance of Cu2−xLixSe bulks with nanopores | RSC | 2018 | no
12721 | ['Cu1.98Li0.02Se'] | Cu1.98Li0.02Se | ZT | ZT |  | [973.0] | 973 | Kelvin^(1.0) | [973.0] | [2.14] | 2.14 |  |  |  | (The highest ZT value of 2.14 at 973 K is achieved in the Cu1.98Li0.02Se composition.) FROM: The highest ZT value of 2.14 at 973 K is achieved in the Cu1.98Li0.02Se composition. | 10.1039-c8ta06912c.html |  |  |  |  | comma-level | highest ZT | Remarkably high thermoelectric performance of Cu2−xLixSe bulks with nanopores | RSC | 2018 | no
12722 | ['Co0.99Pt0.01Si'] | Co0.99Pt0.01Si | ZT | ZT |  | [295] | 295 | Kelvin^(1.0) |  | [0.13] | 0.13 |  |  |  | ( ZT of 0.13 is obtained at room temperature for Co0.99Pt0.01Si) FROM: As a result, ZT of 0.13 is obtained at room temperature for Co0.99Pt0.01Si, an 18% increase compared with CoSi. | 10.1007-s11664-012-2211-6.txt |  |  |  |  | comma-level | ZT | Effects of Ni, Pd, and Pt Substitutions on Thermoelectric Properties of CoSi Alloys | Springer | 2013 | no
12723 | ['PbSe'] | PbSe | ZT | ZT |  | [850.0] | 850 | Kelvin^(1.0) | [850.0] | [1.0] | 1 |  |  |  | ( Na provides fine control over hole carrier concentration that leads to zT close to 1 at 850 K in PbSe.) FROM: Similarly, Na provides fine control over hole carrier concentration that leads to zT close to 1 at 850 K in PbSe. | 10.1039-c5tc03970c.html |  |  |  |  | comma-level | zT | Calculation of dopant solubilities and phase diagrams of X–Pb–Se (X = Br, Na) limited to defects with localized charge | RSC | 2016 | no
12724 | ['AgPbmSbTe2+m'] | AgPbmSbTe2+m | ZT | ZT |  | [800.0] | 800 | Kelvin^(1.0) | [800.0] | [2.2] | 2.2 |  |  |  | ( and the ZT value for AgPbmSbTe2+m with an m value of 18 can be up to 2.2 at 800 K.) FROM: AgPbmSbTe2+m materials exhibit enhanced thermoelectric performance at elevated temperatures, and the ZT value for AgPbmSbTe2+m with an m value of 18 can be up to 2.2 at 800 K. | 10.1039-c3ra40564h.html |  |  |  |  | comma-level | ZT | AgPb10SbTe12 microrods with a rough surface grown through an in situ template route and their electrical transport properties | RSC | 2013 | no
12725 | ['Nb-doped SrTiO3'] | Nb-doped SrTiO3 | ZT | ZT |  | [1000.0] | 1000 | Kelvin^(1.0) | [1000.0] | [0.37] | 0.37 |  |  |  | ( we clarified that the 20% (≈ 4 × 1021 cm− 3) Nb-doped SrTiO3 epitaxial film (SrTi0.8Nb0.2O3 hereafter) exhibits ZT ∼ 0.37 at 1000 K () FROM: In 2005, we clarified that the 20% (≈ 4 × 1021 cm− 3) Nb-doped SrTiO3 epitaxial film (SrTi0.8Nb0.2O3 hereafter) exhibits ZT ∼ 0.37 at 1000 K (, red curve), which is the largest value among n-type metal oxides ever reported. | 10.1016-j.tsf.2007.10.034.xml |  |  |  |  | comma-level | ZT | Critical thickness for giant thermoelectric Seebeck coefficient of 2DEG confined in SrTiO3/SrTi0.8Nb0.2O3 superlattices | Elsevier | 2008 | no
12726 | ['Sr5In1.9Zn0.1Sb6'] | Sr5In1.9Zn0.1Sb6 | ZT | ZT |  | [750.0] | 750 | Kelvin^(1.0) | [750.0] | [0.4] | 0.4 |  |  |  | ({ zT }: reaching a value of ∼0.4 at 750 K for Sr5In1.9Zn0.1Sb6.) FROM: The Zn-doped samples exhibited significantly higher zT values compared to the undoped sample, reaching a value of ∼0.4 at 750 K for Sr5In1.9Zn0.1Sb6. | 10.1039-c5ta01967b.html |  |  |  |  | comma-level | zT | Enhanced thermoelectric properties of Sr5In2Sb6via Zn-doping | RSC | 2015 | no
12727 | ['Yb14MnSb11'] | Yb14MnSb11 | ZT | ZT |  | [1200.0] | 1200 | Kelvin^(1.0) | [1200.0] | [1.4] | 1.4 |  |  |  | ( Sb-based Zintl compounds such as Yb14MnSb11 (zT ∼ 1.4 at 1200 K)) FROM: Due to their complex crystal structures, tunable transport properties, and high temperature stability, Sb-based Zintl compounds such as Yb14MnSb11 (zT ∼ 1.4 at 1200 K), Sr3GaSb3 (zT ∼ 0.9 at 1000 K), Mg3Sb2 (zT ∼ 0.84 at 773 K), Ca1−xRExAg1−ySb (zT ∼ 0.7 at 1079 K), AM2Sb2 (zT ∼ 1.26 at 700 K) and Ca5In2Sb6 (zT ∼ 0.7 at 1000 K) are promising candidates for use in thermoelectric applications. | 10.1039-c5ta01967b.html |  |  |  |  | comma-level | zT | Enhanced thermoelectric properties of Sr5In2Sb6via Zn-doping | RSC | 2015 | no
12728 | ['Sr3GaSb3'] | Sr3GaSb3 | ZT | ZT |  | [1000.0] | 1000 | Kelvin^(1.0) | [1000.0] | [0.9] | 0.9 |  |  |  | ( Sr3GaSb3 (zT ∼ 0.9 at 1000 K)) FROM: Due to their complex crystal structures, tunable transport properties, and high temperature stability, Sb-based Zintl compounds such as Yb14MnSb11 (zT ∼ 1.4 at 1200 K), Sr3GaSb3 (zT ∼ 0.9 at 1000 K), Mg3Sb2 (zT ∼ 0.84 at 773 K), Ca1−xRExAg1−ySb (zT ∼ 0.7 at 1079 K), AM2Sb2 (zT ∼ 1.26 at 700 K) and Ca5In2Sb6 (zT ∼ 0.7 at 1000 K) are promising candidates for use in thermoelectric applications. | 10.1039-c5ta01967b.html |  |  |  |  | comma-level | zT | Enhanced thermoelectric properties of Sr5In2Sb6via Zn-doping | RSC | 2015 | no
12729 | ['Mg3Sb2'] | Mg3Sb2 | ZT | ZT |  | [773.0] | 773 | Kelvin^(1.0) | [773.0] | [0.84] | 0.84 |  |  |  | ( Mg3Sb2 (zT ∼ 0.84 at 773 K)) FROM: Due to their complex crystal structures, tunable transport properties, and high temperature stability, Sb-based Zintl compounds such as Yb14MnSb11 (zT ∼ 1.4 at 1200 K), Sr3GaSb3 (zT ∼ 0.9 at 1000 K), Mg3Sb2 (zT ∼ 0.84 at 773 K), Ca1−xRExAg1−ySb (zT ∼ 0.7 at 1079 K), AM2Sb2 (zT ∼ 1.26 at 700 K) and Ca5In2Sb6 (zT ∼ 0.7 at 1000 K) are promising candidates for use in thermoelectric applications. | 10.1039-c5ta01967b.html |  |  |  |  | comma-level | zT | Enhanced thermoelectric properties of Sr5In2Sb6via Zn-doping | RSC | 2015 | no
12730 | ['Ca5In2Sb6'] | Ca5In2Sb6 | ZT | ZT |  | [700.0] | 700 | Kelvin^(1.0) | [700.0] | [1.26] | 1.26 |  |  |  | ( AM2Sb2 (zT ∼ 1.26 at 700 K) and Ca5In2Sb6 (zT ∼ 0.7 at 1000 K) are promising candidates for use in thermoelectric applications.) FROM: Due to their complex crystal structures, tunable transport properties, and high temperature stability, Sb-based Zintl compounds such as Yb14MnSb11 (zT ∼ 1.4 at 1200 K), Sr3GaSb3 (zT ∼ 0.9 at 1000 K), Mg3Sb2 (zT ∼ 0.84 at 773 K), Ca1−xRExAg1−ySb (zT ∼ 0.7 at 1079 K), AM2Sb2 (zT ∼ 1.26 at 700 K) and Ca5In2Sb6 (zT ∼ 0.7 at 1000 K) are promising candidates for use in thermoelectric applications. | 10.1039-c5ta01967b.html |  |  |  |  | comma-level | zT | Enhanced thermoelectric properties of Sr5In2Sb6via Zn-doping | RSC | 2015 | no
12731 | ['Zn-doped Sr5In2Sb6'] | Zn-doped Sr5In2Sb6 | ZT | ZT |  | [700.0] | 700 | Kelvin^(1.0) | [700.0] | [0.4] | 0.4 |  |  |  | ( the peak zT in Zn-doped Sr5In2Sb6 (∼0.4 at 700 K) is lower and occurs at lower temperatures) FROM: However, due to the smaller band gap and thus earlier onset of minority carrier activation, and lack of dopant activation, the peak zT in Zn-doped Sr5In2Sb6 (∼0.4 at 700 K) is lower and occurs at lower temperatures than the peak zT of the Ca analogue (∼0.7 at 950 K). | 10.1039-c5ta01967b.html |  | lower temperatures |  |  | comma-level | peak zT | Enhanced thermoelectric properties of Sr5In2Sb6via Zn-doping | RSC | 2015 | no
12732 | ['PbSe'] | PbSe | ZT | ZT |  | [813.0] | 813 | Kelvin^(1.0) | [813.0] | [1.45] | 1.45 |  |  |  | ( a peak zT value of ∼1.45 and a device ZT of about unity at 813 K are achieved for the n-type Cu-intercalated PbSe sample.) FROM: Owing to the synergistic effects of dynamic doping and hierarchical phonon scattering on the thermoelectric transport properties, a peak zT value of ∼1.45 and a device ZT of about unity at 813 K are achieved for the n-type Cu-intercalated PbSe sample. | 10.1039-c8ee00418h.html |  |  |  |  | comma-level | peak zT | Boosting the thermoelectric performance of PbSe through dynamic doping and hierarchical phonon scattering | RSC | 2018 | no
12734 | ['n-type PbSe-based materials'] | n-type PbSe-based materials | ZT | ZT |  | [813.0] | 813 | Kelvin^(1.0) | [813.0] | [1.45] | 1.45 |  |  |  | (The maximum zT for the sample with x = 0.00375 is up to 1.45 at 813 K, which precedes most n-type PbSe-based materials (see Fig. 7(a) and (b)).) FROM: The maximum zT for the sample with x = 0.00375 is up to 1.45 at 813 K, which precedes most n-type PbSe-based materials (see Fig. 7(a) and (b)). | 10.1039-c8ee00418h.html |  |  |  |  | comma-level | maximum zT | Boosting the thermoelectric performance of PbSe through dynamic doping and hierarchical phonon scattering | RSC | 2018 | no
12735 | ['Ce0.25Pr0.75Fe4Sb12'] | Ce0.25Pr0.75Fe4Sb12 | ZT | ZT |  | [823.0] | 823 | Kelvin^(1.0) | [823.0] | [0.84] | 0.84 |  |  |  | (The dimensionless figure␣of merit (ZT) showed a maximum value of ZT = 0.84 at 823 K for Ce0.25Pr0.75Fe4Sb12.) FROM: The dimensionless figure␣of merit (ZT) showed a maximum value of ZT = 0.84 at 823 K for Ce0.25Pr0.75Fe4Sb12. | 10.1007-s11664-016-4847-0.txt |  |  |  |  | comma-level | ZT | Synthesis and Thermoelectric Properties of Ce1-zPrzFe4-xCoxSb12 Skutterudites | Springer | 2017 | no
12736 | ['n-type MnTe alloyed PbTe'] | n-type MnTe alloyed PbTe | ZT | ZT |  | [773.0] | 773 | Kelvin^(1.0) | [773.0] | [1.6] | 1.6 |  |  |  | (We obtained a maximum ZT of ∼1.6 at 773 K and an average ZTave of >1.0 at 300–873 K in n-type MnTe alloyed PbTe.) FROM: We obtained a maximum ZT of ∼1.6 at 773 K and an average ZTave of >1.0 at 300–873 K in n-type MnTe alloyed PbTe. | 10.1039-c8ee01151f.html |  |  |  |  | comma-level | maximum ZT | Realizing high performance n-type PbTe by synergistically optimizing effective mass and carrier mobility and suppressing bipolar thermal conductivity | RSC | 2018 | no
12737 | ['n-type PbTe'] | n-type PbTe | ZT | ZT |  | [773.0] | 773 | Kelvin^(1.0) | [773.0] | [1.6] | 1.6 |  |  |  | (This work achieved a peak ZT of ∼1.6 at 773 K and a high average ZTave of >1.0 in n-type PbTe) FROM: This work achieved a peak ZT of ∼1.6 at 773 K and a high average ZTave of >1.0 in n-type PbTe, and this high thermoelectric performance arises from the multiple functions of MnTe alloying. | 10.1039-c8ee01151f.html |  |  |  |  | comma-level | peak ZT | Realizing high performance n-type PbTe by synergistically optimizing effective mass and carrier mobility and suppressing bipolar thermal conductivity | RSC | 2018 | no
12738 | ['n-type PbTe'] | n-type PbTe | ZT | ZT |  | [773.0] | 773 | Kelvin^(1.0) | [773.0] | [1.0] | 1 |  |  |  | ({ at 773 K }: the maximum ZT is boosted from ∼1.0 in n-type PbTe) FROM: Finally, with the combination of the enhanced power factor and lowered lattice thermal conductivity, the maximum ZT is boosted from ∼1.0 in n-type PbTe to ∼1.6 in n-type PbTe–4%MnTe at 773 K, and the maximum average ZTave is larger than 1.0 in n-type PbTe–4%MnTe in the 300–873 K temperature range. | 10.1039-c8ee01151f.html |  |  |  |  | comma-level | maximum ZT | Realizing high performance n-type PbTe by synergistically optimizing effective mass and carrier mobility and suppressing bipolar thermal conductivity | RSC | 2018 | no
12739 | ['n-type PbTe–4 % MnTe'] | n-type PbTe–4 % MnTe | ZT | ZT |  | [773.0] | 773 | Kelvin^(1.0) | [773.0] | [1.6] | 1.6 |  |  |  | ({ maximum ZT }: ∼1.6 in n-type PbTe–4%MnTe at 773 K) FROM: Finally, with the combination of the enhanced power factor and lowered lattice thermal conductivity, the maximum ZT is boosted from ∼1.0 in n-type PbTe to ∼1.6 in n-type PbTe–4%MnTe at 773 K, and the maximum average ZTave is larger than 1.0 in n-type PbTe–4%MnTe in the 300–873 K temperature range. | 10.1039-c8ee01151f.html |  |  |  |  | comma-level | maximum ZT | Realizing high performance n-type PbTe by synergistically optimizing effective mass and carrier mobility and suppressing bipolar thermal conductivity | RSC | 2018 | no
12740 | ['n-type PbTe–4 % MnTe'] | n-type PbTe–4 % MnTe | ZT | ZT |  | [773.0] | 773 | Kelvin^(1.0) | [773.0] | [1.0] | 1 |  |  |  | ({ maximum ZT at 773 K }: 1.0 in n-type PbTe–4%MnTe in the 300–873 K temperature range.) FROM: Finally, with the combination of the enhanced power factor and lowered lattice thermal conductivity, the maximum ZT is boosted from ∼1.0 in n-type PbTe to ∼1.6 in n-type PbTe–4%MnTe at 773 K, and the maximum average ZTave is larger than 1.0 in n-type PbTe–4%MnTe in the 300–873 K temperature range. | 10.1039-c8ee01151f.html |  |  |  |  | comma-level | maximum ZT | Realizing high performance n-type PbTe by synergistically optimizing effective mass and carrier mobility and suppressing bipolar thermal conductivity | RSC | 2018 | no
12741 | ['PbTe'] | PbTe | ZT | ZT |  | [773.0] | 773 | Kelvin^(1.0) | [773.0] | [1.0] | 1 |  |  |  | ({ at 773 K }: The maximum ZT increases from ∼1.0 in PbTe) FROM: The maximum ZT increases from ∼1.0 in PbTe to ∼1.6 in PbTe–4%MnTe at 773 K; accordingly, the average ZTave increases from ∼0.6 to ∼1.05 in the 300–873 K temperature range. | 10.1039-c8ee01151f.html |  |  |  |  | comma-level | maximum ZT | Realizing high performance n-type PbTe by synergistically optimizing effective mass and carrier mobility and suppressing bipolar thermal conductivity | RSC | 2018 | no
12742 | ['PbTe–4 % MnTe'] | PbTe–4 % MnTe | ZT | ZT |  | [773.0] | 773 | Kelvin^(1.0) | [773.0] | [1.6] | 1.6 |  |  |  | ({ maximum ZT }: ∼1.6 in PbTe–4%MnTe at 773 K) FROM: The maximum ZT increases from ∼1.0 in PbTe to ∼1.6 in PbTe–4%MnTe at 773 K; accordingly, the average ZTave increases from ∼0.6 to ∼1.05 in the 300–873 K temperature range. | 10.1039-c8ee01151f.html |  |  |  |  | comma-level | maximum ZT | Realizing high performance n-type PbTe by synergistically optimizing effective mass and carrier mobility and suppressing bipolar thermal conductivity | RSC | 2018 | no
12743 | ['PbTe–MnTe'] | PbTe–MnTe | ZT | ZT |  | [300.0, 773.0] | 536.5 | Kelvin^(1.0) | [300.0, 773.0] | [1.01] | 1.01 |  |  |  | ({ at 300–773 K }: the PbTe–MnTe sample shows a competitively high ZT value in Fig. 9(c) and its average ZTave can reach ∼1.01 in the 300–773 K temperature range in Fig. 9(d).) FROM: Among these advanced n-type PbTe systems, the PbTe–MnTe sample shows a competitively high ZT value in Fig. 9(c) and its average ZTave can reach ∼1.01 in the 300–773 K temperature range in Fig. 9(d). | 10.1039-c8ee01151f.html |  |  |  |  | comma-level | ZT | Realizing high performance n-type PbTe by synergistically optimizing effective mass and carrier mobility and suppressing bipolar thermal conductivity | RSC | 2018 | no
12744 | ['Cu2S0.9Se0.1'] | Cu2S0.9Se0.1 | ZT | ZT |  | [723.0] | 723 | Kelvin^(1.0) | [723.0] | [0.74] | 0.74 |  |  |  | (A peak ZT value of 0.74 was achieved at 723 K for the Cu2S0.9Se0.1 composition) FROM: A peak ZT value of 0.74 was achieved at 723 K for the Cu2S0.9Se0.1 composition, resulting from a high PF = xx μW m−1 K−2 and a low κ = xx W m−1 K−1, which is 131% higher than that (0.32) of the pristine Cu2S. | 10.1039-c7tc01937h.html |  |  |  |  | comma-level | peak ZT | Thermoelectric performance enhancement of Cu2S by Se doping leading to a simultaneous power factor increase and thermal conductivity reduction | RSC | 2017 | no
12745 | ['pristine Cu2S'] | pristine Cu2S | ZT | ZT |  | [723.0] | 723 | Kelvin^(1.0) | [723.0] | [0.32] | 0.32 |  |  |  | ({ peak ZT at 723 K }: that (0.32) of the pristine Cu2S.) FROM: A peak ZT value of 0.74 was achieved at 723 K for the Cu2S0.9Se0.1 composition, resulting from a high PF = xx μW m−1 K−2 and a low κ = xx W m−1 K−1, which is 131% higher than that (0.32) of the pristine Cu2S. | 10.1039-c7tc01937h.html |  |  |  |  | comma-level | peak ZT | Thermoelectric performance enhancement of Cu2S by Se doping leading to a simultaneous power factor increase and thermal conductivity reduction | RSC | 2017 | no
12746 | ['Cu1.97S bulks'] | Cu1.97S bulks | ZT | ZT |  | [973.0] | 973 | Kelvin^(1.0) | [973.0] | [1.9] | 1.9 |  |  |  | (The dense Cu1.97S bulks fabricated using the melt-solidification technique show excellent TE performance, with ZT as high as ∼1.9 at 973 K.) FROM: The dense Cu1.97S bulks fabricated using the melt-solidification technique show excellent TE performance, with ZT as high as ∼1.9 at 973 K. | 10.1039-c7tc01937h.html |  | fabricated |  |  | comma-level | ZT | Thermoelectric performance enhancement of Cu2S by Se doping leading to a simultaneous power factor increase and thermal conductivity reduction | RSC | 2017 | no
12747 | ['Cu2S'] | Cu2S | ZT | ZT |  | [723.0] | 723 | Kelvin^(1.0) | [723.0] | [0.32] | 0.32 |  |  |  | ({ highest ZT at 723 K }: 0.32 of Cu2S.) FROM: The highest ZT value 0.74 was achieved at 723 K at x = 0.10, which is 131% higher than 0.32 of Cu2S. | 10.1039-c7tc01937h.html |  |  |  |  | comma-level | highest ZT | Thermoelectric performance enhancement of Cu2S by Se doping leading to a simultaneous power factor increase and thermal conductivity reduction | RSC | 2017 | no
12748 | ['Cu2S1−xTex'] | Cu2S1−xTex | ZT | ZT |  | [323.0, 773.0] | 548 | Kelvin^(1.0) | [323.0, 773.0] | [0.46, 0.5] | 0.48 |  |  |  | ({ ZT at 323–773 K }: that of the Cu2S1−xTex, whose Te content is as high as 0.46–0.5 mol along with a complex “nanoscale mosaic structure”, and a time-consuming synthetic method prepared using melting–flash cooling–anneal–SPS procedures.) FROM: Nevertheless, our Cu2S0.9Se0.1 has a comparable ZT at 323–773 K and even higher ZT at 723 K than that of the Cu2S1−xTex, whose Te content is as high as 0.46–0.5 mol along with a complex “nanoscale mosaic structure”, and a time-consuming synthetic method prepared using melting–flash cooling–anneal–SPS procedures. | 10.1039-c7tc01937h.html |  | –anneal |  |  | comma-level | ZT | Thermoelectric performance enhancement of Cu2S by Se doping leading to a simultaneous power factor increase and thermal conductivity reduction | RSC | 2017 | no
12749 | ['pristine Cu2S'] | pristine Cu2S | ZT | ZT |  | [723.0] | 723 | Kelvin^(1.0) | [723.0] | [0.32] | 0.32 |  |  |  | ({ ZT at 723 K }: that (0.32) of the pristine Cu2S.) FROM: The simultaneous optimization of electrical and thermal transport properties leads to an improved ZT = 0.74 at 723 K at the x = 0.10 composition, which is 131% higher than that (0.32) of the pristine Cu2S. | 10.1039-c7tc01937h.html |  |  |  |  | comma-level | ZT | Thermoelectric performance enhancement of Cu2S by Se doping leading to a simultaneous power factor increase and thermal conductivity reduction | RSC | 2017 | no
12750 | ['n-type Pb0.99Bi0.01Te'] | n-type Pb0.99Bi0.01Te | ZT | ZT |  | [675.0] | 675 | Kelvin^(1.0) | [675.0] | [1.35] | 1.35 |  |  |  | ( leading to an enhanced peak ZT~1.35 at 675 K for n-type Pb0.99Bi0.01Te.) FROM: Extensive experimental and theoretical evidences reveal that such low lattice thermal conductivity is attributed to the enhanced phonon scattering by the high density of grain boundaries and dislocations, in turn, leading to an enhanced peak ZT~1.35 at 675 K for n-type Pb0.99Bi0.01Te. | 10.1016-j.nanoen.2016.11.027.xml |  |  |  |  | comma-level | peak ZT | n-type Bi-doped PbTe Nanocubes with Enhanced Thermoelectric Performance | Elsevier | 2017 | no
12751 | ['Pb0.99Bi0.01Te pellet'] | Pb0.99Bi0.01Te pellet | ZT | ZT |  | [675.0] | 675 | Kelvin^(1.0) | [675.0] | [1.35] | 1.35 |  |  |  | (Secured a peak ZT of 1.35 at 675 K for the as-sintered Pb0.99Bi0.01Te pellet) FROM: Secured a peak ZT of 1.35 at 675 K for the as-sintered Pb0.99Bi0.01Te pellet, which is one of the best n-type thermoelectric materials. | 10.1016-j.nanoen.2016.11.027.xml |  | as-sintered |  |  | comma-level | peak ZT | n-type Bi-doped PbTe Nanocubes with Enhanced Thermoelectric Performance | Elsevier | 2017 | no
12752 | ['PbTe'] | PbTe | ZT | ZT |  | [400.0, 800.0] | 600 | Kelvin^(1.0) | [400.0, 800.0] | [0.8] | 0.8 |  |  |  | (As one of the best thermoelectric candidates at intermediate temperature (400–800 K) lead telluride (PbTe) has an intrinsic ZT of approximately 0.8 .) FROM: As one of the best thermoelectric candidates at intermediate temperature (400–800 K) lead telluride (PbTe) has an intrinsic ZT of approximately 0.8 . | 10.1016-j.nanoen.2016.11.027.xml |  |  |  |  | comma-level | ZT | n-type Bi-doped PbTe Nanocubes with Enhanced Thermoelectric Performance | Elsevier | 2017 | no
12753 | ['Pb0.99Bi0.01Te pellet'] | Pb0.99Bi0.01Te pellet | ZT | ZT |  | [675.0] | 675 | Kelvin^(1.0) | [675.0] | [1.35] | 1.35 |  |  |  | ( reaching a peak ZT of ~1.35 at 675 K for the Pb0.99Bi0.01Te pellet (d).) FROM: An additional benefit is the low κ via effective nanostructure engineering, the as-sintered Bi-doped PbTe pellets show higher ZT values than some other n-type PbTe-based bulk materials , reaching a peak ZT of ~1.35 at 675 K for the Pb0.99Bi0.01Te pellet (d). | 10.1016-j.nanoen.2016.11.027.xml |  |  |  |  | comma-level | peak ZT | n-type Bi-doped PbTe Nanocubes with Enhanced Thermoelectric Performance | Elsevier | 2017 | no
12754 | ['n-type Pb0.99Bi0.01Te'] | n-type Pb0.99Bi0.01Te | ZT | ZT |  | [675.0] | 675 | Kelvin^(1.0) | [675.0] | [1.35] | 1.35 |  |  |  | (The combination of good electrical transport properties and low κ resulted in a high ZT of 1.35 at 675 K for the n-type Pb0.99Bi0.01Te sample) FROM: The combination of good electrical transport properties and low κ resulted in a high ZT of 1.35 at 675 K for the n-type Pb0.99Bi0.01Te sample, which is one of the highest ZT for n-type PbTe-based thermoelectric candidates and demonstrates great potential for developing high performance thermoelectric nanomaterials. | 10.1016-j.nanoen.2016.11.027.xml |  |  |  |  | comma-level | ZT | n-type Bi-doped PbTe Nanocubes with Enhanced Thermoelectric Performance | Elsevier | 2017 | no
12755 | ['n-type Bi2Te2.79Se0.21'] | n-type Bi2Te2.79Se0.21 | ZT | ZT |  | [357.0] | 357 | Kelvin^(1.0) | [84.0] | [1.2] | 1.2 |  |  |  | (Among these (Bi,Sb)2Te3-based materials, the n-type Bi2Te2.79Se0.21 and p-type Bi0.5Sb1.5Te3 alloys, as the most typical material compositions, have achieved the maximum figure of merit (zT) of 1.2 at 84 °C and 1.4 at 100 °C, respectively.) FROM: Among these (Bi,Sb)2Te3-based materials, the n-type Bi2Te2.79Se0.21 and p-type Bi0.5Sb1.5Te3 alloys, as the most typical material compositions, have achieved the maximum figure of merit (zT) of 1.2 at 84 °C and 1.4 at 100 °C, respectively. | 10.1039-c9ta13881a.html |  |  |  |  | comma-level | maximum figure of merit | A novel multilayer composite structured thermoelectric module with high output power | RSC | 2020 | no
12756 | ['Sb-incorporated Cu18Ga25SbxTe50−x'] | Sb-incorporated Cu18Ga25SbxTe50−x | ZT | ZT |  | [854.0] | 854 | Kelvin^(1.0) | [854.0] | [1.2] | 1.2 |  |  |  | ( where ZT reaches the highest value of 1.2 for the Sb-incorporated Cu18Ga25SbxTe50−x (x = 2.5) at 854 K.) FROM: Combined with the relatively low thermal conductivity, caused by the increased lattice disorder and general diminution of the crystal structure distortion as the x value increases, we have attained the best TE performance, where ZT reaches the highest value of 1.2 for the Sb-incorporated Cu18Ga25SbxTe50−x (x = 2.5) at 854 K. | 10.1039-c7ta08568k.html |  |  |  | ['x = 2.5'] | comma-level | ZT | Significant improvement in the thermoelectric performance of Sb-incorporated chalcopyrite compounds Cu18Ga25SbxTe50−x (x = 0–3.125) through the coordination of energy band and crystal structures | RSC | 2017 | no
12757 | ['Cu18Ga25Sb2.5Te47.5'] | Cu18Ga25Sb2.5Te47.5 | ZT | ZT |  | [854.0] | 854 | Kelvin^(1.0) | [854.0] | [1.2] | 1.2 |  |  |  | ( we have attained the highest ZT value of ∼1.2 for the compound Cu18Ga25Sb2.5Te47.5 at 854 K.) FROM: As a result, we have attained the highest ZT value of ∼1.2 for the compound Cu18Ga25Sb2.5Te47.5 at 854 K. | 10.1039-c7ta08568k.html |  |  |  |  | comma-level | highest ZT | Significant improvement in the thermoelectric performance of Sb-incorporated chalcopyrite compounds Cu18Ga25SbxTe50−x (x = 0–3.125) through the coordination of energy band and crystal structures | RSC | 2017 | no
12758 | ['Cu18Ga25Te50'] | Cu18Ga25Te50 | ZT | ZT |  | [854.0] | 854 | Kelvin^(1.0) | [854.0] | [0.78] | 0.78 |  |  |  | ({ highest figure of merit at 854 K }: while the highest ZT value of the pristine compound Cu18Ga25Te50 is only 0.78.) FROM: Combined with the above three physical parameters (α, σ, and κ), we attain the highest figure of merit (ZT) of ∼1.2 at x = 2.5 at 854 K, as shown in Fig. 9, while the highest ZT value of the pristine compound Cu18Ga25Te50 is only 0.78. | 10.1039-c7ta08568k.html |  |  |  |  | comma-level | highest figure of merit | Significant improvement in the thermoelectric performance of Sb-incorporated chalcopyrite compounds Cu18Ga25SbxTe50−x (x = 0–3.125) through the coordination of energy band and crystal structures | RSC | 2017 | no
12759 | ['Bi0.5Sb1.5Te3'] | Bi0.5Sb1.5Te3 | ZT | ZT |  | [298.0] | 298 | Kelvin^(1.0) | [25.0] | [0.011] | 0.011 |  |  |  | ({ optimal ZT at 25 °C }: that the reported values (ZT = 0.011) for the composite of PLA and Bi0.5Sb1.5Te3 in Wang’s report [].) FROM: The samples displayed maximum power factors of xx μW m−1 K−2 (p-type) and 188.1 μW m−1 K−2 (n-type) and optimal ZT values of 0.104 (p-type) and 0.11 (n-type) at 25 °C, which is nearly ten times higher than that the reported values (ZT = 0.011) for the composite of PLA and Bi0.5Sb1.5Te3 in Wang’s report []. | 10.1016-j.energy.2019.116892.xml |  |  |  |  | comma-level | optimal ZT | 3D-printing of shape-controllable thermoelectric devices with enhanced output performance | Elsevier | 2020 | no
12760 | ['Bi2Te3'] | Bi2Te3 | ZT | ZT |  | [295] | 295 | Kelvin^(1.0) |  | [1.0] | 1 |  |  |  | ( among which Bi2Te3 is the most popular one because its ZT value of around 1 can be reached at room temperature.) FROM: According to the difference of optimal operating temperature, TE materials can be classified into three main types: low, medium and high temperature materials, whose representative materials are Bi2Te3, PbTe and SiGe, respectively, among which Bi2Te3 is the most popular one because its ZT value of around 1 can be reached at room temperature. | 10.1016-j.renene.2020.03.045.xml |  |  |  |  | comma-level | ZT | Parametric study of a thermoelectric module used for both power generation and cooling | Elsevier | 2020 | no
12761 | ['Mg2.08Si0.364Sn0.6Sb0.036'] | Mg2.08Si0.364Sn0.6Sb0.036 | ZT | ZT |  | [716.0] | 716 | Kelvin^(1.0) | [716.0] | [1.5] | 1.5 |  |  |  | ( and a peak ZT of 1.50 was obtained at 716 K in Mg2.08Si0.364Sn0.6Sb0.036.) FROM: A set of Mg2.08Si0.4-xSn0.6Sbx (0 ≤ x ≤ 0.072) compounds were investigated, and a peak ZT of 1.50 was obtained at 716 K in Mg2.08Si0.364Sn0.6Sb0.036. | 10.1007-s11664-013-2865-8.txt |  |  |  |  | comma-level | peak ZT | Transport and Mechanical Properties of High-ZT Mg2.08Si0.4-xSn0.6Sbx Thermoelectric Materials | Springer | 2014 | no
12762 | ['PbTe'] | PbTe | ZT | ZT |  | [400.0] | 400 | Kelvin^(1.0) | [400.0] | [0.75] | 0.75 |  |  |  | (As reported in Nano Letters by Yue Wu and co-workers, glass fibers that were dipped in a PbTe solution containing only 5% Te and then annealed proved to be flexible enough to conform to complex shapes, while achieving an average figure of merit, ZT, of 0.75 at 400 K.) FROM: As reported in Nano Letters by Yue Wu and co-workers, glass fibers that were dipped in a PbTe solution containing only 5% Te and then annealed proved to be flexible enough to conform to complex shapes, while achieving an average figure of merit, ZT, of 0.75 at 400 K. | 10.1557-mrs.2012.127.txt |  | annealed |  |  | comma-level | average figure of merit | Energy Focus | Springer | 2012 | no
12763 | ['SrTi0.99Nb0.01O3'] | SrTi0.99Nb0.01O3 | ZT | ZT |  | [40.0] | 40 | Kelvin^(1.0) | [40.0] | [0.07] | 0.07 |  |  |  | (We found that SrTi0.99Nb0.01O3 showed a large power factor at low temperatures (PF = xx µW/K2cm at 100 K ~ 90 µW/K2cm at xx K) and the largest dimensionless TE figure-ofmerit at temperatures below 40 K (ZT ~ 0.07) among the reported materials.) FROM: We found that SrTi0.99Nb0.01O3 showed a large power factor at low temperatures (PF = xx µW/K2cm at 100 K ~ 90 µW/K2cm at xx K) and the largest dimensionless TE figure-ofmerit at temperatures below 40 K (ZT ~ 0.07) among the reported materials. | 10.3938-jkps.63.428.txt |  | low temperatures |  |  | comma-level | ZT | Low-temperature thermoelectric properties of the electron-doped perovskites Sr1-xCaxTi1-yNbyO3 | Springer | 2013 | no
12764 | ['SiGe / thiophene superlattices'] | SiGe / thiophene superlattices | ZT | ZT |  | [300.0] | 300 | Kelvin^(1.0) | [300.0] | [0.25] | 0.25 |  |  |  | (Mingo et al. first investigated the thermoelectric properties of SiGe/thiophene superlattices by computer simulation and found that the interplay between alloy and molecular layers could result in low thermal conductivity k below xx Wm-xxK-xx and ZT ~ 0.25 at 300 K) FROM: Mingo et al. first investigated the thermoelectric properties of SiGe/thiophene superlattices by computer simulation and found that the interplay between alloy and molecular layers could result in low thermal conductivity k below xx Wm-xxK-xx and ZT ~ 0.25 at 300 K, suggesting that such a hybrid superlattice holds great promise for thermoelectric applications. | 10.1557-mrs.2018.8.txt |  | alloy |  |  | comma-level | ZT | Wearable and flexible thermoelectrics for energy harvesting | Springer | 2018 | no
12765 | ['TiS2'] | TiS2 | ZT | ZT |  | [300.0] | 300 | Kelvin^(1.0) | [300.0] | [0.21] | 0.21 |  |  |  | ( and ZT ~ 0.21 along the in-plane direction at 300 K) that can be attributed to various factors such as quantum confinement of carriers and phonons within the TiS2 layers) FROM: The material exhibits superior thermoelectric performance (i.e., PF xx μWm-1K-1, κ ~ 0.69 Wm-1K-1, and ZT ~ 0.21 along the in-plane direction at 300 K) that can be attributed to various factors such as quantum confinement of carriers and phonons within the TiS2 layers, carrier mobility tuning through dielectric charge-screening, and long-range interactions between phonons and the dipole moment of polar molecules. | 10.1557-mrs.2018.8.txt |  |  | in-plane direction |  | comma-level | ZT | Wearable and flexible thermoelectrics for energy harvesting | Springer | 2018 | no
12766 | ['Bi2Te2.7Se0.3'] | Bi2Te2.7Se0.3 | ZT | ZT |  | [423.0] | 423 | Kelvin^(1.0) | [423.0] | [1.13] | 1.13 |  |  |  | ( demonstrating a maximum of ZT = 1.13 at 423 K for Bi2Te2.7Se0.3:I0.0075.) FROM: However, the ZT value was improved by I doping due to the increased PF, demonstrating a maximum of ZT = 1.13 at 423 K for Bi2Te2.7Se0.3:I0.0075. | 10.3938-jkps.65.696.txt |  |  |  |  | comma-level | ZT | Preparation and thermoelectric properties of iodine-doped Bi2Te3-Bi2Se3 solid solutions | Springer | 2014 | no
12767 | ['BaSi2'] | BaSi2 | ZT | ZT |  | [954.0] | 954 | Kelvin^(1.0) | [954.0] | [0.01] | 0.01 |  |  |  | (The maximum values of the dimensionless figure of merit (ZT) were 0.01 at 954 K for BaSi2 and 0.09 at 417 K for SrSi2.) FROM: The maximum values of the dimensionless figure of merit (ZT) were 0.01 at 954 K for BaSi2 and 0.09 at 417 K for SrSi2. | 10.1557-PROC-1044-U06-12.txt |  |  |  |  | comma-level | figure of merit | Thermoelectric Properties of La-doped BaSi2 and (Ba,Sr)Si2 Solid Solutions | Springer | 2008 | no
12768 | ['GeTe powder'] | GeTe powder | ZT | ZT |  | [773.0] | 773 | Kelvin^(1.0) | [500.0] | [0.8] | 0.8 |  |  |  | (The thermoelectric figure-of-merit (ZT) for GeTe powder could be raised from ∼0.8 to 1.37 at high temperature (HT) near ∼500 °C by tuning the Ge-vacancy level through the applied reversible in situ route) FROM: The thermoelectric figure-of-merit (ZT) for GeTe powder could be raised from ∼0.8 to 1.37 at high temperature (HT) near ∼500 °C by tuning the Ge-vacancy level through the applied reversible in situ route, which made it highly controllable and reproducible. | 10.1039-c9ta03503f.html |  | high temperature |  |  | comma-level | ZT | Enhanced thermoelectric performance of GeTe through in situ microdomain and Ge-vacancy control | RSC | 2019 | no
12769 | ['germanium telluride'] | germanium telluride | ZT | ZT |  | [773.0, 925.0] | 849 | Kelvin^(1.0) | [773.0, 925.0] | [2.6] | 2.6 |  |  |  | ( we report a highly reproducible study of germanium telluride (GeTe) as a strong candidate for a high ZT thermoelectric material – one which belongs to the same family of the recently reported SnSe with a high ZT of ∼2.6–2.8 at ∼773–925 K.) FROM: Herein, we report a highly reproducible study of germanium telluride (GeTe) as a strong candidate for a high ZT thermoelectric material – one which belongs to the same family of the recently reported SnSe with a high ZT of ∼2.6–2.8 at ∼773–925 K. | 10.1039-c9ta03503f.html |  |  |  |  | comma-level | ZT | Enhanced thermoelectric performance of GeTe through in situ microdomain and Ge-vacancy control | RSC | 2019 | no
12770 | ['PbTe'] | PbTe | ZT | ZT |  | [700.0] | 700 | Kelvin^(1.0) | [700.0] | [2.1] | 2.1 |  | Bi doping |  | (More similar composite approaches of PbTe-rich and Bi doping of GeTe have also been shown to enhance the ZT value to ∼2.1 at 700 K.) FROM: More similar composite approaches of PbTe-rich and Bi doping of GeTe have also been shown to enhance the ZT value to ∼2.1 at 700 K. | 10.1039-c9ta03503f.html |  |  |  |  | comma-level | ZT | Enhanced thermoelectric performance of GeTe through in situ microdomain and Ge-vacancy control | RSC | 2019 | no
12771 | ['pristine GeTe alloy'] | pristine GeTe alloy | ZT | ZT |  | [600.0] | 600 | Kelvin^(1.0) | [600.0] | [2.3] | 2.3 |  |  |  | ( The pristine GeTe alloy has been demonstrated to show a ZT level peak at a high temperature near ∼600 K for ZT ∼2.3) FROM: The pristine GeTe alloy has been demonstrated to show a ZT level peak at a high temperature near ∼600 K for ZT ∼2.3; however, deterioration occurs above 600 K as a result of the unavoidable rhombohedral-to-cubic phase transition. | 10.1039-c9ta03503f.html |  | high temperature |  |  | comma-level | ZT | Enhanced thermoelectric performance of GeTe through in situ microdomain and Ge-vacancy control | RSC | 2019 | no
12772 | ['GeTe-900'] | GeTe-900 | ZT | ZT |  | [773.0] | 773 | Kelvin^(1.0) | [500.0] | [1.37] | 1.37 |  |  |  | ( it is clear that the GeTe-900 sample achieved a ZT of ∼1.37 at 500 °C.) FROM: With the optimization of the thermoelectric properties via Ge vacancy and microdomain structure control, it is clear that the GeTe-900 sample achieved a ZT of ∼1.37 at 500 °C. | 10.1039-c9ta03503f.html |  |  |  |  | comma-level | ZT | Enhanced thermoelectric performance of GeTe through in situ microdomain and Ge-vacancy control | RSC | 2019 | no
12773 | ['GeTe'] | GeTe | ZT | ZT |  | [773.0] | 773 | Kelvin^(1.0) | [500.0] | [1.37] | 1.37 |  |  |  | ( we propose a highly reproducible route for the preparation of nearly Ge-vacancy-free rhombohedral phase of GeTe to show a ZT of ∼1.37 at 500 °C.) FROM: In this investigation, we propose a highly reproducible route for the preparation of nearly Ge-vacancy-free rhombohedral phase of GeTe to show a ZT of ∼1.37 at 500 °C. | 10.1039-c9ta03503f.html |  |  |  |  | comma-level | ZT | Enhanced thermoelectric performance of GeTe through in situ microdomain and Ge-vacancy control | RSC | 2019 | no
12774 | ['Mg3Sb2-xSnx'] | Mg3Sb2-xSnx | ZT | ZT |  | [773.0] | 773 | Kelvin^(1.0) | [773.0] | [0.42] | 0.42 |  |  |  | (The maximum ZT of Mg3Sb2-xSnx (0 ≤ x ≤ 0.04) samples is 0.42 at 773 K with x = 0.02.) FROM: The maximum ZT of Mg3Sb2-xSnx (0 ≤ x ≤ 0.04) samples is 0.42 at 773 K with x = 0.02. | 10.1016-j.vacuum.2020.109388.xml |  |  |  | ['0 ≤ x ≤ 0.04'] | comma-level | maximum ZT | Optimizing the thermoelectric performance of p-type Mg3Sb2 by Sn doping | Elsevier | 2020 | no
12775 | ['Mg3Sb2-xSnx'] | Mg3Sb2-xSnx | ZT | ZT |  | [773.0] | 773 | Kelvin^(1.0) | [773.0] | [0.42] | 0.42 |  |  |  | (A peak ZT ~0.42 at 773 K was achieved for Sn concentration x = 0.02 in Mg3Sb2-xSnx.) FROM: A peak ZT ~0.42 at 773 K was achieved for Sn concentration x = 0.02 in Mg3Sb2-xSnx. | 10.1016-j.vacuum.2020.109388.xml |  |  |  |  | comma-level | peak ZT | Optimizing the thermoelectric performance of p-type Mg3Sb2 by Sn doping | Elsevier | 2020 | no
12776 | ['Sn-doped Mg3Sb2 alloys'] | Sn-doped Mg3Sb2 alloys | ZT | ZT |  | [773.0] | 773 | Kelvin^(1.0) | [773.0] | [0.42] | 0.42 |  |  |  | (The maximum ZT value of Sn-doped Mg3Sb2 alloys is 0.42 with x = 0.02 at 773 K.) FROM: The maximum ZT value of Sn-doped Mg3Sb2 alloys is 0.42 with x = 0.02 at 773 K. | 10.1016-j.vacuum.2020.109388.xml |  |  |  |  | comma-level | maximum ZT | Optimizing the thermoelectric performance of p-type Mg3Sb2 by Sn doping | Elsevier | 2020 | no
12777 | ['Co2.4Fe0.6Sn2S2'] | Co2.4Fe0.6Sn2S2 | ZT | ZT |  | [295] | 295 | Kelvin^(1.0) | [523.0] | [0.2] | 0.2 |  |  |  | ( ZT=0.2 at 523 K while Co2.4Fe0.6Sn2S2 reaches a power factor of xx μW cm−1 K−2 close to room temperature.) FROM: Co2.6Fe0.4Sn2S2 exhibits a maximum figure-of-merit, ZT=0.2 at 523 K while Co2.4Fe0.6Sn2S2 reaches a power factor of xx μW cm−1 K−2 close to room temperature. | 10.1016-j.jssc.2017.04.028.xml |  |  |  |  | comma-level | ZT | The effect of electron and hole doping on the thermoelectric properties of shandite-type Co3Sn2S2 | Elsevier | 2017 | no
12778 | ['Co2.6Fe0.4Sn2S2'] | Co2.6Fe0.4Sn2S2 | ZT | ZT |  | [523.0] | 523 | Kelvin^(1.0) | [523.0] | [0.2] | 0.2 |  |  |  | ({ ZT }: which reaches a value of 0.2 at 523 K for Co2.6Fe0.4Sn2S2.) FROM: Hole doping improves ZT, which reaches a value of 0.2 at 523 K for Co2.6Fe0.4Sn2S2. | 10.1016-j.jssc.2017.04.028.xml |  |  |  |  | comma-level | ZT | The effect of electron and hole doping on the thermoelectric properties of shandite-type Co3Sn2S2 | Elsevier | 2017 | no
12779 | ['Bi2Te3'] | Bi2Te3 | ZT | ZT |  | [295] | 295 | Kelvin^(1.0) | [473.0] | [1.0] | 1 |  |  |  | (Commercial TE materials for low-temperature applications (T≤473 K) are generally alloys of Bi2Te3 and Sb2Te3 which exhibit ZT≈1 at room temperature .) FROM: Commercial TE materials for low-temperature applications (T≤473 K) are generally alloys of Bi2Te3 and Sb2Te3 which exhibit ZT≈1 at room temperature . | 10.1016-j.jssc.2017.04.028.xml |  | low - temperature |  |  | comma-level | ZT | The effect of electron and hole doping on the thermoelectric properties of shandite-type Co3Sn2S2 | Elsevier | 2017 | no
12780 | ['Co3Sn1.15In0.85S2'] | Co3Sn1.15In0.85S2 | ZT | ZT |  | [295] | 295 | Kelvin^(1.0) |  | [0.2] | 0.2 |  |  |  | (This results in ZT=0.2 at room temperature in Co3Sn1.15In0.85S2) FROM: This results in ZT=0.2 at room temperature in Co3Sn1.15In0.85S2, which represents an almost 3-fold increase over that of Co3Sn2S2. | 10.1016-j.jssc.2017.04.028.xml |  |  |  |  | comma-level | ZT | The effect of electron and hole doping on the thermoelectric properties of shandite-type Co3Sn2S2 | Elsevier | 2017 | no
12781 | ['Co2.5Fe0.5Sn2S2'] | Co2.5Fe0.5Sn2S2 | ZT | ZT |  | [350.0] | 350 | Kelvin^(1.0) | [350.0] | [0.11] | 0.11 |  |  |  | ({ at 350 K }: Co2.5Fe0.5Sn2S2 exhibits ZT =0.11) FROM: It is remarkable that at 350 K, Co2.5Fe0.5Sn2S2 exhibits ZT =0.11, which is double that of Co3Sn2S2. | 10.1016-j.jssc.2017.04.028.xml |  |  |  |  | comma-level | ZT | The effect of electron and hole doping on the thermoelectric properties of shandite-type Co3Sn2S2 | Elsevier | 2017 | no
12782 | ['Co2.6Fe0.4Sn2S2'] | Co2.6Fe0.4Sn2S2 | ZT | ZT |  | [523.0] | 523 | Kelvin^(1.0) | [523.0] | [0.2] | 0.2 |  |  |  | ( contributes to the rise in ZT: Co2.6Fe0.4Sn2S2 exhibiting the maximum value of ZT =0.2 at 523 K.) FROM: This increase in ¦S¦, in combination with the reduction of thermal conductivity, contributes to the rise in ZT: Co2.6Fe0.4Sn2S2 exhibiting the maximum value of ZT =0.2 at 523 K. | 10.1016-j.jssc.2017.04.028.xml |  |  |  |  | comma-level | ZT | The effect of electron and hole doping on the thermoelectric properties of shandite-type Co3Sn2S2 | Elsevier | 2017 | no
12783 | ['Mg2Si0.78Ge0.02Sn0.2〈Sb〉'] | Mg2Si0.78Ge0.02Sn0.2〈Sb〉 | ZT | ZT |  | [800.0] | 800 | Kelvin^(1.0) | [800.0] | [1.1] | 1.1 |  |  |  | (An increase in the thermoelectric figure of merit to ZT = 1.1 is shown at T = 800 K in the Mg2Si0.78Ge0.02Sn0.2〈Sb〉 solid solution.) FROM: An increase in the thermoelectric figure of merit to ZT = 1.1 is shown at T = 800 K in the Mg2Si0.78Ge0.02Sn0.2〈Sb〉 solid solution. | 10.1134-S1063782619050063.txt |  |  |  |  | comma-level | figure of merit | Thermoelectric Properties of n-Mg2(SiGe)0.8Sn0.2 Solid Solution | Springer | 2019 | no
12785 | ['CSP900'] | CSP900 | ZT | ZT |  | [873.0] | 873 | Kelvin^(1.0) | [600.0] | [0.12] | 0.12 |  |  |  | (This facilitates CSP900/24 achieving a ZT value of 0.12 at 600 °C) FROM: This facilitates CSP900/24 achieving a ZT value of 0.12 at 600 °C, thrice that of conventionally sintered ceramics, and similar to that reported by other complex sintering studies. | 10.1016-j.ceramint.2020.02.206.xml |  |  |  |  | comma-level | ZT | Cold sintering and thermoelectric properties of Ca3Co4O9 ceramics | Elsevier | 2020 | no
12786 | ['AgGaTe'] | AgGaTe | ZT | ZT |  | [900.0] | 900 | Kelvin^(1.0) | [900.0] | [2.0] | 2 |  |  |  | (Figure of merit of AgGaTe 2 at 900 K reaches 1.19 under optimal doping level. ") FROM: Figure of merit of AgGaTe 2 at 900 K reaches 1.19 under optimal doping level. " | 10.1016-S0009-2614(12)00570-2.xml |  |  |  |  | comma-level | Figure of merit | Contents | Elsevier | 2012 | no
12787 | ['p-type SnSe single crystals'] | p-type SnSe single crystals | ZT | ZT |  | [923.0] | 923 | Kelvin^(1.0) | [923.0] | [2.6] | 2.6 |  |  |  | (The p-type SnSe single crystals at temperature of 923 K showed good thermoelectric property by recording figure of merit (ZT) of about 2.6) FROM: The p-type SnSe single crystals at temperature of 923 K showed good thermoelectric property by recording figure of merit (ZT) of about 2.6, while n-type SnSe single crystals have recorded ZT of about 2.8 at temperature of 773 K. | 10.1140-epjp-s13360-020-00584-5.txt |  |  |  |  | comma-level | figure of merit | Thermal decomposition study of SnSe single crystals | Springer | 2020 | no
12788 | ['n-type SnSe single crystals'] | n-type SnSe single crystals | ZT | ZT |  | [773.0] | 773 | Kelvin^(1.0) | [773.0] | [2.8] | 2.8 |  |  |  | ({ figure of merit }: while n-type SnSe single crystals have recorded ZT of about 2.8 at temperature of 773 K.) FROM: The p-type SnSe single crystals at temperature of 923 K showed good thermoelectric property by recording figure of merit (ZT) of about 2.6, while n-type SnSe single crystals have recorded ZT of about 2.8 at temperature of 773 K. | 10.1140-epjp-s13360-020-00584-5.txt |  |  |  |  | comma-level | figure of merit | Thermal decomposition study of SnSe single crystals | Springer | 2020 | no
12789 | ['Ba2FeMoO6'] | Ba2FeMoO6 | ZT | ZT |  | [200.0] | 200 | Kelvin^(1.0) | [200.0] | [0.998] | 0.998 |  |  |  | (Ba2FeMoO6 has a largest figure of merit (ZTmax) with a value of 0.998 at 200 K.) FROM: Ba2FeMoO6 has a largest figure of merit (ZTmax) with a value of 0.998 at 200 K. | 10.1016-j.jallcom.2017.04.180.xml |  |  |  |  | comma-level | figure of merit | Magnetic and thermoelectric properties of ordered double perovskite Ba2FeMoO6 | Elsevier | 2017 | no
12790 | ['Ba2FeMoO6showed'] | Ba2FeMoO6showed | ZT | ZT |  | [200.0] | 200 | Kelvin^(1.0) | [200.0] | [0.998] | 0.998 |  |  |  | ({ at 200 K }: the ZT value of Ba2FeMoO6showed the largest value of figure of merit ZTmax = 0.998) FROM: At low temperatures in the vicinity of 200 K, the ZT value of Ba2FeMoO6showed the largest value of figure of merit ZTmax = 0.998, which is indicating this material is promising for low-temperature applications. | 10.1016-j.jallcom.2017.04.180.xml |  |  |  |  | comma-level | ZT | Magnetic and thermoelectric properties of ordered double perovskite Ba2FeMoO6 | Elsevier | 2017 | no
12791 | ['Ba2FeMoO6'] | Ba2FeMoO6 | ZT | ZT |  | [200.0] | 200 | Kelvin^(1.0) | [200.0] | [0.998] | 0.998 |  |  |  | (Our results reveal that Ba2FeMoO6 has a largest figure of merit (ZTmax) with value of 0.998 at temperature range 200 K.) FROM: Our results reveal that Ba2FeMoO6 has a largest figure of merit (ZTmax) with value of 0.998 at temperature range 200 K. | 10.1016-j.jallcom.2017.04.180.xml |  |  |  |  | comma-level | figure of merit | Magnetic and thermoelectric properties of ordered double perovskite Ba2FeMoO6 | Elsevier | 2017 | no
12792 | ['single-crystalline SnSe'] | single-crystalline SnSe | ZT | ZT |  | [923.0] | 923 | Kelvin^(1.0) | [923.0] | [2.6] | 2.6 |  |  |  | (Zhao et al. measured an ultralow thermal conductivity (xx W m-1 K-1 at 923 K) and consequently record high values of ZT ≈ 2.6 ± 0.3 and ZT ≈ 2.3 ± 0.3 at 923 K along the b and c directions, respectively, in their single-crystalline SnSe.) FROM: Zhao et al. measured an ultralow thermal conductivity (xx W m-1 K-1 at 923 K) and consequently record high values of ZT ≈ 2.6 ± 0.3 and ZT ≈ 2.3 ± 0.3 at 923 K along the b and c directions, respectively, in their single-crystalline SnSe. | 10.1038-nature19832.txt | 0.3 |  | b and c directions |  | comma-level | ZT | The intrinsic thermal conductivity of SnSe | Springer | 2016 | no
12793 | ['monolayer PdSe2'] | monolayer PdSe2 | ZT | ZT |  | [295] | 295 | Kelvin^(1.0) | [300.0] | [1.1] | 1.1 |  |  |  | (Low lattice thermal conductivity about 3 Wm-1 K -1 (300K) along the x direction is obtained, and the dimensionless thermoelectric figure of merit can reach 1.1 along the x direction for p-type doping at room temperature, indicating the promising thermoelectric performance of monolayer PdSe2.) FROM: Low lattice thermal conductivity about 3 Wm-1 K -1 (300K) along the x direction is obtained, and the dimensionless thermoelectric figure of merit can reach 1.1 along the x direction for p-type doping at room temperature, indicating the promising thermoelectric performance of monolayer PdSe2. | 10.1038-s41598-018-20918-9.txt |  |  | x direction |  | comma-level | figure of merit | Monolayer PdSe2: A promising two-dimensional thermoelectric material | Springer | 2018 | yes
12794 | ['SnSe crystal'] | SnSe crystal | ZT | ZT |  | [923.0] | 923 | Kelvin^(1.0) | [923.0] | [2.6] | 2.6 |  |  |  | (Another promising simple structures exhibit intrinsically low thermal conductances without requiring sophisticate structural engineering such as SnSe crystal and with ZT value of 2.6 at 923 K) FROM: Another promising simple structures exhibit intrinsically low thermal conductances without requiring sophisticate structural engineering such as SnSe crystal and with ZT value of 2.6 at 923 K, although this value falls quickly for lower temperatures. | 10.1038-s41598-018-20918-9.txt |  |  |  |  | comma-level | ZT | Monolayer PdSe2: A promising two-dimensional thermoelectric material | Springer | 2018 | yes
12795 | ['MoS2'] | MoS2 | ZT | ZT |  | [1200.0] | 1200 | Kelvin^(1.0) | [1200.0] | [0.1] | 0.1 |  |  |  | ({ ZT }: MoS2 and WSe2 monolayers are about 0.1 at 1200 K) FROM: However, the ZT values of 2H- MoSe2, MoS2 and WSe2 monolayers are about 0.1 at 1200 K, 0.11 at 500 K and 0.7 at high temperature, respectively. | 10.1038-s41598-018-20918-9.txt |  |  |  |  | comma-level | ZT | Monolayer PdSe2: A promising two-dimensional thermoelectric material | Springer | 2018 | yes
12796 | ['monolayer ZrSe2'] | monolayer ZrSe2 | ZT | ZT |  | [300.0] | 300 | Kelvin^(1.0) | [300.0] | [1.2] | 1.2 |  |  |  | ({ ZT at 300 K }: the κl values of monolayer ZrSe2 and HfSe2 are 1.2 and xx Wm-1 K-1 ) FROM: For example, the κl values of monolayer ZrSe2 and HfSe2 are 1.2 and xx Wm-1 K-1 , respectively at 300 K, leading to optimum ZT values of 0.87 and 0.95, respectively. | 10.1038-s41598-018-20918-9.txt |  |  |  |  | comma-level | ZT | Monolayer PdSe2: A promising two-dimensional thermoelectric material | Springer | 2018 | yes
12797 | ['monolayer PdSe2'] | monolayer PdSe2 | ZT | ZT |  | [300.0] | 300 | Kelvin^(1.0) | [300.0] | [1.1] | 1.1 |  |  |  | ({ p - type figure of merit }: We obtain the Seebeck coefficients for monolayer PdSe2 and a maximum p-type figure of merit, 1.1, along the x direction at the optimal doping (300 K).) FROM: We obtain the Seebeck coefficients for monolayer PdSe2 and a maximum p-type figure of merit, 1.1, along the x direction at the optimal doping (300 K). | 10.1038-s41598-018-20918-9.txt |  |  | x direction |  | comma-level | p - type figure of merit | Monolayer PdSe2: A promising two-dimensional thermoelectric material | Springer | 2018 | yes
12798 | ['monolayer PdSe2'] | monolayer PdSe2 | ZT | ZT |  | [300.0] | 300 | Kelvin^(1.0) | [300.0] | [1.1] | 1.1 |  |  |  | ( monolayer PdSe2 shows an optimum ZT value of 1.1 (300K) at optimal doping.) FROM: Combining its high Seebeck coefficient and markedly low thermal conductivity, monolayer PdSe2 shows an optimum ZT value of 1.1 (300K) at optimal doping. | 10.1038-s41598-018-20918-9.txt |  |  |  |  | comma-level | ZT | Monolayer PdSe2: A promising two-dimensional thermoelectric material | Springer | 2018 | yes
12799 | ['Bi-doped Ge1-xBixTe sample'] | Bi-doped Ge1-xBixTe sample | ZT | ZT |  | [623.0, 773.0] | 698 | Kelvin^(1.0) | [623.0, 773.0] | [1.8] | 1.8 |  |  |  | (We reported in this work that both a broad plateau (623–773 K) of high figure of merit ZT (over 1.8) and a decent peak ZT∼2.0 at 773 K can be simultaneously achieved in Bi-doped Ge1-xBixTe sample as x = 0.07 when it experienced a water quench process.) FROM: We reported in this work that both a broad plateau (623–773 K) of high figure of merit ZT (over 1.8) and a decent peak ZT∼2.0 at 773 K can be simultaneously achieved in Bi-doped Ge1-xBixTe sample as x = 0.07 when it experienced a water quench process. | 10.1016-j.jallcom.2019.07.120.xml |  | quench |  |  | comma-level | figure of merit | Realizing high figure of merit plateau in Ge 1-x Bi x Te via enhanced Bi solution and Ge precipitation | Elsevier | 2019 | no
12800 | ['Ge0.93Bi0.07Te'] | Ge0.93Bi0.07Te | ZT | ZT |  | [623.0, 773.0] | 698 | Kelvin^(1.0) | [623.0, 773.0] | [1.8] | 1.8 |  |  |  | ( we realized a broad plateau of high figure of merit ZT (over 1.8 from 623 to 773 K) and a peak ZT∼2.0 at 773 K in water quenched Ge0.93Bi0.07Te sample.) FROM: Eventually, we realized a broad plateau of high figure of merit ZT (over 1.8 from 623 to 773 K) and a peak ZT∼2.0 at 773 K in water quenched Ge0.93Bi0.07Te sample. | 10.1016-j.jallcom.2019.07.120.xml |  | quenched |  |  | comma-level | figure of merit | Realizing high figure of merit plateau in Ge 1-x Bi x Te via enhanced Bi solution and Ge precipitation | Elsevier | 2019 | no
12801 | ['pristine GeTe'] | pristine GeTe | ZT | ZT |  | [773.0] | 773 | Kelvin^(1.0) | [773.0] | [1.1] | 1.1 |  |  |  | ({ at 773 K) }: while pristine GeTe shows the lowest peak ZT ∼1.1 (at 773 K) and smallest average ZT over the entire temperature range.) FROM: It is seen that the sample with x = 0.07 owns the highest peak ZT ∼1.6 (at 773 K) and largest ZTavg among all seven compositions, while pristine GeTe shows the lowest peak ZT ∼1.1 (at 773 K) and smallest average ZT over the entire temperature range. | 10.1016-j.jallcom.2019.07.120.xml |  |  |  |  | comma-level | peak ZT | Realizing high figure of merit plateau in Ge 1-x Bi x Te via enhanced Bi solution and Ge precipitation | Elsevier | 2019 | no
12802 | ['Ge0.93Bi0.03Te'] | Ge0.93Bi0.03Te | ZT | ZT |  | [773.0] | 773 | Kelvin^(1.0) | [773.0] | [2.0] | 2 |  |  |  | ({ at 773 K) }: WQ Ge0.93Bi0.03Te shows a peak ZT ∼2.0 (at 773 K)) FROM: Notably, WQ Ge0.93Bi0.03Te shows a peak ZT ∼2.0 (at 773 K); in comparison, the same composition which was furnace cooled only has a peak ZT ∼1.6 at 773 K. | 10.1016-j.jallcom.2019.07.120.xml |  |  |  |  | comma-level | peak ZT | Realizing high figure of merit plateau in Ge 1-x Bi x Te via enhanced Bi solution and Ge precipitation | Elsevier | 2019 | no
12803 | ['Ge0.93Bi0.07Te'] | Ge0.93Bi0.07Te | ZT | ZT |  | [773.0] | 773 | Kelvin^(1.0) | [773.0] | [2.0] | 2 |  |  |  | ( we realized a broad temperature plateau of high figure of merit ZT in water quenched Ge0.93Bi0.07Te with a peak ZT ∼2.0 at 773 K) FROM: Eventually, we realized a broad temperature plateau of high figure of merit ZT in water quenched Ge0.93Bi0.07Te with a peak ZT ∼2.0 at 773 K, which is far more superior that its furnace cooled counterpart in the entire temperature range. | 10.1016-j.jallcom.2019.07.120.xml |  | quenched |  |  | comma-level | figure of merit | Realizing high figure of merit plateau in Ge 1-x Bi x Te via enhanced Bi solution and Ge precipitation | Elsevier | 2019 | no
12804 | ['Ag9TlTe5'] | Ag9TlTe5 | ZT | ZT |  | [300.0] | 300 | Kelvin^(1.0) | [300.0] | [0.23] | 0.23 |  |  |  | ( the values of lattice thermal conductivity κl are 0.23 and 0.25 W/ mK for Ag9TlTe5 and AgTlTe at 300 K. Ag9TlTe5 exhibits very high ZT of 1.23 at 700 K due to its extremely low κ.) FROM: For instance, the values of lattice thermal conductivity κl are 0.23 and 0.25 W/ mK for Ag9TlTe5 and AgTlTe at 300 K. Ag9TlTe5 exhibits very high ZT of 1.23 at 700 K due to its extremely low κ. | 10.1016-j.physb.2014.02.016.xml |  |  |  |  | comma-level | ZT | Enhanced thermoelectric properties of AgGaTe2 utilizing carrier concentration adjusting | Elsevier | 2014 | no
12805 | ['Cu1.8S'] | Cu1.8S | ZT | ZT |  | [673.0] | 673 | Kelvin^(1.0) | [673.0] | [0.5] | 0.5 |  |  |  | (A Cu1.8S sample with a second Cu1.96S phase and a lot of micropores was synthesised, with a maximum ZT value of 0.5 at 673 K, which was the highest value for a p-type sulfide TE material at the time.) FROM: A Cu1.8S sample with a second Cu1.96S phase and a lot of micropores was synthesised, with a maximum ZT value of 0.5 at 673 K, which was the highest value for a p-type sulfide TE material at the time. | 10.1039-c8nr05558k.html |  |  |  |  | comma-level | maximum ZT | Nanostructured binary copper chalcogenides: synthesis strategies and common applications | RSC | 2018 | no
12806 | ['Cu2Se'] | Cu2Se | ZT | ZT |  | [973.0] | 973 | Kelvin^(1.0) | [700.0] | [1.6] | 1.6 |  |  |  | ( a ZT value of 1.6 at 700 °C was achieved for β-phase Cu2Se in a study published by Yu et al.) FROM: Almost at the same time, a ZT value of 1.6 at 700 °C was achieved for β-phase Cu2Se in a study published by Yu et al. | 10.1039-c8nr05558k.html |  |  |  |  | comma-level | ZT | Nanostructured binary copper chalcogenides: synthesis strategies and common applications | RSC | 2018 | no
12807 | ['iodine-doped Cu2Se'] | iodine-doped Cu2Se | ZT | ZT |  | [295] | 295 | Kelvin^(1.0) |  | [2.3] | 2.3 |  |  |  | (Liu et al. reported that iodine-doped Cu2Se with its temperature-dependent structure transition presents the highest ZT value, in excess of 2.3 near room temperature, as a result of critical scattering, which simultaneously leads to a high Seebeck coefficient and high electrical conductivity.) FROM: Liu et al. reported that iodine-doped Cu2Se with its temperature-dependent structure transition presents the highest ZT value, in excess of 2.3 near room temperature, as a result of critical scattering, which simultaneously leads to a high Seebeck coefficient and high electrical conductivity. | 10.1039-c8nr05558k.html |  |  |  |  | comma-level | highest ZT | Nanostructured binary copper chalcogenides: synthesis strategies and common applications | RSC | 2018 | no
12808 | ['Cu2Te'] | Cu2Te | ZT | ZT |  | [634.0] | 634 | Kelvin^(1.0) | [634.0] | [0.03] | 0.03 |  |  |  | ( the ZT of traditionally synthesized Cu2Te was as poor as 0.03 at 634 K) FROM: Before this report, the ZT of traditionally synthesized Cu2Te was as poor as 0.03 at 634 K, as observed in a study conducted by K. Kurosaki et al., and approximately 0.3 at 900 K in the studies carried out by S. Ballikaya et al. Using a direct annealing process, Y. | 10.1039-c8nr05558k.html |  |  |  |  | comma-level | ZT | Nanostructured binary copper chalcogenides: synthesis strategies and common applications | RSC | 2018 | no
12809 | ['Cu2Te'] | Cu2Te | ZT | ZT |  | [1000.0] | 1000 | Kelvin^(1.0) | [1000.0] | [0.55] | 0.55 |  |  |  | ({ at 1000 K }: He et al. reported an exceptional ZT value for Cu2Te that had increased from 0.55 for the SPS sample) FROM: He et al. reported an exceptional ZT value for Cu2Te that had increased from 0.55 for the SPS sample to 1.1 for the direct annealed sample at 1000 K. | 10.1039-c8nr05558k.html |  | SPS |  |  | comma-level | ZT | Nanostructured binary copper chalcogenides: synthesis strategies and common applications | RSC | 2018 | no
12810 | ['Cu2Se'] | Cu2Se | ZT | ZT |  | [1000.0] | 1000 | Kelvin^(1.0) | [1000.0] | [2.4] | 2.4 |  |  |  | (Cu2Se and multi-walled carbon nanotube (CNTs) hybrid materials have presented a record-high TE figure of merit ZT of 2.4 at 1000 K.) FROM: Cu2Se and multi-walled carbon nanotube (CNTs) hybrid materials have presented a record-high TE figure of merit ZT of 2.4 at 1000 K. | 10.1039-c8nr05558k.html |  |  |  |  | comma-level | figure of merit | Nanostructured binary copper chalcogenides: synthesis strategies and common applications | RSC | 2018 | no
12811 | ['In0.2Co4Sb12'] | In0.2Co4Sb12 | ZT | ZT |  | [650.0] | 650 | Kelvin^(1.0) | [650.0] | [1.0] | 1 |  |  |  | (The indium filled skutterudite with nominal composition In0.2Co4Sb12 is reported to have a ZT ∼ 1 at 650 K .) FROM: The indium filled skutterudite with nominal composition In0.2Co4Sb12 is reported to have a ZT ∼ 1 at 650 K . | 10.1016-j.materresbull.2011.08.058.xml |  |  |  |  | comma-level | ZT | Rapid microwave synthesis of indium filled skutterudites: An energy efficient route to high performance thermoelectric materials | Elsevier | 2011 | no
12812 | ['YbAl3'] | YbAl3 | ZT | ZT |  | [295] | 295 | Kelvin^(1.0) |  | [0.4] | 0.4 |  |  |  | ( He et al. increased ZT of YbAl3 to about 0.4 at room temperature by adding Mn to the interstitial positions .) FROM: Recently, He et al. increased ZT of YbAl3 to about 0.4 at room temperature by adding Mn to the interstitial positions . | 10.1016-j.intermet.2011.11.005.xml |  |  |  |  | comma-level | ZT | First-principles investigation of mechanical and thermodynamic properties of the rare earth intermetallic YbAl3 under pressure | Elsevier | 2012 | no
12813 | ['ZnO NWs'] | ZnO NWs | ZT | ZT |  | [295] | 295 | Kelvin^(1.0) | [600.0] | [0.1] | 0.1 |  |  |  | (Above room temperature (T>600 K), Liu et al. [] have shown values of thermal conductivity of 5–10 W/m K for 20–40 nm diameter individual ZnO NWs (with an extrapolated value at room temperature of 20–30 W/m K), with Seebeck coefficient in the range of −410 μV/K<S<−450 μV/K with estimated ZT values of 0.1, as shown in) FROM: Above room temperature (T>600 K), Liu et al. [] have shown values of thermal conductivity of 5–10 W/m K for 20–40 nm diameter individual ZnO NWs (with an extrapolated value at room temperature of 20–30 W/m K), with Seebeck coefficient in the range of −410 μV/K<S<−450 μV/K with estimated ZT values of 0.1, as shown in | 10.1016-j.nanoen.2012.02.012.xml |  |  |  |  | comma-level | ZT | One-dimensional nanostructured oxides for thermoelectric applications and excitonic solar cells | Elsevier | 2012 | no
12814 | ['Bi0.5Sb1.5Te3'] | Bi0.5Sb1.5Te3 | ZT | ZT |  | [295] | 295 | Kelvin^(1.0) |  | [1.0] | 1 |  |  |  | (The optimum composition for thermoelectric coolers is Bi0.5Sb1.5Te3 (p-type) with ZT ≈ 1 near room temperature .) FROM: The optimum composition for thermoelectric coolers is Bi0.5Sb1.5Te3 (p-type) with ZT ≈ 1 near room temperature . | 10.1016-j.electacta.2008.06.015.xml |  |  |  |  | comma-level | ZT | Recent progress in electrodeposition of thermoelectric thin films and nanostructures | Elsevier | 2008 | no
12815 | ['PbSnTeSe'] | PbSnTeSe | ZT | ZT |  | [600.0] | 600 | Kelvin^(1.0) | [600.0] | [0.4] | 0.4 |  |  |  | ( equiatomic PbSnTeSe has a very low lattice thermal conductivity and a relatively high ZT value of ~0.4 at 600K.) FROM: Without La addition, equiatomic PbSnTeSe has a very low lattice thermal conductivity and a relatively high ZT value of ~0.4 at 600K. | 10.1016-B978-0-12-803581-8.11772-2.xml |  |  |  |  | comma-level | ZT | Physical Properties of High Entropy Alloys | Elsevier | 2020 | no
12816 | ['(BiSbTe1.5Se1.5)Agx alloy'] | (BiSbTe1.5Se1.5)Agx alloy | ZT | ZT |  | [450.0] | 450 | Kelvin^(1.0) | [450.0] | [0.63] | 0.63 |  |  |  | (Efforts on enhancing ZT values by adjusting the concentration of alloying elements have also been made in the (BiSbTe1.5Se1.5)Agx alloy system by the same group, achieving a peak ZT value of 0.63 at 450K ().) FROM: Efforts on enhancing ZT values by adjusting the concentration of alloying elements have also been made in the (BiSbTe1.5Se1.5)Agx alloy system by the same group, achieving a peak ZT value of 0.63 at 450K (). | 10.1016-B978-0-12-803581-8.11772-2.xml |  | alloying |  |  | comma-level | ZT | Physical Properties of High Entropy Alloys | Elsevier | 2020 | no
12817 | ['Sn0.555Ge0.15Pb0.075Mn0.275Te alloy'] | Sn0.555Ge0.15Pb0.075Mn0.275Te alloy | ZT | ZT |  | [900.0] | 900 | Kelvin^(1.0) | [900.0] | [1.42] | 1.42 |  |  |  | (More recently, following the concept of “entropy engineering”, a high ZT value of 1.42 at 900K, along with high averaged ZT values over a wide temperature range, have been achieved in a Sn0.555Ge0.15Pb0.075Mn0.275Te alloy ().) FROM: More recently, following the concept of “entropy engineering”, a high ZT value of 1.42 at 900K, along with high averaged ZT values over a wide temperature range, have been achieved in a Sn0.555Ge0.15Pb0.075Mn0.275Te alloy (). | 10.1016-B978-0-12-803581-8.11772-2.xml |  |  |  |  | comma-level | ZT | Physical Properties of High Entropy Alloys | Elsevier | 2020 | no
12818 | ['vol % CNTs'] | vol % CNTs | ZT | ZT |  | [295] | 295 | Kelvin^(1.0) |  | [2.6] | 2.6 |  |  |  | ({ figure of merit at room temperature }: The segregated composite containing 2.6 vol% CNTs and 5.1 vol% Bi2Te3 exhibited an electrical conductivity of 45 S/m) FROM: The segregated composite containing 2.6 vol% CNTs and 5.1 vol% Bi2Te3 exhibited an electrical conductivity of 45 S/m, thermal conductivity of xx Wm-1K-1, Seebeck coefficient of 29 μV/K, and thermoelectric figure of merit ZT=3×10−5 at room temperature. | 10.1016-j.matlet.2013.06.008.xml |  |  |  |  | comma-level | figure of merit | Thermoelectric behaviour of segregated conductive polymer composites with hybrid fillers of carbon nanotube and bismuth telluride | Elsevier | 2013 | no
12819 | ['CNT'] | CNT | ZT | ZT |  | [295] | 295 | Kelvin^(1.0) |  | [0.006] | 0.006 |  |  |  | (Yu et al. fabricated a carbon nanotube (CNT)/poly(vinyl acetate) composite with a segregated structure and a relatively high ZT value over 0.006 was obtained with 20 wt% CNTs at room temperature .) FROM: Yu et al. fabricated a carbon nanotube (CNT)/poly(vinyl acetate) composite with a segregated structure and a relatively high ZT value over 0.006 was obtained with 20 wt% CNTs at room temperature . | 10.1016-j.matlet.2013.06.008.xml |  | fabricated |  |  | comma-level | ZT | Thermoelectric behaviour of segregated conductive polymer composites with hybrid fillers of carbon nanotube and bismuth telluride | Elsevier | 2013 | no
12822 | ['Ti powder'] | Ti powder | ZT | ZT |  | [295] | 295 | Kelvin^(1.0) |  | [2.0] | 2 |  |  |  | ({ Figure of merit at room temperature }: and Ti powder mixtures synthesized by SHS and MA processes 314 Additive electrochemical characterization of an aqueous lithium rechargeable battery: The effect of CeO 2 additions) FROM: Journal of Alloys and Compounds 479 (2009) 905–919 Ablation resistance ablation resistance of ZrB 2 –SiC–AlN ceramic composites 299 Ac conductivity ac conductivity and relaxation mechanism in Ba 0.9 Sr 0.1 TiO 3 39 AC impedance composition dependence of the phase transition and ionic conductivity in BIHFVOX system 107 AC susceptibility existence of Griffiths phase in La 0.67 Ca 0.33 Mn 0.93 Fe 0.07 O 3 879 Actinide alloys and compounds microstructural characteristics of DU–xMo alloys with x = 7–12 wt% 140 Activated reactive evaporation physical properties of In 2 O 3 thin films prepared at various oxygen partial pressures 589 Activation energy a comparison of the phase evolution in Ni, Al, and Ti powder mixtures synthesized by SHS and MA processes 314 Additive electrochemical characterization of an aqueous lithium rechargeable battery: The effect of CeO 2 additions to the MnO 2 cathode 87 AFM low temperature synthesis, magnetic and electrical properties of iron– magnesium superparamagnetic nanoalloy 97 nanoindentation on a-plane ZnO thin films 348 Ag effects of Ag-doped NiTiO 3 on photoreduction of methylene blue under UV and visible light irradiation 785 Agglomeration sintering behavior and thermal stability of Na H11001 , SiO 4 4H11002 and CO 3 2H11002 co-substituted hydroxyapatites 692 Aging treatment influence of dc electric current on the hardness of thermally aged Cu–Cr–Zr alloy 303 Al grain size synthesis and structural characterization of Al–B 4 C nano-composite powders by mechanical alloying 334 Al–B 4 C nano-composite powders synthesis and structural characterization of Al–B 4 C nano-composite powders by mechanical alloying 334 Al–Cu alloys corrosion mechanism of the modified casting Al–Cu alloy by the nano-scale Pr x O y L30 the influence of room temperature and cryogenic temperature rolling on the aging and wear behaviour of Al–4Cu–5TiB 2 in situ composites 268 Algorithm simulated XRD profiles of carbon nanotubes (CNTs): An efficient algorithm and a recurrence relation for characterising CNTs 484 Alkali-lithium alkali-lithium modification on rare-earth-neodymium-doped barium strontium sodium niobate ceramics for dielectric and pyroelectric properties 574 Alloying elements additions preparation and the influence of Co, Pt and Cr additions on the saturation magnetization of H9251H11033-Fe 16 N 2 thin films 755 Al–Ni–Re phase equilibria in the Al-rich region of the Al–Ni–Re alloy system L59 Al 2 O 3 –TiB 2 ceramics characteristics of porous Al 2 O 3 –TiB 2 ceramics fabricated by the combustion synthesis 803 Al–Si–Sb alloy effect of solidification rate on the microstructure and microhardness of a melt-spun Al–8Si–1Sb alloy 230 Aluminium alloys thermomechanical processing of an aluminium casting alloy for thixoforming 113 temperature-dependent viscosities of eutectic Al–Si alloys modified with Sr and P 670 Al x In 1H11002x N film growth of well-oriented Al x In 1H11002x N films by sputtering at low temperature 812 Amorphous amorphous phase formation in intermetallic Mg 2 Ni alloy synthesized by ethanol wet milling 330 Amorphous magnetic materials magnetocaloric effect in Fe–Cr–Cu–Nb–Si–B amorphous materials 71 Amorphous materials elastic properties of Na 2 O–B 2 O 3 –V 2 O 5 glasses 17 saturation magnetostriction of H9251H11033-Fe 16 N 2 phase 32 fracture behavior of laminated Zr-based bulk metallic glass under bending 242 influence of Ag 2 O on some physical properties of LiF–TiO 2 –P 2 O 5 glass system 549 formation and thermal properties of B 2 O 3 –La 2 O 3 –ZnO glasses for low temperature co-fired ceramics 859 Anatase structural and electrical properties of H9253-irradiated TiO 2 /Al 2 O 3 composite prepared by sol–gel method 91 Anisotropy first order reversal curve analysis of nanocrystalline Pd 80 Co 20 alloy films 43 Anodic arc discharge characterization of NiO nanoparticles by anodic arc plasma method 855 Anodic film the cracking behaviors of anodic films on 1050 and 2024 aluminum alloys after heating up to 300 °C 473 Anodization nano/submicron-scale TiO 2 network on titanium surface for dental implant application 642 Aqueous solution electrochemical characterization of an aqueous lithium rechargeable battery: The effect of CeO 2 additions to the MnO 2 cathode 87 Aspect ratio dependence of photoluminescence peaks and ZnO nanowires diameter grown on silicon substrates at different temperatures and orientations L11 Contents lists available at ScienceDirect Journal of Alloys and Compounds journal homepage: www.elsevier.com/locate/jallcom Elsevier B.V. doi:10.1016/S0925-8388(09)00895-0 Subject Index of Volume 479 906 Subject Index of Volume 479 Asymmetric rolling microstructural and textural evolution of AZ31 magnesium alloy during differential speed rolling 726 Atomic force microscopy (AFM) structural and morphology comparison between m-LaVO 4 and LaVO 3 compounds prepared by sol–gel acrylamide polymerization and solid state reaction 511 Atomic microscopy a study of sulfur/selenium substitution effects on physical and mechanical properties of vacuum-grown ZnS 1H11002x Se x compounds using Boubaker polynomials expansion scheme (BPES) 457 Atomic scale structure variation of microstructure of Zr 60 Al 15 Ni 25 bulk amorphous alloy during rolling at room temperature L15 Auto-combustion synthesis and magnetic properties of quasi-single domain M-type barium hexaferrite powders via sol–gel auto-combustion: Effects of pH and the ratio of citric acid to metal ions (CA/M) 863 BaCeO 3 stable BaCe 0.7 Ti 0.1 Y 0.2 O 3H11002H9254 proton conductor for solid oxide fuel cells L40 Ball milling microstructure characterization of nanocrystalline Ni 3 C synthesized by high-energy ball milling 193 synthesis and formation mechanism of cubic ZrN nanopowders by mechanochemical reaction of ZrCl 4 and Li 3 N 599 enhanced hydrogen storage performances of NaBH 4 –MgH 2 system 619 BaMoO 4 the investigation of optical properties by doping halogen in the BaMoO 4 :Pr 3H11001 phosphor system 307 Barium hexaferrite synthesis and magnetic properties of quasi-single domain M-type barium hexaferrite powders via sol–gel auto-combustion: Effects of pH and the ratio of citric acid to metal ions (CA/M) 863 Barrier height the distribution of barrier heights in MIS type Schottky diodes from current– voltage–temperature (I–V–T) measurements 893 Battery electrochemical characterization of an aqueous lithium rechargeable battery: The effect of CeO 2 additions to the MnO 2 cathode 87 BIHFVOX composition dependence of the phase transition and ionic conductivity in BIHFVOX system 107 Binder-free cemented carbides binder-free WC bulk synthesized by spark plasma sintering 427 Biomedical applications electrochemical characterization of H9252-Ti alloy in Ringer’s solution for implant application 699 Bi–Sb thermoelectric properties of Sn-doped Bi–Sb 368 Bismuth–lead–silver glasses and glass ceramics XRD and FTIR structural investigations of erbium-doped bismuth–lead– silver glasses and glass ceramics 579 Bi(Zn 0.5 Ti 0.5 )O 3 phase transitional behavior and dielectric properties of lead free (1H11002x)(K 0.5 Na 0.5 )NbO 3 H11002xBi(Zn 0.5 Ti 0.5 )O 3 ceramics 462 Blood coagulation nano/submicron-scale TiO 2 network on titanium surface for dental implant application 642 Blue-shift dependence of photoluminescence peaks and ZnO nanowires diameter grown on silicon substrates at different temperatures and orientations L11 Boron carbide nano-particles synthesis and structural characterization of Al–B 4 C nano-composite powders by mechanical alloying 334 Boronizing oxidation resistance of borided pure cobalt 629 Calorimetry enthalpy change of the hcp/fcc martensitic transformation in the Fe–Mn and Fe–Mn–Si systems 204 effect of reinforcement geometry on precipitation kinetics of powder metallurgy AA2009/SiC composites 451 CALPHAD technique thermodynamic modeling of the Ru–Ti system 148 Capacity fade electrochemical characterization of an aqueous lithium rechargeable battery: The effect of CeO 2 additions to the MnO 2 cathode 87 Carbon nanotubes influence of tungsten on the carbon nanotubes growth by CVD process 440 simulated XRD profiles of carbon nanotubes (CNTs): An efficient algorithm and a recurrence relation for characterising CNTs 484 Carbon-lacking phases binder-free WC bulk synthesized by spark plasma sintering 427 Casting microstructure and tensile behaviors of FCC Al 0.3 CoCrFeNi high entropy alloy 157 isothermal section of the Ce–Au–Sb system at 870 K 184 fracture behavior of laminated Zr-based bulk metallic glass under bending 242 mechanical properties and deformation behavior of as-cast Ti–Sn alloys 390 Catalysis the ductility below the ductile-to-brittle transition temperature of the FeCrAlloy L47 morphology and crystalline phase-controllable synthesis of TiO 2 and their morphology-dependent photocatalytic properties 436 Catalyst doping enhanced hydrogen storage performances of NaBH 4 –MgH 2 system 619 Cathode material sol–gel synthesis and electrochemical properties of CuV 2 O 6 cathode material 875 Cell adhesion nano/submicron-scale TiO 2 network on titanium surface for dental implant application 642 CeO 2 electrochemical characterization of an aqueous lithium rechargeable battery: The effect of CeO 2 additions to the MnO 2 cathode 87 Ceramics effect of fabrication atmosphere on dielectric properties of SiC/SiC composites L1 structural and electrical properties of Cu-doped (K 0.5 Na 0.5 )NbO 3 -MgTiO 3 lead-free ceramics L18 temperature dependence of infrared emissivity of doped manganese oxides in different wavebands (3–5 and 8–14 µm) 420 structural and morphology comparison between m-LaVO 4 and LaVO 3 compounds prepared by sol–gel acrylamide polymerization and solid state reaction 511 synthesis of nano-Na-H9252H11033/H9252-Al 2 O 3 powders by a citrate complex process 648 dielectric and electrical properties of gadolinia doped ceria 769 Characterization preparation via solid-state reaction at room temperature and characterization of layered nanocrystalline KMnPO 4 ·H 2 O541 Chemical synthesis one-step synthesis of Cu 2 S nanostructures with two different morphologies on either side of a copper substrate L43 effects of specific salts on the morphologies of ZnO microstructures L50 novel amphiphilic rare earth precursor complexes with octadecyl cis-butene dicarboxylate to synthesize Gd x Y 2H11002x O 3 :Eu 3H11001 nanophosphors L62 transport and magnetotransport properties of cold-pressed CrO 2 powder, prepared by hydrothermal synthesis 11 cation distribution and magnetic properties of Zn doped NiFe 2 O 4 nanoparticles synthesized by PEG-assisted hydrothermal route 49 low temperature synthesis, magnetic and electrical properties of iron– magnesium superparamagnetic nanoalloy 97 effect of niobium dopant on fatigue characteristics of BiFeO 3 thin films grown on Pt electrodes 274 Subject Index of Volume 479 907 effect of different fuels on the alumina–ceria composite powders synthesized by sol–gel auto combustion method 363 morphology controlled solvo-thermal synthesis and luminescence of NH 4 ZnPO 4 : Eu 3H11001 submicrometer phosphor 536 understanding the role of Zr 4H11001 cation in improving the cycleability of LiNi 0.8 Co 0.15 Zr 0.05 O 2 cathodes for Li ion rechargeable batteries 561 optimization of hydrogen dynamic heat treatment and re-calcination for preparation of strontium hexaferrite nanocrystalline powder 638 synthesis of nano-Na-H9252H11033/H9252-Al 2 O 3 powders by a citrate complex process 648 effect of sulfur sources on the crystal structure, morphology and luminescence of CdS nanocrystals prepared by a solvothermal method 707 microstructure dependent microwave properties of spray deposited Tl–Ba–Ca–Cu–O films 732 structural and electrical properties of nanocrystalline cobalt substituted nickel zinc ferrite 797 enhanced photocatalytic activity for degradation of methylene blue over V 2 O 5 /BiVO 4 composite 821 electrical conductivity of open-cell Fe–Ni alloy foams 898 Chemical vapor deposition influence of tungsten on the carbon nanotubes growth by CVD process 440 Circuit description code (CDC) electrochemical impedance spectroscopy study of the metal hydride alloy/electrolyte junction 284 Citrate-oxide method citrate-oxide method to prepare SrBi 4 Ti 4 O 15 powders and ceramics 500 Co/SiO 2 nanospheres preparation and characterization of core–shell structured Co/SiO 2 nanosphere 372 Coating materials properties of W incorporated diamond-like carbon films prepared by pulsed- laser deposition 741 Coatings effects of solid lubricant content on the microstructure and properties of NiCr/Cr 3 C 2 –BaF 2 ·CaF 2 composite coatings 777 Cobalt oxidation resistance of borided pure cobalt 629 Colossal magnetoresistance magnetic transport behavior of nano-crystalline Pr 0.67 A 0.33 MnO 3 (A = Ca, Sr, Pb and Ba) manganites 661 Colour tuneability up-conversion and colour tuneability in Yb 3H11001 –Er 3H11001 –Tm 3H11001 co-doped transparent nano-glass-ceramics 557 Composite structural and electrical properties of H9253-irradiated TiO 2 /Al 2 O 3 composite prepared by sol–gel method 91 Composite materials electrical properties and enhanced room temperature magnetoresistance in (La 0.7 Ca 0.2 Sr 0.1 MnO 3 ) 1H11002x /Pd x composites 357 studies on structural, electrical and magnetic properties of y(Ni 0.5 Zn 0.3 Co 0.2 Fe 2 O 4 ) H11001 (1 H11002 y)(BaTiO 3 ) composites 569 conduction mechanism and magnetic properties of (x)Ni 0.8 Cu 0.2 Fe 2 O 4 H11001 (1 H11002 x)Ba 0.8 Pb 0.2 Ti 0.8 Zr 0.2 O 3 multiferroics 807 Composition fluctuations on the strength and stress-relaxation response of fine-grain Cu–42.2 at.%Zn–0.6 at.%Pb alloy polycrystals 252 Composition gradient microstructures of Ni–ZrO 2 functionally graded materials fabricated via slip casting under gradient magnetic fields 750 Computer simulations theoretical investigation of the electronic and optical properties of Zn 2 OX (X = S, Se, Te) in chalcopyrite phase by full potential methods 414 Conductivity the chemical stability and conductivity of BaCe 0.9H11002x Y x Sn 0.1 O 3H11002H9254 solid proton conductor for SOFC L36 stable BaCe 0.7 Ti 0.1 Y 0.2 O 3H11002H9254 proton conductor for solid oxide fuel cells L40 dielectric and electrical properties of gadolinia doped ceria 769 Cooling rates nanoindentation study of Ti-based metallic glasses 121 Copper–vanadium-oxides sol–gel synthesis and electrochemical properties of CuV 2 O 6 cathode material 875 Core suppression of Jahn–Teller distortion of spinel LiMn 2 O 4 cathode 310 Corrosion corrosion mechanism of the modified casting Al–Cu alloy by the nano-scale Pr x O y L30 microstructure and hot corrosion behaviors of a H9253-toughened Cr 13 Ni 5 Si 2 /Cr 3 Ni 5 Si 2 ternary metal silicide alloy 217 passivation behaviour of structurally relaxed Zr 48 Cu 36 Ag 8 Al 8 metallic glass 257 fabrication of nanoporous palladium by dealloying and its thermal coarsening 326 corrosion resistance and microstructure characterization of rare-earth- transition metal–aluminum–magnesium alloys 342 Corrosion behaviour electrochemical characterization of H9252-Ti alloy in Ringer’s solution for implant application 699 Corrosion resistance effects of different plating modes on microstructure and corrosion resistance of Zn–Ni alloy coatings 489 CoSn 1.5 Se 1.5 synthesis, crystal structure and transport properties of skutterudite-related CoSn 1.5 Se 1.5 102 Cracks the cracking behaviors of anodic films on 1050 and 2024 aluminum alloys after heating up to 300 °C 473 Cross-sections spectroscopic properties and thermal stability of Er 3H11001 -doped germanate– borate glasses 883 Cryo-rolling the influence of room temperature and cryogenic temperature rolling on the aging and wear behaviour of Al–4Cu–5TiB 2 in situ composites 268 Crystal and ligand fields an investigation of spin-Hamiltonian parameters for Pd 2H11001 ions in trigonal sites of CsMgCl 3 crystals 711 Crystal growth influences of ion implantation on non-isothermal crystallization behaviors of bulk metallic glass 736 Crystal morphology WS 2 thin films: Opto-electronic characterization 657 Crystal structure effect of fabrication atmosphere on dielectric properties of SiC/SiC composites L1 structure, thermal expansion and optical property of alumina-rich spinel substrate L26 the isothermal section of Tb–Dy–Co ternary system at 773 K and magnetic property of (Tb 1H11002x Dy x )Co 2 alloys 35 the structure and physical properties of CuMPd 6 (M = Ti, V, Mn and Fe) ternary alloys 60 synthesis, crystal structure and transport properties of skutterudite-related CoSn 1.5 Se 1.5 102 the isothermal section of the Dy–Co–V ternary system at 773 K 180 the enhanced and color-tunable photoluminescence of Eu 3H11001 /V 5H11001 co-doped Gd 2 Ti 2 O 7 nanocrystals 381 magnetic structure in the segregated phases Nd 0.93 MnO 2.96 445 structural changes in potassium sodium niobate ceramics sintered in different atmospheres 467 structure and electrical conductivity of porous zirconium titanate ceramics produced by mechanochemical treatment and sintering 525 first-principles investigation of sodium and lithium alloyed alanates 678 effect of sulfur sources on the crystal structure, morphology and luminescence of CdS nanocrystals prepared by a solvothermal method 707 Crystal structure and symmetry a study of sulfur/selenium substitution effects on physical and mechanical properties of vacuum-grown ZnS 1H11002x Se x compounds using Boubaker polynomials expansion scheme (BPES) 457 908 Subject Index of Volume 479 Crystallinity growth of well-oriented Al x In 1H11002x N films by sputtering at low temperature 812 Crystallization influences of ion implantation on non-isothermal crystallization behaviors of bulk metallic glass 736 C-type sesquioxide structural and vibrational study of C-type doped rare earth sesquioxide Yb 2H11002x Co x O 3 594 Cu–Cr–Zr alloy influence of dc electric current on the hardness of thermally aged Cu–Cr–Zr alloy 303 Cu-doped structural and electrical properties of Cu-doped (K 0.5 Na 0.5 )NbO 3 -MgTiO 3 lead-free ceramics L18 CuMPd 6 ternary alloys the structure and physical properties of CuMPd 6 (M = Ti, V, Mn and Fe) ternary alloys 60 Curie temperature the isothermal section of Tb–Dy–Co ternary system at 773 K and magnetic property of (Tb 1H11002x Dy x )Co 2 alloys 35 magnetocaloric effect and magnetic properties of La 0.75 Ba 0.1 M 0.15 MnO 3 (M = Na, Ag and K) perovskite manganites 65 magnetocaloric effects and reduced thermal hysteresis in Si-doped MnAs compounds 189 Curie term effect of electron doping on the magnetic properties of spin-Peierls like material H9251H11032-NaV 2 O 5 603 CuV 2 O 6 sol–gel synthesis and electrochemical properties of CuV 2 O 6 cathode material 875 Cyclic voltammetry electrochemical impedance spectroscopy study of the metal hydride alloy/electrolyte junction 284 D. Mössbauer spectroscopy investigation of ferromagnetism in Mn 1H11002x Al 1H11002y Fe xH11001y alloys 1 D.C. resistivity alkali-lithium modification on rare-earth-neodymium-doped barium strontium sodium niobate ceramics for dielectric and pyroelectric properties 574 dc electric current influence of dc electric current on the hardness of thermally aged Cu–Cr–Zr alloy 303 Debye function simulated XRD profiles of carbon nanotubes (CNTs): An efficient algorithm and a recurrence relation for characterising CNTs 484 Dental alloys mechanical properties and deformation behavior of as-cast Ti–Sn alloys 390 Dielectric structure and electrical properties of (Li, Sr, Sb)-modified K 0.5 Na 0.5 NbO 3 lead-free piezoelectric ceramics 376 dielectric and electrical properties of gadolinia doped ceria 769 Dielectric function non-destructive characterization of In/Ag and In/Cu diffusive layers 583 Dielectric properties magnetoelectric effect in three phase y (Ni 0.5 Cu 0.2 Zn 0.3 Fe 2 O 4 ) H11001 (1 H11002 y) (50% BaTiO 3 H11001 50% PZT) ME composites 385 phase transitional behavior and dielectric properties of lead free (1H11002x)(K 0.5 Na 0.5 )NbO 3 H11002xBi(Zn 0.5 Ti 0.5 )O 3 ceramics 462 Dielectric response effect of fabrication atmosphere on dielectric properties of SiC/SiC composites L1 synthesis, photoluminescence and dielectric properties of O-deficient SnO 2 nanowires 74 dielectric investigations of vanadium modified barium zirconium titanate ceramics obtained from mixed oxide method 280 influence of Ag 2 O on some physical properties of LiF–TiO 2 –P 2 O 5 glass system 549 alkali-lithium modification on rare-earth-neodymium-doped barium strontium sodium niobate ceramics for dielectric and pyroelectric properties 574 Differential scanning calorimeter (DSC) a comparison of the phase evolution in Ni, Al, and Ti powder mixtures synthesized by SHS and MA processes 314 Differential scanning calorimetry a study on the dimensionality of the crystal growth and the exponents of the power laws of the time-dependence for the nucleation frequency and for the crystal growth rate: Application to the non-isothermal crystallization of the Ag 0.16 As 0.42 Se 0.42 glassy alloy 210 structural changes in potassium sodium niobate ceramics sintered in different atmospheres 467 Dimensionality of the crystal growth a study on the dimensionality of the crystal growth and the exponents of the power laws of the time-dependence for the nucleation frequency and for the crystal growth rate: Application to the non-isothermal crystallization of the Ag 0.16 As 0.42 Se 0.42 glassy alloy 210 Direct methanol fuel cell effect of W on activity of Pt–Ru/C catalyst for methanol electrooxidation in acidic medium 395 Distortion effect of the kinetic model on parameter distortions in non-isothermal transformations L22 Dominant diffusion specimen interfacial reactions between Sn–9Zn H11001 Cu lead-free solders and the Au substrate 225 Doping influence of K doping on the properties of perovskite molybdates Ba 1 H11002x K x MoO 3 (0 H11349 x H11349 0.2) 22 Dy–Co–V system the isothermal section of the Dy–Co–V ternary system at 773 K 180 Dynamic viscosity temperature-dependent viscosities of eutectic Al–Si alloys modified with Sr and P 670 Elastic moduli elastic properties of Na 2 O–B 2 O 3 –V 2 O 5 glasses 17 Elasticity the ductility below the ductile-to-brittle transition temperature of the FeCrAlloy L47 Electric field gradients experimental and ab initio study of the electric field gradients at Ta and Cd impurities in TiAl 3 56 Electric property structural and electrical properties of H9253-irradiated TiO 2 /Al 2 O 3 composite prepared by sol–gel method 91 Electrical properties structural and electrical properties of Cu-doped (K 0.5 Na 0.5 )NbO 3 -MgTiO 3 lead-free ceramics L18 evaluation of simple, easily sintered La 0.7 Ca 0.3 Cr 0.97 O 3H11002H9254 perovskite oxide as novel interconnect material for solid oxide fuel cells 764 Electrical relaxation ac conductivity and relaxation mechanism in Ba 0.9 Sr 0.1 TiO 3 39 Electrical transport electrical properties and enhanced room temperature magnetoresistance in (La 0.7 Ca 0.2 Sr 0.1 MnO 3 ) 1H11002x /Pd x composites 357 studies on structural, electrical and magnetic properties of y(Ni 0.5 Zn 0.3 Co 0.2 Fe 2 O 4 ) H11001 (1 H11002 y)(BaTiO 3 ) composites 569 the transport and thermoelectric properties of Cd doped compounds (Cd x Ti 1H11002x ) 1H11001y S 2 816 electrical conductivity of open-cell Fe–Ni alloy foams 898 Electrochemical characterization electrochemical characterization of H9252-Ti alloy in Ringer’s solution for implant application 699 Electrochemical impedance spectroscopy electrochemical impedance spectroscopy study of the metal hydride alloy/electrolyte junction 284 corrosion resistance and microstructure characterization of rare-earth- transition metal–aluminum–magnesium alloys 342 Subject Index of Volume 479 909 Na H11001 ion conductors of glass–ceramics in the system Na 1H11001x Al x Ge 2H11002x P 3 O 12 (0.3 H11349 x H11349 1.0) 494 synthesis of nano-Na-H9252H11033/H9252-Al 2 O 3 powders by a citrate complex process 648 Electrochemical performance Ag-modification improving the electrochemical performance of ZnO anode for Ni/Zn secondary batteries 624 Electrochemical reactions passivation behaviour of structurally relaxed Zr 48 Cu 36 Ag 8 Al 8 metallic glass 257 understanding the role of Zr 4H11001 cation in improving the cycleability of LiNi 0.8 Co 0.15 Zr 0.05 O 2 cathodes for Li ion rechargeable batteries 561 effects of Cr doping on the structural and electrochemical properties of V 2 O 5 652 Electrode materials effects of Cr doping on the structural and electrochemical properties of V 2 O 5 652 Electrodeposition first order reversal curve analysis of nanocrystalline Pd 80 Co 20 alloy films 43 optimization of growth of In 2 O 3 nano-spheres thin films by electrodeposition for dye-sensitized solar cells 840 Electroless Ni–P controlling intermetallic compound formation reaction between Sn and Ni–P by Zn addition 505 Electron doping effect of electron doping on the magnetic properties of spin-Peierls like material H9251H11032-NaV 2 O 5 603 Electron paramagnetic resonance influence of Ag 2 O on some physical properties of LiF–TiO 2 –P 2 O 5 glass system 549 an investigation of spin-Hamiltonian parameters for Pd 2H11001 ions in trigonal sites of CsMgCl 3 crystals 711 Electron–electron scattering magnetic transport behavior of nano-crystalline Pr 0.67 A 0.33 MnO 3 (A = Ca, Sr, Pb and Ba) manganites 661 Electronic band structure theoretical investigation of the electronic and optical properties of Zn 2 OX (X = S, Se, Te) in chalcopyrite phase by full potential methods 414 Electronic transport structural and electrical properties of nanocrystalline cobalt substituted nickel zinc ferrite 797 Energy storage materials corrosion resistance and microstructure characterization of rare-earth- transition metal–aluminum–magnesium alloys 342 understanding the role of Zr 4H11001 cation in improving the cycleability of LiNi 0.8 Co 0.15 Zr 0.05 O 2 cathodes for Li ion rechargeable batteries 561 Entropy magnetocaloric effect in Fe–Cr–Cu–Nb–Si–B amorphous materials 71 Epitaxial H9251H11033-Fe 16 N 2 preparation and the influence of Co, Pt and Cr additions on the saturation magnetization of H9251H11033-Fe 16 N 2 thin films 755 Equation of state study on the properties and microstructure of dispersion strengthened copper alloy deformed at high temperatures 401 Erbium glass spectroscopic properties and thermal stability of Er 3H11001 -doped germanate– borate glasses 883 Er 2 O 3 XRD and FTIR structural investigations of erbium-doped bismuth–lead– silver glasses and glass ceramics 579 ESR existence of Griffiths phase in La 0.67 Ca 0.33 Mn 0.93 Fe 0.07 O 3 879 Ethanol amorphous phase formation in intermetallic Mg 2 Ni alloy synthesized by ethanol wet milling 330 Europium photoluminescence and spectral parameters of Eu 3H11001 in sodium–aluminum– tellurite ceramics 352 Exponents of the power laws a study on the dimensionality of the crystal growth and the exponents of the power laws of the time-dependence for the nucleation frequency and for the crystal growth rate: Application to the non-isothermal crystallization of the Ag 0.16 As 0.42 Se 0.42 glassy alloy 210 57 Fe Mössbauer low temperature synthesis, magnetic and electrical properties of iron–magnesium superparamagnetic nanoalloy 97 Fe-doped CMR sample existence of Griffiths phase in La 0.67 Ca 0.33 Mn 0.93 Fe 0.07 O 3 879 Ferroelectric materials structural changes in potassium sodium niobate ceramics sintered in different atmospheres 467 Ferroelectrics effect of niobium dopant on fatigue characteristics of BiFeO 3 thin films grown on Pt electrodes 274 dielectric investigations of vanadium modified barium zirconium titanate ceramics obtained from mixed oxide method 280 alkali-lithium modification on rare-earth-neodymium-doped barium strontium sodium niobate ceramics for dielectric and pyroelectric properties 574 Ferromagnetism influence of K doping on the properties of perovskite molybdates Ba 1 H11002x K x MoO 3 (0 H11349 x H11349 0.2) 22 magnetocaloric effect and magnetic properties of La 0.75 Ba 0.1 M 0.15 MnO 3 (M = Na, Ag and K) perovskite manganites 65 Fe–W alloy synthesis and reduction behavior of sol-precipitated iron oxide/tungsten oxide nanoparticles 613 Figure of merit thermoelectric properties of Sn-doped Bi–Sb 368 Films corrosion mechanism of the modified casting Al–Cu alloy by the nano-scale Pr x O y L30 First-principles calculation first-principles investigation of sodium and lithium alloyed alanates 678 Fluorite ordering processes in Ln 2 TiO 5 (Ln = Dy–Lu): The role of thermal history 6 Formation mechanism synthesis and characterizations of highly crystallized H9251H11032-NaV 2 O 5 needles prepared by a hydrothermal process 888 Friction and wear effects of solid lubricant content on the microstructure and properties of NiCr/Cr 3 C 2 –BaF 2 ·CaF 2 composite coatings 777 FTIR porous Si(1 1 1) and Si(1 0 0) as an intermediate buffer layer for nanocrystalline InN films L54 FTIR spectroscopy XRD and FTIR structural investigations of erbium-doped bismuth–lead– silver glasses and glass ceramics 579 Full-potential calculations experimental and ab initio study of the electric field gradients at Ta and Cd impurities in TiAl 3 56 Functionally graded materials microstructures of Ni–ZrO 2 functionally graded materials fabricated via slip casting under gradient magnetic fields 750 Gaseous reduction synthesis and reduction behavior of sol-precipitated iron oxide/tungsten oxide nanoparticles 613 Gas–solid reactions synthesis, photoluminescence and dielectric properties of O-deficient SnO 2 nanowires 74 the influence of HS-AlF 3 on the decomposition reaction of MgH 2 82 synthesis of ZnO nanowire arrays and their photoluminescence property 634 optimization of hydrogen dynamic heat treatment and re-calcination for preparation of strontium hexaferrite nanocrystalline powder 638 910 Subject Index of Volume 479 Gaussian distribution the distribution of barrier heights in MIS type Schottky diodes from current–voltage–temperature (I–V–T) measurements 893 Glass–crystal transformation a study on the dimensionality of the crystal growth and the exponents of the power laws of the time-dependence for the nucleation frequency and for the crystal growth rate: Application to the non-isothermal crystallization of the Ag 0.16 As 0.42 Se 0.42 glassy alloy 210 Glassy alloy a study on the dimensionality of the crystal growth and the exponents of the power laws of the time-dependence for the nucleation frequency and for the crystal growth rate: Application to the non-isothermal crystallization of the Ag 0.16 As 0.42 Se 0.42 glassy alloy 210 Gradient magnetic field microstructures of Ni–ZrO 2 functionally graded materials fabricated via slip casting under gradient magnetic fields 750 Grain boundaries transport and magnetotransport properties of cold-pressed CrO 2 powder, prepared by hydrothermal synthesis 11 phase transformation, grain refinement and magnetic properties in melt-spun SmCo 7H11002x (Cr 3 C 2 ) x (x = 0–0.25) ribbons 78 electrical properties and enhanced room temperature magnetoresistance in (La 0.7 Ca 0.2 Sr 0.1 MnO 3 ) 1H11002x /Pd x composites 357 study on the properties and microstructure of dispersion strengthened copper alloy deformed at high temperatures 401 Griffiths phase existence of Griffiths phase in La 0.67 Ca 0.33 Mn 0.93 Fe 0.07 O 3 879 Half metals transport and magnetotransport properties of cold-pressed CrO 2 powder, prepared by hydrothermal synthesis 11 Hardness influence of dc electric current on the hardness of thermally aged Cu–Cr–Zr alloy 303 nanoindentation on a-plane ZnO thin films 348 Hardness test nucleation, growth and coarsening of H9253H11032-precipitates in a Ni–Cr–Al-based commercial superalloy during artificial aging 129 Heat conduction the transport and thermoelectric properties of Cd doped compounds (Cd x Ti 1H11002x ) 1H11001y S 2 816 Heating the cracking behaviors of anodic films on 1050 and 2024 aluminum alloys after heating up to 300 °C 473 High frequency plasma wind tunnel ablation resistance of ZrB 2 –SiC–AlN ceramic composites 299 High temperature oxidation oxidation behavior of base metal, weld metal and HAZ regions of SMAW weldment in ASTM SA210 GrA1 steel 432 High-temperature alloys the ductility below the ductile-to-brittle transition temperature of the FeCrAlloy L47 Hole-injection enhancement of hole-injection and power efficiency of organic light emitting devices using an ultra-thin ZnO buffer layer 520 HRTEM microstructure characteriz | 10.1016-S0925-8388(09)00895-0.xml |  | processes |  |  | comma-level | Figure of merit | Subject Index | Elsevier | 2009 | no
12823 | ['MnO'] | MnO | ZT | ZT |  | [295] | 295 | Kelvin^(1.0) |  | [2.0] | 2 |  |  |  | ({ Figure of merit at room temperature }: the MnO 2 cathode 87 AFM low temperature synthesis) FROM: Journal of Alloys and Compounds 479 (2009) 905–919 Ablation resistance ablation resistance of ZrB 2 –SiC–AlN ceramic composites 299 Ac conductivity ac conductivity and relaxation mechanism in Ba 0.9 Sr 0.1 TiO 3 39 AC impedance composition dependence of the phase transition and ionic conductivity in BIHFVOX system 107 AC susceptibility existence of Griffiths phase in La 0.67 Ca 0.33 Mn 0.93 Fe 0.07 O 3 879 Actinide alloys and compounds microstructural characteristics of DU–xMo alloys with x = 7–12 wt% 140 Activated reactive evaporation physical properties of In 2 O 3 thin films prepared at various oxygen partial pressures 589 Activation energy a comparison of the phase evolution in Ni, Al, and Ti powder mixtures synthesized by SHS and MA processes 314 Additive electrochemical characterization of an aqueous lithium rechargeable battery: The effect of CeO 2 additions to the MnO 2 cathode 87 AFM low temperature synthesis, magnetic and electrical properties of iron– magnesium superparamagnetic nanoalloy 97 nanoindentation on a-plane ZnO thin films 348 Ag effects of Ag-doped NiTiO 3 on photoreduction of methylene blue under UV and visible light irradiation 785 Agglomeration sintering behavior and thermal stability of Na H11001 , SiO 4 4H11002 and CO 3 2H11002 co-substituted hydroxyapatites 692 Aging treatment influence of dc electric current on the hardness of thermally aged Cu–Cr–Zr alloy 303 Al grain size synthesis and structural characterization of Al–B 4 C nano-composite powders by mechanical alloying 334 Al–B 4 C nano-composite powders synthesis and structural characterization of Al–B 4 C nano-composite powders by mechanical alloying 334 Al–Cu alloys corrosion mechanism of the modified casting Al–Cu alloy by the nano-scale Pr x O y L30 the influence of room temperature and cryogenic temperature rolling on the aging and wear behaviour of Al–4Cu–5TiB 2 in situ composites 268 Algorithm simulated XRD profiles of carbon nanotubes (CNTs): An efficient algorithm and a recurrence relation for characterising CNTs 484 Alkali-lithium alkali-lithium modification on rare-earth-neodymium-doped barium strontium sodium niobate ceramics for dielectric and pyroelectric properties 574 Alloying elements additions preparation and the influence of Co, Pt and Cr additions on the saturation magnetization of H9251H11033-Fe 16 N 2 thin films 755 Al–Ni–Re phase equilibria in the Al-rich region of the Al–Ni–Re alloy system L59 Al 2 O 3 –TiB 2 ceramics characteristics of porous Al 2 O 3 –TiB 2 ceramics fabricated by the combustion synthesis 803 Al–Si–Sb alloy effect of solidification rate on the microstructure and microhardness of a melt-spun Al–8Si–1Sb alloy 230 Aluminium alloys thermomechanical processing of an aluminium casting alloy for thixoforming 113 temperature-dependent viscosities of eutectic Al–Si alloys modified with Sr and P 670 Al x In 1H11002x N film growth of well-oriented Al x In 1H11002x N films by sputtering at low temperature 812 Amorphous amorphous phase formation in intermetallic Mg 2 Ni alloy synthesized by ethanol wet milling 330 Amorphous magnetic materials magnetocaloric effect in Fe–Cr–Cu–Nb–Si–B amorphous materials 71 Amorphous materials elastic properties of Na 2 O–B 2 O 3 –V 2 O 5 glasses 17 saturation magnetostriction of H9251H11033-Fe 16 N 2 phase 32 fracture behavior of laminated Zr-based bulk metallic glass under bending 242 influence of Ag 2 O on some physical properties of LiF–TiO 2 –P 2 O 5 glass system 549 formation and thermal properties of B 2 O 3 –La 2 O 3 –ZnO glasses for low temperature co-fired ceramics 859 Anatase structural and electrical properties of H9253-irradiated TiO 2 /Al 2 O 3 composite prepared by sol–gel method 91 Anisotropy first order reversal curve analysis of nanocrystalline Pd 80 Co 20 alloy films 43 Anodic arc discharge characterization of NiO nanoparticles by anodic arc plasma method 855 Anodic film the cracking behaviors of anodic films on 1050 and 2024 aluminum alloys after heating up to 300 °C 473 Anodization nano/submicron-scale TiO 2 network on titanium surface for dental implant application 642 Aqueous solution electrochemical characterization of an aqueous lithium rechargeable battery: The effect of CeO 2 additions to the MnO 2 cathode 87 Aspect ratio dependence of photoluminescence peaks and ZnO nanowires diameter grown on silicon substrates at different temperatures and orientations L11 Contents lists available at ScienceDirect Journal of Alloys and Compounds journal homepage: www.elsevier.com/locate/jallcom Elsevier B.V. doi:10.1016/S0925-8388(09)00895-0 Subject Index of Volume 479 906 Subject Index of Volume 479 Asymmetric rolling microstructural and textural evolution of AZ31 magnesium alloy during differential speed rolling 726 Atomic force microscopy (AFM) structural and morphology comparison between m-LaVO 4 and LaVO 3 compounds prepared by sol–gel acrylamide polymerization and solid state reaction 511 Atomic microscopy a study of sulfur/selenium substitution effects on physical and mechanical properties of vacuum-grown ZnS 1H11002x Se x compounds using Boubaker polynomials expansion scheme (BPES) 457 Atomic scale structure variation of microstructure of Zr 60 Al 15 Ni 25 bulk amorphous alloy during rolling at room temperature L15 Auto-combustion synthesis and magnetic properties of quasi-single domain M-type barium hexaferrite powders via sol–gel auto-combustion: Effects of pH and the ratio of citric acid to metal ions (CA/M) 863 BaCeO 3 stable BaCe 0.7 Ti 0.1 Y 0.2 O 3H11002H9254 proton conductor for solid oxide fuel cells L40 Ball milling microstructure characterization of nanocrystalline Ni 3 C synthesized by high-energy ball milling 193 synthesis and formation mechanism of cubic ZrN nanopowders by mechanochemical reaction of ZrCl 4 and Li 3 N 599 enhanced hydrogen storage performances of NaBH 4 –MgH 2 system 619 BaMoO 4 the investigation of optical properties by doping halogen in the BaMoO 4 :Pr 3H11001 phosphor system 307 Barium hexaferrite synthesis and magnetic properties of quasi-single domain M-type barium hexaferrite powders via sol–gel auto-combustion: Effects of pH and the ratio of citric acid to metal ions (CA/M) 863 Barrier height the distribution of barrier heights in MIS type Schottky diodes from current– voltage–temperature (I–V–T) measurements 893 Battery electrochemical characterization of an aqueous lithium rechargeable battery: The effect of CeO 2 additions to the MnO 2 cathode 87 BIHFVOX composition dependence of the phase transition and ionic conductivity in BIHFVOX system 107 Binder-free cemented carbides binder-free WC bulk synthesized by spark plasma sintering 427 Biomedical applications electrochemical characterization of H9252-Ti alloy in Ringer’s solution for implant application 699 Bi–Sb thermoelectric properties of Sn-doped Bi–Sb 368 Bismuth–lead–silver glasses and glass ceramics XRD and FTIR structural investigations of erbium-doped bismuth–lead– silver glasses and glass ceramics 579 Bi(Zn 0.5 Ti 0.5 )O 3 phase transitional behavior and dielectric properties of lead free (1H11002x)(K 0.5 Na 0.5 )NbO 3 H11002xBi(Zn 0.5 Ti 0.5 )O 3 ceramics 462 Blood coagulation nano/submicron-scale TiO 2 network on titanium surface for dental implant application 642 Blue-shift dependence of photoluminescence peaks and ZnO nanowires diameter grown on silicon substrates at different temperatures and orientations L11 Boron carbide nano-particles synthesis and structural characterization of Al–B 4 C nano-composite powders by mechanical alloying 334 Boronizing oxidation resistance of borided pure cobalt 629 Calorimetry enthalpy change of the hcp/fcc martensitic transformation in the Fe–Mn and Fe–Mn–Si systems 204 effect of reinforcement geometry on precipitation kinetics of powder metallurgy AA2009/SiC composites 451 CALPHAD technique thermodynamic modeling of the Ru–Ti system 148 Capacity fade electrochemical characterization of an aqueous lithium rechargeable battery: The effect of CeO 2 additions to the MnO 2 cathode 87 Carbon nanotubes influence of tungsten on the carbon nanotubes growth by CVD process 440 simulated XRD profiles of carbon nanotubes (CNTs): An efficient algorithm and a recurrence relation for characterising CNTs 484 Carbon-lacking phases binder-free WC bulk synthesized by spark plasma sintering 427 Casting microstructure and tensile behaviors of FCC Al 0.3 CoCrFeNi high entropy alloy 157 isothermal section of the Ce–Au–Sb system at 870 K 184 fracture behavior of laminated Zr-based bulk metallic glass under bending 242 mechanical properties and deformation behavior of as-cast Ti–Sn alloys 390 Catalysis the ductility below the ductile-to-brittle transition temperature of the FeCrAlloy L47 morphology and crystalline phase-controllable synthesis of TiO 2 and their morphology-dependent photocatalytic properties 436 Catalyst doping enhanced hydrogen storage performances of NaBH 4 –MgH 2 system 619 Cathode material sol–gel synthesis and electrochemical properties of CuV 2 O 6 cathode material 875 Cell adhesion nano/submicron-scale TiO 2 network on titanium surface for dental implant application 642 CeO 2 electrochemical characterization of an aqueous lithium rechargeable battery: The effect of CeO 2 additions to the MnO 2 cathode 87 Ceramics effect of fabrication atmosphere on dielectric properties of SiC/SiC composites L1 structural and electrical properties of Cu-doped (K 0.5 Na 0.5 )NbO 3 -MgTiO 3 lead-free ceramics L18 temperature dependence of infrared emissivity of doped manganese oxides in different wavebands (3–5 and 8–14 µm) 420 structural and morphology comparison between m-LaVO 4 and LaVO 3 compounds prepared by sol–gel acrylamide polymerization and solid state reaction 511 synthesis of nano-Na-H9252H11033/H9252-Al 2 O 3 powders by a citrate complex process 648 dielectric and electrical properties of gadolinia doped ceria 769 Characterization preparation via solid-state reaction at room temperature and characterization of layered nanocrystalline KMnPO 4 ·H 2 O541 Chemical synthesis one-step synthesis of Cu 2 S nanostructures with two different morphologies on either side of a copper substrate L43 effects of specific salts on the morphologies of ZnO microstructures L50 novel amphiphilic rare earth precursor complexes with octadecyl cis-butene dicarboxylate to synthesize Gd x Y 2H11002x O 3 :Eu 3H11001 nanophosphors L62 transport and magnetotransport properties of cold-pressed CrO 2 powder, prepared by hydrothermal synthesis 11 cation distribution and magnetic properties of Zn doped NiFe 2 O 4 nanoparticles synthesized by PEG-assisted hydrothermal route 49 low temperature synthesis, magnetic and electrical properties of iron– magnesium superparamagnetic nanoalloy 97 effect of niobium dopant on fatigue characteristics of BiFeO 3 thin films grown on Pt electrodes 274 Subject Index of Volume 479 907 effect of different fuels on the alumina–ceria composite powders synthesized by sol–gel auto combustion method 363 morphology controlled solvo-thermal synthesis and luminescence of NH 4 ZnPO 4 : Eu 3H11001 submicrometer phosphor 536 understanding the role of Zr 4H11001 cation in improving the cycleability of LiNi 0.8 Co 0.15 Zr 0.05 O 2 cathodes for Li ion rechargeable batteries 561 optimization of hydrogen dynamic heat treatment and re-calcination for preparation of strontium hexaferrite nanocrystalline powder 638 synthesis of nano-Na-H9252H11033/H9252-Al 2 O 3 powders by a citrate complex process 648 effect of sulfur sources on the crystal structure, morphology and luminescence of CdS nanocrystals prepared by a solvothermal method 707 microstructure dependent microwave properties of spray deposited Tl–Ba–Ca–Cu–O films 732 structural and electrical properties of nanocrystalline cobalt substituted nickel zinc ferrite 797 enhanced photocatalytic activity for degradation of methylene blue over V 2 O 5 /BiVO 4 composite 821 electrical conductivity of open-cell Fe–Ni alloy foams 898 Chemical vapor deposition influence of tungsten on the carbon nanotubes growth by CVD process 440 Circuit description code (CDC) electrochemical impedance spectroscopy study of the metal hydride alloy/electrolyte junction 284 Citrate-oxide method citrate-oxide method to prepare SrBi 4 Ti 4 O 15 powders and ceramics 500 Co/SiO 2 nanospheres preparation and characterization of core–shell structured Co/SiO 2 nanosphere 372 Coating materials properties of W incorporated diamond-like carbon films prepared by pulsed- laser deposition 741 Coatings effects of solid lubricant content on the microstructure and properties of NiCr/Cr 3 C 2 –BaF 2 ·CaF 2 composite coatings 777 Cobalt oxidation resistance of borided pure cobalt 629 Colossal magnetoresistance magnetic transport behavior of nano-crystalline Pr 0.67 A 0.33 MnO 3 (A = Ca, Sr, Pb and Ba) manganites 661 Colour tuneability up-conversion and colour tuneability in Yb 3H11001 –Er 3H11001 –Tm 3H11001 co-doped transparent nano-glass-ceramics 557 Composite structural and electrical properties of H9253-irradiated TiO 2 /Al 2 O 3 composite prepared by sol–gel method 91 Composite materials electrical properties and enhanced room temperature magnetoresistance in (La 0.7 Ca 0.2 Sr 0.1 MnO 3 ) 1H11002x /Pd x composites 357 studies on structural, electrical and magnetic properties of y(Ni 0.5 Zn 0.3 Co 0.2 Fe 2 O 4 ) H11001 (1 H11002 y)(BaTiO 3 ) composites 569 conduction mechanism and magnetic properties of (x)Ni 0.8 Cu 0.2 Fe 2 O 4 H11001 (1 H11002 x)Ba 0.8 Pb 0.2 Ti 0.8 Zr 0.2 O 3 multiferroics 807 Composition fluctuations on the strength and stress-relaxation response of fine-grain Cu–42.2 at.%Zn–0.6 at.%Pb alloy polycrystals 252 Composition gradient microstructures of Ni–ZrO 2 functionally graded materials fabricated via slip casting under gradient magnetic fields 750 Computer simulations theoretical investigation of the electronic and optical properties of Zn 2 OX (X = S, Se, Te) in chalcopyrite phase by full potential methods 414 Conductivity the chemical stability and conductivity of BaCe 0.9H11002x Y x Sn 0.1 O 3H11002H9254 solid proton conductor for SOFC L36 stable BaCe 0.7 Ti 0.1 Y 0.2 O 3H11002H9254 proton conductor for solid oxide fuel cells L40 dielectric and electrical properties of gadolinia doped ceria 769 Cooling rates nanoindentation study of Ti-based metallic glasses 121 Copper–vanadium-oxides sol–gel synthesis and electrochemical properties of CuV 2 O 6 cathode material 875 Core suppression of Jahn–Teller distortion of spinel LiMn 2 O 4 cathode 310 Corrosion corrosion mechanism of the modified casting Al–Cu alloy by the nano-scale Pr x O y L30 microstructure and hot corrosion behaviors of a H9253-toughened Cr 13 Ni 5 Si 2 /Cr 3 Ni 5 Si 2 ternary metal silicide alloy 217 passivation behaviour of structurally relaxed Zr 48 Cu 36 Ag 8 Al 8 metallic glass 257 fabrication of nanoporous palladium by dealloying and its thermal coarsening 326 corrosion resistance and microstructure characterization of rare-earth- transition metal–aluminum–magnesium alloys 342 Corrosion behaviour electrochemical characterization of H9252-Ti alloy in Ringer’s solution for implant application 699 Corrosion resistance effects of different plating modes on microstructure and corrosion resistance of Zn–Ni alloy coatings 489 CoSn 1.5 Se 1.5 synthesis, crystal structure and transport properties of skutterudite-related CoSn 1.5 Se 1.5 102 Cracks the cracking behaviors of anodic films on 1050 and 2024 aluminum alloys after heating up to 300 °C 473 Cross-sections spectroscopic properties and thermal stability of Er 3H11001 -doped germanate– borate glasses 883 Cryo-rolling the influence of room temperature and cryogenic temperature rolling on the aging and wear behaviour of Al–4Cu–5TiB 2 in situ composites 268 Crystal and ligand fields an investigation of spin-Hamiltonian parameters for Pd 2H11001 ions in trigonal sites of CsMgCl 3 crystals 711 Crystal growth influences of ion implantation on non-isothermal crystallization behaviors of bulk metallic glass 736 Crystal morphology WS 2 thin films: Opto-electronic characterization 657 Crystal structure effect of fabrication atmosphere on dielectric properties of SiC/SiC composites L1 structure, thermal expansion and optical property of alumina-rich spinel substrate L26 the isothermal section of Tb–Dy–Co ternary system at 773 K and magnetic property of (Tb 1H11002x Dy x )Co 2 alloys 35 the structure and physical properties of CuMPd 6 (M = Ti, V, Mn and Fe) ternary alloys 60 synthesis, crystal structure and transport properties of skutterudite-related CoSn 1.5 Se 1.5 102 the isothermal section of the Dy–Co–V ternary system at 773 K 180 the enhanced and color-tunable photoluminescence of Eu 3H11001 /V 5H11001 co-doped Gd 2 Ti 2 O 7 nanocrystals 381 magnetic structure in the segregated phases Nd 0.93 MnO 2.96 445 structural changes in potassium sodium niobate ceramics sintered in different atmospheres 467 structure and electrical conductivity of porous zirconium titanate ceramics produced by mechanochemical treatment and sintering 525 first-principles investigation of sodium and lithium alloyed alanates 678 effect of sulfur sources on the crystal structure, morphology and luminescence of CdS nanocrystals prepared by a solvothermal method 707 Crystal structure and symmetry a study of sulfur/selenium substitution effects on physical and mechanical properties of vacuum-grown ZnS 1H11002x Se x compounds using Boubaker polynomials expansion scheme (BPES) 457 908 Subject Index of Volume 479 Crystallinity growth of well-oriented Al x In 1H11002x N films by sputtering at low temperature 812 Crystallization influences of ion implantation on non-isothermal crystallization behaviors of bulk metallic glass 736 C-type sesquioxide structural and vibrational study of C-type doped rare earth sesquioxide Yb 2H11002x Co x O 3 594 Cu–Cr–Zr alloy influence of dc electric current on the hardness of thermally aged Cu–Cr–Zr alloy 303 Cu-doped structural and electrical properties of Cu-doped (K 0.5 Na 0.5 )NbO 3 -MgTiO 3 lead-free ceramics L18 CuMPd 6 ternary alloys the structure and physical properties of CuMPd 6 (M = Ti, V, Mn and Fe) ternary alloys 60 Curie temperature the isothermal section of Tb–Dy–Co ternary system at 773 K and magnetic property of (Tb 1H11002x Dy x )Co 2 alloys 35 magnetocaloric effect and magnetic properties of La 0.75 Ba 0.1 M 0.15 MnO 3 (M = Na, Ag and K) perovskite manganites 65 magnetocaloric effects and reduced thermal hysteresis in Si-doped MnAs compounds 189 Curie term effect of electron doping on the magnetic properties of spin-Peierls like material H9251H11032-NaV 2 O 5 603 CuV 2 O 6 sol–gel synthesis and electrochemical properties of CuV 2 O 6 cathode material 875 Cyclic voltammetry electrochemical impedance spectroscopy study of the metal hydride alloy/electrolyte junction 284 D. Mössbauer spectroscopy investigation of ferromagnetism in Mn 1H11002x Al 1H11002y Fe xH11001y alloys 1 D.C. resistivity alkali-lithium modification on rare-earth-neodymium-doped barium strontium sodium niobate ceramics for dielectric and pyroelectric properties 574 dc electric current influence of dc electric current on the hardness of thermally aged Cu–Cr–Zr alloy 303 Debye function simulated XRD profiles of carbon nanotubes (CNTs): An efficient algorithm and a recurrence relation for characterising CNTs 484 Dental alloys mechanical properties and deformation behavior of as-cast Ti–Sn alloys 390 Dielectric structure and electrical properties of (Li, Sr, Sb)-modified K 0.5 Na 0.5 NbO 3 lead-free piezoelectric ceramics 376 dielectric and electrical properties of gadolinia doped ceria 769 Dielectric function non-destructive characterization of In/Ag and In/Cu diffusive layers 583 Dielectric properties magnetoelectric effect in three phase y (Ni 0.5 Cu 0.2 Zn 0.3 Fe 2 O 4 ) H11001 (1 H11002 y) (50% BaTiO 3 H11001 50% PZT) ME composites 385 phase transitional behavior and dielectric properties of lead free (1H11002x)(K 0.5 Na 0.5 )NbO 3 H11002xBi(Zn 0.5 Ti 0.5 )O 3 ceramics 462 Dielectric response effect of fabrication atmosphere on dielectric properties of SiC/SiC composites L1 synthesis, photoluminescence and dielectric properties of O-deficient SnO 2 nanowires 74 dielectric investigations of vanadium modified barium zirconium titanate ceramics obtained from mixed oxide method 280 influence of Ag 2 O on some physical properties of LiF–TiO 2 –P 2 O 5 glass system 549 alkali-lithium modification on rare-earth-neodymium-doped barium strontium sodium niobate ceramics for dielectric and pyroelectric properties 574 Differential scanning calorimeter (DSC) a comparison of the phase evolution in Ni, Al, and Ti powder mixtures synthesized by SHS and MA processes 314 Differential scanning calorimetry a study on the dimensionality of the crystal growth and the exponents of the power laws of the time-dependence for the nucleation frequency and for the crystal growth rate: Application to the non-isothermal crystallization of the Ag 0.16 As 0.42 Se 0.42 glassy alloy 210 structural changes in potassium sodium niobate ceramics sintered in different atmospheres 467 Dimensionality of the crystal growth a study on the dimensionality of the crystal growth and the exponents of the power laws of the time-dependence for the nucleation frequency and for the crystal growth rate: Application to the non-isothermal crystallization of the Ag 0.16 As 0.42 Se 0.42 glassy alloy 210 Direct methanol fuel cell effect of W on activity of Pt–Ru/C catalyst for methanol electrooxidation in acidic medium 395 Distortion effect of the kinetic model on parameter distortions in non-isothermal transformations L22 Dominant diffusion specimen interfacial reactions between Sn–9Zn H11001 Cu lead-free solders and the Au substrate 225 Doping influence of K doping on the properties of perovskite molybdates Ba 1 H11002x K x MoO 3 (0 H11349 x H11349 0.2) 22 Dy–Co–V system the isothermal section of the Dy–Co–V ternary system at 773 K 180 Dynamic viscosity temperature-dependent viscosities of eutectic Al–Si alloys modified with Sr and P 670 Elastic moduli elastic properties of Na 2 O–B 2 O 3 –V 2 O 5 glasses 17 Elasticity the ductility below the ductile-to-brittle transition temperature of the FeCrAlloy L47 Electric field gradients experimental and ab initio study of the electric field gradients at Ta and Cd impurities in TiAl 3 56 Electric property structural and electrical properties of H9253-irradiated TiO 2 /Al 2 O 3 composite prepared by sol–gel method 91 Electrical properties structural and electrical properties of Cu-doped (K 0.5 Na 0.5 )NbO 3 -MgTiO 3 lead-free ceramics L18 evaluation of simple, easily sintered La 0.7 Ca 0.3 Cr 0.97 O 3H11002H9254 perovskite oxide as novel interconnect material for solid oxide fuel cells 764 Electrical relaxation ac conductivity and relaxation mechanism in Ba 0.9 Sr 0.1 TiO 3 39 Electrical transport electrical properties and enhanced room temperature magnetoresistance in (La 0.7 Ca 0.2 Sr 0.1 MnO 3 ) 1H11002x /Pd x composites 357 studies on structural, electrical and magnetic properties of y(Ni 0.5 Zn 0.3 Co 0.2 Fe 2 O 4 ) H11001 (1 H11002 y)(BaTiO 3 ) composites 569 the transport and thermoelectric properties of Cd doped compounds (Cd x Ti 1H11002x ) 1H11001y S 2 816 electrical conductivity of open-cell Fe–Ni alloy foams 898 Electrochemical characterization electrochemical characterization of H9252-Ti alloy in Ringer’s solution for implant application 699 Electrochemical impedance spectroscopy electrochemical impedance spectroscopy study of the metal hydride alloy/electrolyte junction 284 corrosion resistance and microstructure characterization of rare-earth- transition metal–aluminum–magnesium alloys 342 Subject Index of Volume 479 909 Na H11001 ion conductors of glass–ceramics in the system Na 1H11001x Al x Ge 2H11002x P 3 O 12 (0.3 H11349 x H11349 1.0) 494 synthesis of nano-Na-H9252H11033/H9252-Al 2 O 3 powders by a citrate complex process 648 Electrochemical performance Ag-modification improving the electrochemical performance of ZnO anode for Ni/Zn secondary batteries 624 Electrochemical reactions passivation behaviour of structurally relaxed Zr 48 Cu 36 Ag 8 Al 8 metallic glass 257 understanding the role of Zr 4H11001 cation in improving the cycleability of LiNi 0.8 Co 0.15 Zr 0.05 O 2 cathodes for Li ion rechargeable batteries 561 effects of Cr doping on the structural and electrochemical properties of V 2 O 5 652 Electrode materials effects of Cr doping on the structural and electrochemical properties of V 2 O 5 652 Electrodeposition first order reversal curve analysis of nanocrystalline Pd 80 Co 20 alloy films 43 optimization of growth of In 2 O 3 nano-spheres thin films by electrodeposition for dye-sensitized solar cells 840 Electroless Ni–P controlling intermetallic compound formation reaction between Sn and Ni–P by Zn addition 505 Electron doping effect of electron doping on the magnetic properties of spin-Peierls like material H9251H11032-NaV 2 O 5 603 Electron paramagnetic resonance influence of Ag 2 O on some physical properties of LiF–TiO 2 –P 2 O 5 glass system 549 an investigation of spin-Hamiltonian parameters for Pd 2H11001 ions in trigonal sites of CsMgCl 3 crystals 711 Electron–electron scattering magnetic transport behavior of nano-crystalline Pr 0.67 A 0.33 MnO 3 (A = Ca, Sr, Pb and Ba) manganites 661 Electronic band structure theoretical investigation of the electronic and optical properties of Zn 2 OX (X = S, Se, Te) in chalcopyrite phase by full potential methods 414 Electronic transport structural and electrical properties of nanocrystalline cobalt substituted nickel zinc ferrite 797 Energy storage materials corrosion resistance and microstructure characterization of rare-earth- transition metal–aluminum–magnesium alloys 342 understanding the role of Zr 4H11001 cation in improving the cycleability of LiNi 0.8 Co 0.15 Zr 0.05 O 2 cathodes for Li ion rechargeable batteries 561 Entropy magnetocaloric effect in Fe–Cr–Cu–Nb–Si–B amorphous materials 71 Epitaxial H9251H11033-Fe 16 N 2 preparation and the influence of Co, Pt and Cr additions on the saturation magnetization of H9251H11033-Fe 16 N 2 thin films 755 Equation of state study on the properties and microstructure of dispersion strengthened copper alloy deformed at high temperatures 401 Erbium glass spectroscopic properties and thermal stability of Er 3H11001 -doped germanate– borate glasses 883 Er 2 O 3 XRD and FTIR structural investigations of erbium-doped bismuth–lead– silver glasses and glass ceramics 579 ESR existence of Griffiths phase in La 0.67 Ca 0.33 Mn 0.93 Fe 0.07 O 3 879 Ethanol amorphous phase formation in intermetallic Mg 2 Ni alloy synthesized by ethanol wet milling 330 Europium photoluminescence and spectral parameters of Eu 3H11001 in sodium–aluminum– tellurite ceramics 352 Exponents of the power laws a study on the dimensionality of the crystal growth and the exponents of the power laws of the time-dependence for the nucleation frequency and for the crystal growth rate: Application to the non-isothermal crystallization of the Ag 0.16 As 0.42 Se 0.42 glassy alloy 210 57 Fe Mössbauer low temperature synthesis, magnetic and electrical properties of iron–magnesium superparamagnetic nanoalloy 97 Fe-doped CMR sample existence of Griffiths phase in La 0.67 Ca 0.33 Mn 0.93 Fe 0.07 O 3 879 Ferroelectric materials structural changes in potassium sodium niobate ceramics sintered in different atmospheres 467 Ferroelectrics effect of niobium dopant on fatigue characteristics of BiFeO 3 thin films grown on Pt electrodes 274 dielectric investigations of vanadium modified barium zirconium titanate ceramics obtained from mixed oxide method 280 alkali-lithium modification on rare-earth-neodymium-doped barium strontium sodium niobate ceramics for dielectric and pyroelectric properties 574 Ferromagnetism influence of K doping on the properties of perovskite molybdates Ba 1 H11002x K x MoO 3 (0 H11349 x H11349 0.2) 22 magnetocaloric effect and magnetic properties of La 0.75 Ba 0.1 M 0.15 MnO 3 (M = Na, Ag and K) perovskite manganites 65 Fe–W alloy synthesis and reduction behavior of sol-precipitated iron oxide/tungsten oxide nanoparticles 613 Figure of merit thermoelectric properties of Sn-doped Bi–Sb 368 Films corrosion mechanism of the modified casting Al–Cu alloy by the nano-scale Pr x O y L30 First-principles calculation first-principles investigation of sodium and lithium alloyed alanates 678 Fluorite ordering processes in Ln 2 TiO 5 (Ln = Dy–Lu): The role of thermal history 6 Formation mechanism synthesis and characterizations of highly crystallized H9251H11032-NaV 2 O 5 needles prepared by a hydrothermal process 888 Friction and wear effects of solid lubricant content on the microstructure and properties of NiCr/Cr 3 C 2 –BaF 2 ·CaF 2 composite coatings 777 FTIR porous Si(1 1 1) and Si(1 0 0) as an intermediate buffer layer for nanocrystalline InN films L54 FTIR spectroscopy XRD and FTIR structural investigations of erbium-doped bismuth–lead– silver glasses and glass ceramics 579 Full-potential calculations experimental and ab initio study of the electric field gradients at Ta and Cd impurities in TiAl 3 56 Functionally graded materials microstructures of Ni–ZrO 2 functionally graded materials fabricated via slip casting under gradient magnetic fields 750 Gaseous reduction synthesis and reduction behavior of sol-precipitated iron oxide/tungsten oxide nanoparticles 613 Gas–solid reactions synthesis, photoluminescence and dielectric properties of O-deficient SnO 2 nanowires 74 the influence of HS-AlF 3 on the decomposition reaction of MgH 2 82 synthesis of ZnO nanowire arrays and their photoluminescence property 634 optimization of hydrogen dynamic heat treatment and re-calcination for preparation of strontium hexaferrite nanocrystalline powder 638 910 Subject Index of Volume 479 Gaussian distribution the distribution of barrier heights in MIS type Schottky diodes from current–voltage–temperature (I–V–T) measurements 893 Glass–crystal transformation a study on the dimensionality of the crystal growth and the exponents of the power laws of the time-dependence for the nucleation frequency and for the crystal growth rate: Application to the non-isothermal crystallization of the Ag 0.16 As 0.42 Se 0.42 glassy alloy 210 Glassy alloy a study on the dimensionality of the crystal growth and the exponents of the power laws of the time-dependence for the nucleation frequency and for the crystal growth rate: Application to the non-isothermal crystallization of the Ag 0.16 As 0.42 Se 0.42 glassy alloy 210 Gradient magnetic field microstructures of Ni–ZrO 2 functionally graded materials fabricated via slip casting under gradient magnetic fields 750 Grain boundaries transport and magnetotransport properties of cold-pressed CrO 2 powder, prepared by hydrothermal synthesis 11 phase transformation, grain refinement and magnetic properties in melt-spun SmCo 7H11002x (Cr 3 C 2 ) x (x = 0–0.25) ribbons 78 electrical properties and enhanced room temperature magnetoresistance in (La 0.7 Ca 0.2 Sr 0.1 MnO 3 ) 1H11002x /Pd x composites 357 study on the properties and microstructure of dispersion strengthened copper alloy deformed at high temperatures 401 Griffiths phase existence of Griffiths phase in La 0.67 Ca 0.33 Mn 0.93 Fe 0.07 O 3 879 Half metals transport and magnetotransport properties of cold-pressed CrO 2 powder, prepared by hydrothermal synthesis 11 Hardness influence of dc electric current on the hardness of thermally aged Cu–Cr–Zr alloy 303 nanoindentation on a-plane ZnO thin films 348 Hardness test nucleation, growth and coarsening of H9253H11032-precipitates in a Ni–Cr–Al-based commercial superalloy during artificial aging 129 Heat conduction the transport and thermoelectric properties of Cd doped compounds (Cd x Ti 1H11002x ) 1H11001y S 2 816 Heating the cracking behaviors of anodic films on 1050 and 2024 aluminum alloys after heating up to 300 °C 473 High frequency plasma wind tunnel ablation resistance of ZrB 2 –SiC–AlN ceramic composites 299 High temperature oxidation oxidation behavior of base metal, weld metal and HAZ regions of SMAW weldment in ASTM SA210 GrA1 steel 432 High-temperature alloys the ductility below the ductile-to-brittle transition temperature of the FeCrAlloy L47 Hole-injection enhancement of hole-injection and power efficiency of organic light emitting devices using an ultra-thin ZnO buffer layer 520 HRTEM microstructure characterization of nanocrystalline Ni 3 C synthesized by high-energy ball milling 193 Hydrogen absorbing materials the influence of HS-AlF | 10.1016-S0925-8388(09)00895-0.xml |  | low temperature |  |  | comma-level | Figure of merit | Subject Index | Elsevier | 2009 | no
12824 | ['SiO 4 4H11002'] | SiO 4 4H11002 | ZT | ZT |  | [295] | 295 | Kelvin^(1.0) |  | [2.0] | 2 |  |  |  | ({ Figure of merit at room temperature }: SiO 4 4H11002 and CO 3 2H11002 co-substituted hydroxyapatites 692 Aging treatment influence of dc electric current on the hardness of thermally aged Cu–Cr–Zr alloy 303 Al grain size synthesis and structural characterization of Al–B 4 C nano-composite powders by mechanical alloying 334 Al–B 4 C nano-composite powders synthesis and structural characterization of Al–B 4 C nano-composite powders by mechanical alloying 334 Al–Cu alloys corrosion mechanism of the modified casting Al–Cu alloy by the nano-scale Pr x O y L30 the influence of room temperature and cryogenic temperature rolling on the aging and wear behaviour of Al–4Cu–5TiB 2 in situ composites 268 Algorithm simulated XRD profiles of carbon nanotubes (CNTs): An efficient algorithm and a recurrence relation for characterising CNTs 484 Alkali-lithium alkali-lithium modification on rare-earth-neodymium-doped barium strontium sodium niobate ceramics for dielectric and pyroelectric properties 574 Alloying elements additions preparation and the influence of Co) FROM: Journal of Alloys and Compounds 479 (2009) 905–919 Ablation resistance ablation resistance of ZrB 2 –SiC–AlN ceramic composites 299 Ac conductivity ac conductivity and relaxation mechanism in Ba 0.9 Sr 0.1 TiO 3 39 AC impedance composition dependence of the phase transition and ionic conductivity in BIHFVOX system 107 AC susceptibility existence of Griffiths phase in La 0.67 Ca 0.33 Mn 0.93 Fe 0.07 O 3 879 Actinide alloys and compounds microstructural characteristics of DU–xMo alloys with x = 7–12 wt% 140 Activated reactive evaporation physical properties of In 2 O 3 thin films prepared at various oxygen partial pressures 589 Activation energy a comparison of the phase evolution in Ni, Al, and Ti powder mixtures synthesized by SHS and MA processes 314 Additive electrochemical characterization of an aqueous lithium rechargeable battery: The effect of CeO 2 additions to the MnO 2 cathode 87 AFM low temperature synthesis, magnetic and electrical properties of iron– magnesium superparamagnetic nanoalloy 97 nanoindentation on a-plane ZnO thin films 348 Ag effects of Ag-doped NiTiO 3 on photoreduction of methylene blue under UV and visible light irradiation 785 Agglomeration sintering behavior and thermal stability of Na H11001 , SiO 4 4H11002 and CO 3 2H11002 co-substituted hydroxyapatites 692 Aging treatment influence of dc electric current on the hardness of thermally aged Cu–Cr–Zr alloy 303 Al grain size synthesis and structural characterization of Al–B 4 C nano-composite powders by mechanical alloying 334 Al–B 4 C nano-composite powders synthesis and structural characterization of Al–B 4 C nano-composite powders by mechanical alloying 334 Al–Cu alloys corrosion mechanism of the modified casting Al–Cu alloy by the nano-scale Pr x O y L30 the influence of room temperature and cryogenic temperature rolling on the aging and wear behaviour of Al–4Cu–5TiB 2 in situ composites 268 Algorithm simulated XRD profiles of carbon nanotubes (CNTs): An efficient algorithm and a recurrence relation for characterising CNTs 484 Alkali-lithium alkali-lithium modification on rare-earth-neodymium-doped barium strontium sodium niobate ceramics for dielectric and pyroelectric properties 574 Alloying elements additions preparation and the influence of Co, Pt and Cr additions on the saturation magnetization of H9251H11033-Fe 16 N 2 thin films 755 Al–Ni–Re phase equilibria in the Al-rich region of the Al–Ni–Re alloy system L59 Al 2 O 3 –TiB 2 ceramics characteristics of porous Al 2 O 3 –TiB 2 ceramics fabricated by the combustion synthesis 803 Al–Si–Sb alloy effect of solidification rate on the microstructure and microhardness of a melt-spun Al–8Si–1Sb alloy 230 Aluminium alloys thermomechanical processing of an aluminium casting alloy for thixoforming 113 temperature-dependent viscosities of eutectic Al–Si alloys modified with Sr and P 670 Al x In 1H11002x N film growth of well-oriented Al x In 1H11002x N films by sputtering at low temperature 812 Amorphous amorphous phase formation in intermetallic Mg 2 Ni alloy synthesized by ethanol wet milling 330 Amorphous magnetic materials magnetocaloric effect in Fe–Cr–Cu–Nb–Si–B amorphous materials 71 Amorphous materials elastic properties of Na 2 O–B 2 O 3 –V 2 O 5 glasses 17 saturation magnetostriction of H9251H11033-Fe 16 N 2 phase 32 fracture behavior of laminated Zr-based bulk metallic glass under bending 242 influence of Ag 2 O on some physical properties of LiF–TiO 2 –P 2 O 5 glass system 549 formation and thermal properties of B 2 O 3 –La 2 O 3 –ZnO glasses for low temperature co-fired ceramics 859 Anatase structural and electrical properties of H9253-irradiated TiO 2 /Al 2 O 3 composite prepared by sol–gel method 91 Anisotropy first order reversal curve analysis of nanocrystalline Pd 80 Co 20 alloy films 43 Anodic arc discharge characterization of NiO nanoparticles by anodic arc plasma method 855 Anodic film the cracking behaviors of anodic films on 1050 and 2024 aluminum alloys after heating up to 300 °C 473 Anodization nano/submicron-scale TiO 2 network on titanium surface for dental implant application 642 Aqueous solution electrochemical characterization of an aqueous lithium rechargeable battery: The effect of CeO 2 additions to the MnO 2 cathode 87 Aspect ratio dependence of photoluminescence peaks and ZnO nanowires diameter grown on silicon substrates at different temperatures and orientations L11 Contents lists available at ScienceDirect Journal of Alloys and Compounds journal homepage: www.elsevier.com/locate/jallcom Elsevier B.V. doi:10.1016/S0925-8388(09)00895-0 Subject Index of Volume 479 906 Subject Index of Volume 479 Asymmetric rolling microstructural and textural evolution of AZ31 magnesium alloy during differential speed rolling 726 Atomic force microscopy (AFM) structural and morphology comparison between m-LaVO 4 and LaVO 3 compounds prepared by sol–gel acrylamide polymerization and solid state reaction 511 Atomic microscopy a study of sulfur/selenium substitution effects on physical and mechanical properties of vacuum-grown ZnS 1H11002x Se x compounds using Boubaker polynomials expansion scheme (BPES) 457 Atomic scale structure variation of microstructure of Zr 60 Al 15 Ni 25 bulk amorphous alloy during rolling at room temperature L15 Auto-combustion synthesis and magnetic properties of quasi-single domain M-type barium hexaferrite powders via sol–gel auto-combustion: Effects of pH and the ratio of citric acid to metal ions (CA/M) 863 BaCeO 3 stable BaCe 0.7 Ti 0.1 Y 0.2 O 3H11002H9254 proton conductor for solid oxide fuel cells L40 Ball milling microstructure characterization of nanocrystalline Ni 3 C synthesized by high-energy ball milling 193 synthesis and formation mechanism of cubic ZrN nanopowders by mechanochemical reaction of ZrCl 4 and Li 3 N 599 enhanced hydrogen storage performances of NaBH 4 –MgH 2 system 619 BaMoO 4 the investigation of optical properties by doping halogen in the BaMoO 4 :Pr 3H11001 phosphor system 307 Barium hexaferrite synthesis and magnetic properties of quasi-single domain M-type barium hexaferrite powders via sol–gel auto-combustion: Effects of pH and the ratio of citric acid to metal ions (CA/M) 863 Barrier height the distribution of barrier heights in MIS type Schottky diodes from current– voltage–temperature (I–V–T) measurements 893 Battery electrochemical characterization of an aqueous lithium rechargeable battery: The effect of CeO 2 additions to the MnO 2 cathode 87 BIHFVOX composition dependence of the phase transition and ionic conductivity in BIHFVOX system 107 Binder-free cemented carbides binder-free WC bulk synthesized by spark plasma sintering 427 Biomedical applications electrochemical characterization of H9252-Ti alloy in Ringer’s solution for implant application 699 Bi–Sb thermoelectric properties of Sn-doped Bi–Sb 368 Bismuth–lead–silver glasses and glass ceramics XRD and FTIR structural investigations of erbium-doped bismuth–lead– silver glasses and glass ceramics 579 Bi(Zn 0.5 Ti 0.5 )O 3 phase transitional behavior and dielectric properties of lead free (1H11002x)(K 0.5 Na 0.5 )NbO 3 H11002xBi(Zn 0.5 Ti 0.5 )O 3 ceramics 462 Blood coagulation nano/submicron-scale TiO 2 network on titanium surface for dental implant application 642 Blue-shift dependence of photoluminescence peaks and ZnO nanowires diameter grown on silicon substrates at different temperatures and orientations L11 Boron carbide nano-particles synthesis and structural characterization of Al–B 4 C nano-composite powders by mechanical alloying 334 Boronizing oxidation resistance of borided pure cobalt 629 Calorimetry enthalpy change of the hcp/fcc martensitic transformation in the Fe–Mn and Fe–Mn–Si systems 204 effect of reinforcement geometry on precipitation kinetics of powder metallurgy AA2009/SiC composites 451 CALPHAD technique thermodynamic modeling of the Ru–Ti system 148 Capacity fade electrochemical characterization of an aqueous lithium rechargeable battery: The effect of CeO 2 additions to the MnO 2 cathode 87 Carbon nanotubes influence of tungsten on the carbon nanotubes growth by CVD process 440 simulated XRD profiles of carbon nanotubes (CNTs): An efficient algorithm and a recurrence relation for characterising CNTs 484 Carbon-lacking phases binder-free WC bulk synthesized by spark plasma sintering 427 Casting microstructure and tensile behaviors of FCC Al 0.3 CoCrFeNi high entropy alloy 157 isothermal section of the Ce–Au–Sb system at 870 K 184 fracture behavior of laminated Zr-based bulk metallic glass under bending 242 mechanical properties and deformation behavior of as-cast Ti–Sn alloys 390 Catalysis the ductility below the ductile-to-brittle transition temperature of the FeCrAlloy L47 morphology and crystalline phase-controllable synthesis of TiO 2 and their morphology-dependent photocatalytic properties 436 Catalyst doping enhanced hydrogen storage performances of NaBH 4 –MgH 2 system 619 Cathode material sol–gel synthesis and electrochemical properties of CuV 2 O 6 cathode material 875 Cell adhesion nano/submicron-scale TiO 2 network on titanium surface for dental implant application 642 CeO 2 electrochemical characterization of an aqueous lithium rechargeable battery: The effect of CeO 2 additions to the MnO 2 cathode 87 Ceramics effect of fabrication atmosphere on dielectric properties of SiC/SiC composites L1 structural and electrical properties of Cu-doped (K 0.5 Na 0.5 )NbO 3 -MgTiO 3 lead-free ceramics L18 temperature dependence of infrared emissivity of doped manganese oxides in different wavebands (3–5 and 8–14 µm) 420 structural and morphology comparison between m-LaVO 4 and LaVO 3 compounds prepared by sol–gel acrylamide polymerization and solid state reaction 511 synthesis of nano-Na-H9252H11033/H9252-Al 2 O 3 powders by a citrate complex process 648 dielectric and electrical properties of gadolinia doped ceria 769 Characterization preparation via solid-state reaction at room temperature and characterization of layered nanocrystalline KMnPO 4 ·H 2 O541 Chemical synthesis one-step synthesis of Cu 2 S nanostructures with two different morphologies on either side of a copper substrate L43 effects of specific salts on the morphologies of ZnO microstructures L50 novel amphiphilic rare earth precursor complexes with octadecyl cis-butene dicarboxylate to synthesize Gd x Y 2H11002x O 3 :Eu 3H11001 nanophosphors L62 transport and magnetotransport properties of cold-pressed CrO 2 powder, prepared by hydrothermal synthesis 11 cation distribution and magnetic properties of Zn doped NiFe 2 O 4 nanoparticles synthesized by PEG-assisted hydrothermal route 49 low temperature synthesis, magnetic and electrical properties of iron– magnesium superparamagnetic nanoalloy 97 effect of niobium dopant on fatigue characteristics of BiFeO 3 thin films grown on Pt electrodes 274 Subject Index of Volume 479 907 effect of different fuels on the alumina–ceria composite powders synthesized by sol–gel auto combustion method 363 morphology controlled solvo-thermal synthesis and luminescence of NH 4 ZnPO 4 : Eu 3H11001 submicrometer phosphor 536 understanding the role of Zr 4H11001 cation in improving the cycleability of LiNi 0.8 Co 0.15 Zr 0.05 O 2 cathodes for Li ion rechargeable batteries 561 optimization of hydrogen dynamic heat treatment and re-calcination for preparation of strontium hexaferrite nanocrystalline powder 638 synthesis of nano-Na-H9252H11033/H9252-Al 2 O 3 powders by a citrate complex process 648 effect of sulfur sources on the crystal structure, morphology and luminescence of CdS nanocrystals prepared by a solvothermal method 707 microstructure dependent microwave properties of spray deposited Tl–Ba–Ca–Cu–O films 732 structural and electrical properties of nanocrystalline cobalt substituted nickel zinc ferrite 797 enhanced photocatalytic activity for degradation of methylene blue over V 2 O 5 /BiVO 4 composite 821 electrical conductivity of open-cell Fe–Ni alloy foams 898 Chemical vapor deposition influence of tungsten on the carbon nanotubes growth by CVD process 440 Circuit description code (CDC) electrochemical impedance spectroscopy study of the metal hydride alloy/electrolyte junction 284 Citrate-oxide method citrate-oxide method to prepare SrBi 4 Ti 4 O 15 powders and ceramics 500 Co/SiO 2 nanospheres preparation and characterization of core–shell structured Co/SiO 2 nanosphere 372 Coating materials properties of W incorporated diamond-like carbon films prepared by pulsed- laser deposition 741 Coatings effects of solid lubricant content on the microstructure and properties of NiCr/Cr 3 C 2 –BaF 2 ·CaF 2 composite coatings 777 Cobalt oxidation resistance of borided pure cobalt 629 Colossal magnetoresistance magnetic transport behavior of nano-crystalline Pr 0.67 A 0.33 MnO 3 (A = Ca, Sr, Pb and Ba) manganites 661 Colour tuneability up-conversion and colour tuneability in Yb 3H11001 –Er 3H11001 –Tm 3H11001 co-doped transparent nano-glass-ceramics 557 Composite structural and electrical properties of H9253-irradiated TiO 2 /Al 2 O 3 composite prepared by sol–gel method 91 Composite materials electrical properties and enhanced room temperature magnetoresistance in (La 0.7 Ca 0.2 Sr 0.1 MnO 3 ) 1H11002x /Pd x composites 357 studies on structural, electrical and magnetic properties of y(Ni 0.5 Zn 0.3 Co 0.2 Fe 2 O 4 ) H11001 (1 H11002 y)(BaTiO 3 ) composites 569 conduction mechanism and magnetic properties of (x)Ni 0.8 Cu 0.2 Fe 2 O 4 H11001 (1 H11002 x)Ba 0.8 Pb 0.2 Ti 0.8 Zr 0.2 O 3 multiferroics 807 Composition fluctuations on the strength and stress-relaxation response of fine-grain Cu–42.2 at.%Zn–0.6 at.%Pb alloy polycrystals 252 Composition gradient microstructures of Ni–ZrO 2 functionally graded materials fabricated via slip casting under gradient magnetic fields 750 Computer simulations theoretical investigation of the electronic and optical properties of Zn 2 OX (X = S, Se, Te) in chalcopyrite phase by full potential methods 414 Conductivity the chemical stability and conductivity of BaCe 0.9H11002x Y x Sn 0.1 O 3H11002H9254 solid proton conductor for SOFC L36 stable BaCe 0.7 Ti 0.1 Y 0.2 O 3H11002H9254 proton conductor for solid oxide fuel cells L40 dielectric and electrical properties of gadolinia doped ceria 769 Cooling rates nanoindentation study of Ti-based metallic glasses 121 Copper–vanadium-oxides sol–gel synthesis and electrochemical properties of CuV 2 O 6 cathode material 875 Core suppression of Jahn–Teller distortion of spinel LiMn 2 O 4 cathode 310 Corrosion corrosion mechanism of the modified casting Al–Cu alloy by the nano-scale Pr x O y L30 microstructure and hot corrosion behaviors of a H9253-toughened Cr 13 Ni 5 Si 2 /Cr 3 Ni 5 Si 2 ternary metal silicide alloy 217 passivation behaviour of structurally relaxed Zr 48 Cu 36 Ag 8 Al 8 metallic glass 257 fabrication of nanoporous palladium by dealloying and its thermal coarsening 326 corrosion resistance and microstructure characterization of rare-earth- transition metal–aluminum–magnesium alloys 342 Corrosion behaviour electrochemical characterization of H9252-Ti alloy in Ringer’s solution for implant application 699 Corrosion resistance effects of different plating modes on microstructure and corrosion resistance of Zn–Ni alloy coatings 489 CoSn 1.5 Se 1.5 synthesis, crystal structure and transport properties of skutterudite-related CoSn 1.5 Se 1.5 102 Cracks the cracking behaviors of anodic films on 1050 and 2024 aluminum alloys after heating up to 300 °C 473 Cross-sections spectroscopic properties and thermal stability of Er 3H11001 -doped germanate– borate glasses 883 Cryo-rolling the influence of room temperature and cryogenic temperature rolling on the aging and wear behaviour of Al–4Cu–5TiB 2 in situ composites 268 Crystal and ligand fields an investigation of spin-Hamiltonian parameters for Pd 2H11001 ions in trigonal sites of CsMgCl 3 crystals 711 Crystal growth influences of ion implantation on non-isothermal crystallization behaviors of bulk metallic glass 736 Crystal morphology WS 2 thin films: Opto-electronic characterization 657 Crystal structure effect of fabrication atmosphere on dielectric properties of SiC/SiC composites L1 structure, thermal expansion and optical property of alumina-rich spinel substrate L26 the isothermal section of Tb–Dy–Co ternary system at 773 K and magnetic property of (Tb 1H11002x Dy x )Co 2 alloys 35 the structure and physical properties of CuMPd 6 (M = Ti, V, Mn and Fe) ternary alloys 60 synthesis, crystal structure and transport properties of skutterudite-related CoSn 1.5 Se 1.5 102 the isothermal section of the Dy–Co–V ternary system at 773 K 180 the enhanced and color-tunable photoluminescence of Eu 3H11001 /V 5H11001 co-doped Gd 2 Ti 2 O 7 nanocrystals 381 magnetic structure in the segregated phases Nd 0.93 MnO 2.96 445 structural changes in potassium sodium niobate ceramics sintered in different atmospheres 467 structure and electrical conductivity of porous zirconium titanate ceramics produced by mechanochemical treatment and sintering 525 first-principles investigation of sodium and lithium alloyed alanates 678 effect of sulfur sources on the crystal structure, morphology and luminescence of CdS nanocrystals prepared by a solvothermal method 707 Crystal structure and symmetry a study of sulfur/selenium substitution effects on physical and mechanical properties of vacuum-grown ZnS 1H11002x Se x compounds using Boubaker polynomials expansion scheme (BPES) 457 908 Subject Index of Volume 479 Crystallinity growth of well-oriented Al x In 1H11002x N films by sputtering at low temperature 812 Crystallization influences of ion implantation on non-isothermal crystallization behaviors of bulk metallic glass 736 C-type sesquioxide structural and vibrational study of C-type doped rare earth sesquioxide Yb 2H11002x Co x O 3 594 Cu–Cr–Zr alloy influence of dc electric current on the hardness of thermally aged Cu–Cr–Zr alloy 303 Cu-doped structural and electrical properties of Cu-doped (K 0.5 Na 0.5 )NbO 3 -MgTiO 3 lead-free ceramics L18 CuMPd 6 ternary alloys the structure and physical properties of CuMPd 6 (M = Ti, V, Mn and Fe) ternary alloys 60 Curie temperature the isothermal section of Tb–Dy–Co ternary system at 773 K and magnetic property of (Tb 1H11002x Dy x )Co 2 alloys 35 magnetocaloric effect and magnetic properties of La 0.75 Ba 0.1 M 0.15 MnO 3 (M = Na, Ag and K) perovskite manganites 65 magnetocaloric effects and reduced thermal hysteresis in Si-doped MnAs compounds 189 Curie term effect of electron doping on the magnetic properties of spin-Peierls like material H9251H11032-NaV 2 O 5 603 CuV 2 O 6 sol–gel synthesis and electrochemical properties of CuV 2 O 6 cathode material 875 Cyclic voltammetry electrochemical impedance spectroscopy study of the metal hydride alloy/electrolyte junction 284 D. Mössbauer spectroscopy investigation of ferromagnetism in Mn 1H11002x Al 1H11002y Fe xH11001y alloys 1 D.C. resistivity alkali-lithium modification on rare-earth-neodymium-doped barium strontium sodium niobate ceramics for dielectric and pyroelectric properties 574 dc electric current influence of dc electric current on the hardness of thermally aged Cu–Cr–Zr alloy 303 Debye function simulated XRD profiles of carbon nanotubes (CNTs): An efficient algorithm and a recurrence relation for characterising CNTs 484 Dental alloys mechanical properties and deformation behavior of as-cast Ti–Sn alloys 390 Dielectric structure and electrical properties of (Li, Sr, Sb)-modified K 0.5 Na 0.5 NbO 3 lead-free piezoelectric ceramics 376 dielectric and electrical properties of gadolinia doped ceria 769 Dielectric function non-destructive characterization of In/Ag and In/Cu diffusive layers 583 Dielectric properties magnetoelectric effect in three phase y (Ni 0.5 Cu 0.2 Zn 0.3 Fe 2 O 4 ) H11001 (1 H11002 y) (50% BaTiO 3 H11001 50% PZT) ME composites 385 phase transitional behavior and dielectric properties of lead free (1H11002x)(K 0.5 Na 0.5 )NbO 3 H11002xBi(Zn 0.5 Ti 0.5 )O 3 ceramics 462 Dielectric response effect of fabrication atmosphere on dielectric properties of SiC/SiC composites L1 synthesis, photoluminescence and dielectric properties of O-deficient SnO 2 nanowires 74 dielectric investigations of vanadium modified barium zirconium titanate ceramics obtained from mixed oxide method 280 influence of Ag 2 O on some physical properties of LiF–TiO 2 –P 2 O 5 glass system 549 alkali-lithium modification on rare-earth-neodymium-doped barium strontium sodium niobate ceramics for dielectric and pyroelectric properties 574 Differential scanning calorimeter (DSC) a comparison of the phase evolution in Ni, Al, and Ti powder mixtures synthesized by SHS and MA processes 314 Differential scanning calorimetry a study on the dimensionality of the crystal growth and the exponents of the power laws of the time-dependence for the nucleation frequency and for the crystal growth rate: Application to the non-isothermal crystallization of the Ag 0.16 As 0.42 Se 0.42 glassy alloy 210 structural changes in potassium sodium niobate ceramics sintered in different atmospheres 467 Dimensionality of the crystal growth a study on the dimensionality of the crystal growth and the exponents of the power laws of the time-dependence for the nucleation frequency and for the crystal growth rate: Application to the non-isothermal crystallization of the Ag 0.16 As 0.42 Se 0.42 glassy alloy 210 Direct methanol fuel cell effect of W on activity of Pt–Ru/C catalyst for methanol electrooxidation in acidic medium 395 Distortion effect of the kinetic model on parameter distortions in non-isothermal transformations L22 Dominant diffusion specimen interfacial reactions between Sn–9Zn H11001 Cu lead-free solders and the Au substrate 225 Doping influence of K doping on the properties of perovskite molybdates Ba 1 H11002x K x MoO 3 (0 H11349 x H11349 0.2) 22 Dy–Co–V system the isothermal section of the Dy–Co–V ternary system at 773 K 180 Dynamic viscosity temperature-dependent viscosities of eutectic Al–Si alloys modified with Sr and P 670 Elastic moduli elastic properties of Na 2 O–B 2 O 3 –V 2 O 5 glasses 17 Elasticity the ductility below the ductile-to-brittle transition temperature of the FeCrAlloy L47 Electric field gradients experimental and ab initio study of the electric field gradients at Ta and Cd impurities in TiAl 3 56 Electric property structural and electrical properties of H9253-irradiated TiO 2 /Al 2 O 3 composite prepared by sol–gel method 91 Electrical properties structural and electrical properties of Cu-doped (K 0.5 Na 0.5 )NbO 3 -MgTiO 3 lead-free ceramics L18 evaluation of simple, easily sintered La 0.7 Ca 0.3 Cr 0.97 O 3H11002H9254 perovskite oxide as novel interconnect material for solid oxide fuel cells 764 Electrical relaxation ac conductivity and relaxation mechanism in Ba 0.9 Sr 0.1 TiO 3 39 Electrical transport electrical properties and enhanced room temperature magnetoresistance in (La 0.7 Ca 0.2 Sr 0.1 MnO 3 ) 1H11002x /Pd x composites 357 studies on structural, electrical and magnetic properties of y(Ni 0.5 Zn 0.3 Co 0.2 Fe 2 O 4 ) H11001 (1 H11002 y)(BaTiO 3 ) composites 569 the transport and thermoelectric properties of Cd doped compounds (Cd x Ti 1H11002x ) 1H11001y S 2 816 electrical conductivity of open-cell Fe–Ni alloy foams 898 Electrochemical characterization electrochemical characterization of H9252-Ti alloy in Ringer’s solution for implant application 699 Electrochemical impedance spectroscopy electrochemical impedance spectroscopy study of the metal hydride alloy/electrolyte junction 284 corrosion resistance and microstructure characterization of rare-earth- transition metal–aluminum–magnesium alloys 342 Subject Index of Volume 479 909 Na H11001 ion conductors of glass–ceramics in the system Na 1H11001x Al x Ge 2H11002x P 3 O 12 (0.3 H11349 x H11349 1.0) 494 synthesis of nano-Na-H9252H11033/H9252-Al 2 O 3 powders by a citrate complex process 648 Electrochemical performance Ag-modification improving the electrochemical performance of ZnO anode for Ni/Zn secondary batteries 624 Electrochemical reactions passivation behaviour of structurally relaxed Zr 48 Cu 36 Ag 8 Al 8 metallic glass 257 understanding the role of Zr 4H11001 cation in improving the cycleability of LiNi 0.8 Co 0.15 Zr 0.05 O 2 cathodes for Li ion rechargeable batteries 561 effects of Cr doping on the structural and electrochemical properties of V 2 O 5 652 Electrode materials effects of Cr doping on the structural and electrochemical properties of V 2 O 5 652 Electrodeposition first order reversal curve analysis of nanocrystalline Pd 80 Co 20 alloy films 43 optimization of growth of In 2 O 3 nano-spheres thin films by electrodeposition for dye-sensitized solar cells 840 Electroless Ni–P controlling intermetallic compound formation reaction between Sn and Ni–P by Zn addition 505 Electron doping effect of electron doping on the magnetic properties of spin-Peierls like material H9251H11032-NaV 2 O 5 603 Electron paramagnetic resonance influence of Ag 2 O on some physical properties of LiF–TiO 2 –P 2 O 5 glass system 549 an investigation of spin-Hamiltonian parameters for Pd 2H11001 ions in trigonal sites of CsMgCl 3 crystals 711 Electron–electron scattering magnetic transport behavior of nano-crystalline Pr 0.67 A 0.33 MnO 3 (A = Ca, Sr, Pb and Ba) manganites 661 Electronic band structure theoretical investigation of the electronic and optical properties of Zn 2 OX (X = S, Se, Te) in chalcopyrite phase by full potential methods 414 Electronic transport structural and electrical properties of nanocrystalline cobalt substituted nickel zinc ferrite 797 Energy storage materials corrosion resistance and microstructure characterization of rare-earth- transition metal–aluminum–magnesium alloys 342 understanding the role of Zr 4H11001 cation in improving the cycleability of LiNi 0.8 Co 0.15 Zr 0.05 O 2 cathodes for Li ion rechargeable batteries 561 Entropy magnetocaloric effect in Fe–Cr–Cu–Nb–Si–B amorphous materials 71 Epitaxial H9251H11033-Fe 16 N 2 preparation and the influence of Co, Pt and Cr additions on the saturation magnetization of H9251H11033-Fe 16 N 2 thin films 755 Equation of state study on the properties and microstructure of dispersion strengthened copper alloy deformed at high temperatures 401 Erbium glass spectroscopic properties and thermal stability of Er 3H11001 -doped germanate– borate glasses 883 Er 2 O 3 XRD and FTIR structural investigations of erbium-doped bismuth–lead– silver glasses and glass ceramics 579 ESR existence of Griffiths phase in La 0.67 Ca 0.33 Mn 0.93 Fe 0.07 O 3 879 Ethanol amorphous phase formation in intermetallic Mg 2 Ni alloy synthesized by ethanol wet milling 330 Europium photoluminescence and spectral parameters of Eu 3H11001 in sodium–aluminum– tellurite ceramics 352 Exponents of the power laws a study on the dimensionality of the crystal growth and the exponents of the power laws of the time-dependence for the nucleation frequency and for the crystal growth rate: Application to the non-isothermal crystallization of the Ag 0.16 As 0.42 Se 0.42 glassy alloy 210 57 Fe Mössbauer low temperature synthesis, magnetic and electrical properties of iron–magnesium superparamagnetic nanoalloy 97 Fe-doped CMR sample existence of Griffiths phase in La 0.67 Ca 0.33 Mn 0.93 Fe 0.07 O 3 879 Ferroelectric materials structural changes in potassium sodium niobate ceramics sintered in different atmospheres 467 Ferroelectrics effect of niobium dopant on fatigue characteristics of BiFeO 3 thin films grown on Pt electrodes 274 dielectric investigations of vanadium modified barium zirconium titanate ceramics obtained from mixed oxide method 280 alkali-lithium modification on rare-earth-neodymium-doped barium strontium sodium niobate ceramics for dielectric and pyroelectric properties 574 Ferromagnetism influence of K doping on the properties of perovskite molybdates Ba 1 H11002x K x MoO 3 (0 H11349 x H11349 0.2) 22 magnetocaloric effect and magnetic properties of La 0.75 Ba 0.1 M 0.15 MnO 3 (M = Na, Ag and K) perovskite manganites 65 Fe–W alloy synthesis and reduction behavior of sol-precipitated iron oxide/tungsten oxide nanoparticles 613 Figure of merit thermoelectric properties of Sn-doped Bi–Sb 368 Films corrosion mechanism of the modified casting Al–Cu alloy by the nano-scale Pr x O y L30 First-principles calculation first-principles investigation of sodium and lithium alloyed alanates 678 Fluorite ordering processes in Ln 2 TiO 5 (Ln = Dy–Lu): The role of thermal history 6 Formation mechanism synthesis and characterizations of highly crystallized H9251H11032-NaV 2 O 5 needles prepared by a hydrothermal process 888 Friction and wear effects of solid lubricant content on the microstructure and properties of NiCr/Cr 3 C 2 –BaF 2 ·CaF 2 composite coatings 777 FTIR porous Si(1 1 1) and Si(1 0 0) as an intermediate buffer layer for nanocrystalline InN films L54 FTIR spectroscopy XRD and FTIR structural investigations of erbium-doped bismuth–lead– silver glasses and glass ceramics 579 Full-potential calculations experimental and ab initio study of the electric field gradients at Ta and Cd impurities in TiAl 3 56 Functionally graded materials microstructures of Ni–ZrO 2 functionally graded materials fabricated via slip casting under gradient magnetic fields 750 Gaseous reduction synthesis and reduction behavior of sol-precipitated iron oxide/tungsten oxide nanoparticles 613 Gas–solid reactions synthesis, photoluminescence and dielectric properties of O-deficient SnO 2 nanowires 74 the influence of HS-AlF 3 on the decomposition reaction of MgH 2 82 synthesis of ZnO nanowire arrays and their photoluminescence property 634 optimization of hydrogen dynamic heat treatment and re-calcination for preparation of strontium hexaferrite nanocrystalline powder 638 910 Subject Index of Volume 479 Gaussian distribution the distribution of barrier heights in MIS type Schottky diodes from current–voltage–temperature (I–V–T) measurements 893 Glass–crystal transformation a study on the dimensionality of the crystal growth and the exponents of the power laws of the time-dependence for the nucleation frequency and for the crystal growth rate: Application to the non-isothermal crystallization of the Ag 0.16 As 0.42 Se 0.42 glassy alloy 210 Glassy alloy a study on the dimensionality of the crystal growth and the exponents of the power laws of the time-dependence for the nucleation frequency and for the crystal growth rate: Application to the non-isothermal crystallization of the Ag 0.16 As 0.42 Se 0.42 glassy alloy 210 Gradient magnetic field microstructures of Ni–ZrO 2 functionally graded materials fabricated via slip casting under gradient magnetic fields 750 Grain boundaries transport and magnetotransport properties of cold-pressed CrO 2 powder, prepared by hydrothermal synthesis 11 phase transformation, grain refinement and magnetic properties in melt-spun SmCo 7H11002x (Cr 3 C 2 ) x (x = 0–0.25) ribbons 78 electrical properties and enhanced room temperature magnetoresistance in (La 0.7 Ca 0.2 Sr 0.1 MnO 3 ) 1H11002x /Pd x composites 357 study on the properties and microstructure of dispersion strengthened copper alloy deformed at high temperatures 401 Griffiths phase existence of Griffiths phase in La 0.67 Ca 0.33 Mn 0.93 Fe 0.07 O 3 879 Half metals transport and magnetotransport properties of cold-pressed CrO 2 powder, prepared by hydrothermal synthesis 11 Hardness influence of dc electric current on the hardness of thermally aged Cu–Cr–Zr alloy 303 nanoindentation on a-plane ZnO thin films 348 Hardness test nucleation, growth and coarse | 10.1016-S0925-8388(09)00895-0.xml |  | treatment |  |  | comma-level | Figure of merit | Subject Index | Elsevier | 2009 | no
12825 | ['TiO'] | TiO | ZT | ZT |  | [295] | 295 | Kelvin^(1.0) |  | [2.0] | 2 |  |  |  | ({ Figure of merit at room temperature }: 300 °C 473 Anodization nano/submicron-scale TiO 2 network on titanium surface for dental implant application 642 Aqueous solution electrochemical characterization of an aqueous lithium rechargeable battery: The effect of CeO 2 additions) FROM: Journal of Alloys and Compounds 479 (2009) 905–919 Ablation resistance ablation resistance of ZrB 2 –SiC–AlN ceramic composites 299 Ac conductivity ac conductivity and relaxation mechanism in Ba 0.9 Sr 0.1 TiO 3 39 AC impedance composition dependence of the phase transition and ionic conductivity in BIHFVOX system 107 AC susceptibility existence of Griffiths phase in La 0.67 Ca 0.33 Mn 0.93 Fe 0.07 O 3 879 Actinide alloys and compounds microstructural characteristics of DU–xMo alloys with x = 7–12 wt% 140 Activated reactive evaporation physical properties of In 2 O 3 thin films prepared at various oxygen partial pressures 589 Activation energy a comparison of the phase evolution in Ni, Al, and Ti powder mixtures synthesized by SHS and MA processes 314 Additive electrochemical characterization of an aqueous lithium rechargeable battery: The effect of CeO 2 additions to the MnO 2 cathode 87 AFM low temperature synthesis, magnetic and electrical properties of iron– magnesium superparamagnetic nanoalloy 97 nanoindentation on a-plane ZnO thin films 348 Ag effects of Ag-doped NiTiO 3 on photoreduction of methylene blue under UV and visible light irradiation 785 Agglomeration sintering behavior and thermal stability of Na H11001 , SiO 4 4H11002 and CO 3 2H11002 co-substituted hydroxyapatites 692 Aging treatment influence of dc electric current on the hardness of thermally aged Cu–Cr–Zr alloy 303 Al grain size synthesis and structural characterization of Al–B 4 C nano-composite powders by mechanical alloying 334 Al–B 4 C nano-composite powders synthesis and structural characterization of Al–B 4 C nano-composite powders by mechanical alloying 334 Al–Cu alloys corrosion mechanism of the modified casting Al–Cu alloy by the nano-scale Pr x O y L30 the influence of room temperature and cryogenic temperature rolling on the aging and wear behaviour of Al–4Cu–5TiB 2 in situ composites 268 Algorithm simulated XRD profiles of carbon nanotubes (CNTs): An efficient algorithm and a recurrence relation for characterising CNTs 484 Alkali-lithium alkali-lithium modification on rare-earth-neodymium-doped barium strontium sodium niobate ceramics for dielectric and pyroelectric properties 574 Alloying elements additions preparation and the influence of Co, Pt and Cr additions on the saturation magnetization of H9251H11033-Fe 16 N 2 thin films 755 Al–Ni–Re phase equilibria in the Al-rich region of the Al–Ni–Re alloy system L59 Al 2 O 3 –TiB 2 ceramics characteristics of porous Al 2 O 3 –TiB 2 ceramics fabricated by the combustion synthesis 803 Al–Si–Sb alloy effect of solidification rate on the microstructure and microhardness of a melt-spun Al–8Si–1Sb alloy 230 Aluminium alloys thermomechanical processing of an aluminium casting alloy for thixoforming 113 temperature-dependent viscosities of eutectic Al–Si alloys modified with Sr and P 670 Al x In 1H11002x N film growth of well-oriented Al x In 1H11002x N films by sputtering at low temperature 812 Amorphous amorphous phase formation in intermetallic Mg 2 Ni alloy synthesized by ethanol wet milling 330 Amorphous magnetic materials magnetocaloric effect in Fe–Cr–Cu–Nb–Si–B amorphous materials 71 Amorphous materials elastic properties of Na 2 O–B 2 O 3 –V 2 O 5 glasses 17 saturation magnetostriction of H9251H11033-Fe 16 N 2 phase 32 fracture behavior of laminated Zr-based bulk metallic glass under bending 242 influence of Ag 2 O on some physical properties of LiF–TiO 2 –P 2 O 5 glass system 549 formation and thermal properties of B 2 O 3 –La 2 O 3 –ZnO glasses for low temperature co-fired ceramics 859 Anatase structural and electrical properties of H9253-irradiated TiO 2 /Al 2 O 3 composite prepared by sol–gel method 91 Anisotropy first order reversal curve analysis of nanocrystalline Pd 80 Co 20 alloy films 43 Anodic arc discharge characterization of NiO nanoparticles by anodic arc plasma method 855 Anodic film the cracking behaviors of anodic films on 1050 and 2024 aluminum alloys after heating up to 300 °C 473 Anodization nano/submicron-scale TiO 2 network on titanium surface for dental implant application 642 Aqueous solution electrochemical characterization of an aqueous lithium rechargeable battery: The effect of CeO 2 additions to the MnO 2 cathode 87 Aspect ratio dependence of photoluminescence peaks and ZnO nanowires diameter grown on silicon substrates at different temperatures and orientations L11 Contents lists available at ScienceDirect Journal of Alloys and Compounds journal homepage: www.elsevier.com/locate/jallcom Elsevier B.V. doi:10.1016/S0925-8388(09)00895-0 Subject Index of Volume 479 906 Subject Index of Volume 479 Asymmetric rolling microstructural and textural evolution of AZ31 magnesium alloy during differential speed rolling 726 Atomic force microscopy (AFM) structural and morphology comparison between m-LaVO 4 and LaVO 3 compounds prepared by sol–gel acrylamide polymerization and solid state reaction 511 Atomic microscopy a study of sulfur/selenium substitution effects on physical and mechanical properties of vacuum-grown ZnS 1H11002x Se x compounds using Boubaker polynomials expansion scheme (BPES) 457 Atomic scale structure variation of microstructure of Zr 60 Al 15 Ni 25 bulk amorphous alloy during rolling at room temperature L15 Auto-combustion synthesis and magnetic properties of quasi-single domain M-type barium hexaferrite powders via sol–gel auto-combustion: Effects of pH and the ratio of citric acid to metal ions (CA/M) 863 BaCeO 3 stable BaCe 0.7 Ti 0.1 Y 0.2 O 3H11002H9254 proton conductor for solid oxide fuel cells L40 Ball milling microstructure characterization of nanocrystalline Ni 3 C synthesized by high-energy ball milling 193 synthesis and formation mechanism of cubic ZrN nanopowders by mechanochemical reaction of ZrCl 4 and Li 3 N 599 enhanced hydrogen storage performances of NaBH 4 –MgH 2 system 619 BaMoO 4 the investigation of optical properties by doping halogen in the BaMoO 4 :Pr 3H11001 phosphor system 307 Barium hexaferrite synthesis and magnetic properties of quasi-single domain M-type barium hexaferrite powders via sol–gel auto-combustion: Effects of pH and the ratio of citric acid to metal ions (CA/M) 863 Barrier height the distribution of barrier heights in MIS type Schottky diodes from current– voltage–temperature (I–V–T) measurements 893 Battery electrochemical characterization of an aqueous lithium rechargeable battery: The effect of CeO 2 additions to the MnO 2 cathode 87 BIHFVOX composition dependence of the phase transition and ionic conductivity in BIHFVOX system 107 Binder-free cemented carbides binder-free WC bulk synthesized by spark plasma sintering 427 Biomedical applications electrochemical characterization of H9252-Ti alloy in Ringer’s solution for implant application 699 Bi–Sb thermoelectric properties of Sn-doped Bi–Sb 368 Bismuth–lead–silver glasses and glass ceramics XRD and FTIR structural investigations of erbium-doped bismuth–lead– silver glasses and glass ceramics 579 Bi(Zn 0.5 Ti 0.5 )O 3 phase transitional behavior and dielectric properties of lead free (1H11002x)(K 0.5 Na 0.5 )NbO 3 H11002xBi(Zn 0.5 Ti 0.5 )O 3 ceramics 462 Blood coagulation nano/submicron-scale TiO 2 network on titanium surface for dental implant application 642 Blue-shift dependence of photoluminescence peaks and ZnO nanowires diameter grown on silicon substrates at different temperatures and orientations L11 Boron carbide nano-particles synthesis and structural characterization of Al–B 4 C nano-composite powders by mechanical alloying 334 Boronizing oxidation resistance of borided pure cobalt 629 Calorimetry enthalpy change of the hcp/fcc martensitic transformation in the Fe–Mn and Fe–Mn–Si systems 204 effect of reinforcement geometry on precipitation kinetics of powder metallurgy AA2009/SiC composites 451 CALPHAD technique thermodynamic modeling of the Ru–Ti system 148 Capacity fade electrochemical characterization of an aqueous lithium rechargeable battery: The effect of CeO 2 additions to the MnO 2 cathode 87 Carbon nanotubes influence of tungsten on the carbon nanotubes growth by CVD process 440 simulated XRD profiles of carbon nanotubes (CNTs): An efficient algorithm and a recurrence relation for characterising CNTs 484 Carbon-lacking phases binder-free WC bulk synthesized by spark plasma sintering 427 Casting microstructure and tensile behaviors of FCC Al 0.3 CoCrFeNi high entropy alloy 157 isothermal section of the Ce–Au–Sb system at 870 K 184 fracture behavior of laminated Zr-based bulk metallic glass under bending 242 mechanical properties and deformation behavior of as-cast Ti–Sn alloys 390 Catalysis the ductility below the ductile-to-brittle transition temperature of the FeCrAlloy L47 morphology and crystalline phase-controllable synthesis of TiO 2 and their morphology-dependent photocatalytic properties 436 Catalyst doping enhanced hydrogen storage performances of NaBH 4 –MgH 2 system 619 Cathode material sol–gel synthesis and electrochemical properties of CuV 2 O 6 cathode material 875 Cell adhesion nano/submicron-scale TiO 2 network on titanium surface for dental implant application 642 CeO 2 electrochemical characterization of an aqueous lithium rechargeable battery: The effect of CeO 2 additions to the MnO 2 cathode 87 Ceramics effect of fabrication atmosphere on dielectric properties of SiC/SiC composites L1 structural and electrical properties of Cu-doped (K 0.5 Na 0.5 )NbO 3 -MgTiO 3 lead-free ceramics L18 temperature dependence of infrared emissivity of doped manganese oxides in different wavebands (3–5 and 8–14 µm) 420 structural and morphology comparison between m-LaVO 4 and LaVO 3 compounds prepared by sol–gel acrylamide polymerization and solid state reaction 511 synthesis of nano-Na-H9252H11033/H9252-Al 2 O 3 powders by a citrate complex process 648 dielectric and electrical properties of gadolinia doped ceria 769 Characterization preparation via solid-state reaction at room temperature and characterization of layered nanocrystalline KMnPO 4 ·H 2 O541 Chemical synthesis one-step synthesis of Cu 2 S nanostructures with two different morphologies on either side of a copper substrate L43 effects of specific salts on the morphologies of ZnO microstructures L50 novel amphiphilic rare earth precursor complexes with octadecyl cis-butene dicarboxylate to synthesize Gd x Y 2H11002x O 3 :Eu 3H11001 nanophosphors L62 transport and magnetotransport properties of cold-pressed CrO 2 powder, prepared by hydrothermal synthesis 11 cation distribution and magnetic properties of Zn doped NiFe 2 O 4 nanoparticles synthesized by PEG-assisted hydrothermal route 49 low temperature synthesis, magnetic and electrical properties of iron– magnesium superparamagnetic nanoalloy 97 effect of niobium dopant on fatigue characteristics of BiFeO 3 thin films grown on Pt electrodes 274 Subject Index of Volume 479 907 effect of different fuels on the alumina–ceria composite powders synthesized by sol–gel auto combustion method 363 morphology controlled solvo-thermal synthesis and luminescence of NH 4 ZnPO 4 : Eu 3H11001 submicrometer phosphor 536 understanding the role of Zr 4H11001 cation in improving the cycleability of LiNi 0.8 Co 0.15 Zr 0.05 O 2 cathodes for Li ion rechargeable batteries 561 optimization of hydrogen dynamic heat treatment and re-calcination for preparation of strontium hexaferrite nanocrystalline powder 638 synthesis of nano-Na-H9252H11033/H9252-Al 2 O 3 powders by a citrate complex process 648 effect of sulfur sources on the crystal structure, morphology and luminescence of CdS nanocrystals prepared by a solvothermal method 707 microstructure dependent microwave properties of spray deposited Tl–Ba–Ca–Cu–O films 732 structural and electrical properties of nanocrystalline cobalt substituted nickel zinc ferrite 797 enhanced photocatalytic activity for degradation of methylene blue over V 2 O 5 /BiVO 4 composite 821 electrical conductivity of open-cell Fe–Ni alloy foams 898 Chemical vapor deposition influence of tungsten on the carbon nanotubes growth by CVD process 440 Circuit description code (CDC) electrochemical impedance spectroscopy study of the metal hydride alloy/electrolyte junction 284 Citrate-oxide method citrate-oxide method to prepare SrBi 4 Ti 4 O 15 powders and ceramics 500 Co/SiO 2 nanospheres preparation and characterization of core–shell structured Co/SiO 2 nanosphere 372 Coating materials properties of W incorporated diamond-like carbon films prepared by pulsed- laser deposition 741 Coatings effects of solid lubricant content on the microstructure and properties of NiCr/Cr 3 C 2 –BaF 2 ·CaF 2 composite coatings 777 Cobalt oxidation resistance of borided pure cobalt 629 Colossal magnetoresistance magnetic transport behavior of nano-crystalline Pr 0.67 A 0.33 MnO 3 (A = Ca, Sr, Pb and Ba) manganites 661 Colour tuneability up-conversion and colour tuneability in Yb 3H11001 –Er 3H11001 –Tm 3H11001 co-doped transparent nano-glass-ceramics 557 Composite structural and electrical properties of H9253-irradiated TiO 2 /Al 2 O 3 composite prepared by sol–gel method 91 Composite materials electrical properties and enhanced room temperature magnetoresistance in (La 0.7 Ca 0.2 Sr 0.1 MnO 3 ) 1H11002x /Pd x composites 357 studies on structural, electrical and magnetic properties of y(Ni 0.5 Zn 0.3 Co 0.2 Fe 2 O 4 ) H11001 (1 H11002 y)(BaTiO 3 ) composites 569 conduction mechanism and magnetic properties of (x)Ni 0.8 Cu 0.2 Fe 2 O 4 H11001 (1 H11002 x)Ba 0.8 Pb 0.2 Ti 0.8 Zr 0.2 O 3 multiferroics 807 Composition fluctuations on the strength and stress-relaxation response of fine-grain Cu–42.2 at.%Zn–0.6 at.%Pb alloy polycrystals 252 Composition gradient microstructures of Ni–ZrO 2 functionally graded materials fabricated via slip casting under gradient magnetic fields 750 Computer simulations theoretical investigation of the electronic and optical properties of Zn 2 OX (X = S, Se, Te) in chalcopyrite phase by full potential methods 414 Conductivity the chemical stability and conductivity of BaCe 0.9H11002x Y x Sn 0.1 O 3H11002H9254 solid proton conductor for SOFC L36 stable BaCe 0.7 Ti 0.1 Y 0.2 O 3H11002H9254 proton conductor for solid oxide fuel cells L40 dielectric and electrical properties of gadolinia doped ceria 769 Cooling rates nanoindentation study of Ti-based metallic glasses 121 Copper–vanadium-oxides sol–gel synthesis and electrochemical properties of CuV 2 O 6 cathode material 875 Core suppression of Jahn–Teller distortion of spinel LiMn 2 O 4 cathode 310 Corrosion corrosion mechanism of the modified casting Al–Cu alloy by the nano-scale Pr x O y L30 microstructure and hot corrosion behaviors of a H9253-toughened Cr 13 Ni 5 Si 2 /Cr 3 Ni 5 Si 2 ternary metal silicide alloy 217 passivation behaviour of structurally relaxed Zr 48 Cu 36 Ag 8 Al 8 metallic glass 257 fabrication of nanoporous palladium by dealloying and its thermal coarsening 326 corrosion resistance and microstructure characterization of rare-earth- transition metal–aluminum–magnesium alloys 342 Corrosion behaviour electrochemical characterization of H9252-Ti alloy in Ringer’s solution for implant application 699 Corrosion resistance effects of different plating modes on microstructure and corrosion resistance of Zn–Ni alloy coatings 489 CoSn 1.5 Se 1.5 synthesis, crystal structure and transport properties of skutterudite-related CoSn 1.5 Se 1.5 102 Cracks the cracking behaviors of anodic films on 1050 and 2024 aluminum alloys after heating up to 300 °C 473 Cross-sections spectroscopic properties and thermal stability of Er 3H11001 -doped germanate– borate glasses 883 Cryo-rolling the influence of room temperature and cryogenic temperature rolling on the aging and wear behaviour of Al–4Cu–5TiB 2 in situ composites 268 Crystal and ligand fields an investigation of spin-Hamiltonian parameters for Pd 2H11001 ions in trigonal sites of CsMgCl 3 crystals 711 Crystal growth influences of ion implantation on non-isothermal crystallization behaviors of bulk metallic glass 736 Crystal morphology WS 2 thin films: Opto-electronic characterization 657 Crystal structure effect of fabrication atmosphere on dielectric properties of SiC/SiC composites L1 structure, thermal expansion and optical property of alumina-rich spinel substrate L26 the isothermal section of Tb–Dy–Co ternary system at 773 K and magnetic property of (Tb 1H11002x Dy x )Co 2 alloys 35 the structure and physical properties of CuMPd 6 (M = Ti, V, Mn and Fe) ternary alloys 60 synthesis, crystal structure and transport properties of skutterudite-related CoSn 1.5 Se 1.5 102 the isothermal section of the Dy–Co–V ternary system at 773 K 180 the enhanced and color-tunable photoluminescence of Eu 3H11001 /V 5H11001 co-doped Gd 2 Ti 2 O 7 nanocrystals 381 magnetic structure in the segregated phases Nd 0.93 MnO 2.96 445 structural changes in potassium sodium niobate ceramics sintered in different atmospheres 467 structure and electrical conductivity of porous zirconium titanate ceramics produced by mechanochemical treatment and sintering 525 first-principles investigation of sodium and lithium alloyed alanates 678 effect of sulfur sources on the crystal structure, morphology and luminescence of CdS nanocrystals prepared by a solvothermal method 707 Crystal structure and symmetry a study of sulfur/selenium substitution effects on physical and mechanical properties of vacuum-grown ZnS 1H11002x Se x compounds using Boubaker polynomials expansion scheme (BPES) 457 908 Subject Index of Volume 479 Crystallinity growth of well-oriented Al x In 1H11002x N films by sputtering at low temperature 812 Crystallization influences of ion implantation on non-isothermal crystallization behaviors of bulk metallic glass 736 C-type sesquioxide structural and vibrational study of C-type doped rare earth sesquioxide Yb 2H11002x Co x O 3 594 Cu–Cr–Zr alloy influence of dc electric current on the hardness of thermally aged Cu–Cr–Zr alloy 303 Cu-doped structural and electrical properties of Cu-doped (K 0.5 Na 0.5 )NbO 3 -MgTiO 3 lead-free ceramics L18 CuMPd 6 ternary alloys the structure and physical properties of CuMPd 6 (M = Ti, V, Mn and Fe) ternary alloys 60 Curie temperature the isothermal section of Tb–Dy–Co ternary system at 773 K and magnetic property of (Tb 1H11002x Dy x )Co 2 alloys 35 magnetocaloric effect and magnetic properties of La 0.75 Ba 0.1 M 0.15 MnO 3 (M = Na, Ag and K) perovskite manganites 65 magnetocaloric effects and reduced thermal hysteresis in Si-doped MnAs compounds 189 Curie term effect of electron doping on the magnetic properties of spin-Peierls like material H9251H11032-NaV 2 O 5 603 CuV 2 O 6 sol–gel synthesis and electrochemical properties of CuV 2 O 6 cathode material 875 Cyclic voltammetry electrochemical impedance spectroscopy study of the metal hydride alloy/electrolyte junction 284 D. Mössbauer spectroscopy investigation of ferromagnetism in Mn 1H11002x Al 1H11002y Fe xH11001y alloys 1 D.C. resistivity alkali-lithium modification on rare-earth-neodymium-doped barium strontium sodium niobate ceramics for dielectric and pyroelectric properties 574 dc electric current influence of dc electric current on the hardness of thermally aged Cu–Cr–Zr alloy 303 Debye function simulated XRD profiles of carbon nanotubes (CNTs): An efficient algorithm and a recurrence relation for characterising CNTs 484 Dental alloys mechanical properties and deformation behavior of as-cast Ti–Sn alloys 390 Dielectric structure and electrical properties of (Li, Sr, Sb)-modified K 0.5 Na 0.5 NbO 3 lead-free piezoelectric ceramics 376 dielectric and electrical properties of gadolinia doped ceria 769 Dielectric function non-destructive characterization of In/Ag and In/Cu diffusive layers 583 Dielectric properties magnetoelectric effect in three phase y (Ni 0.5 Cu 0.2 Zn 0.3 Fe 2 O 4 ) H11001 (1 H11002 y) (50% BaTiO 3 H11001 50% PZT) ME composites 385 phase transitional behavior and dielectric properties of lead free (1H11002x)(K 0.5 Na 0.5 )NbO 3 H11002xBi(Zn 0.5 Ti 0.5 )O 3 ceramics 462 Dielectric response effect of fabrication atmosphere on dielectric properties of SiC/SiC composites L1 synthesis, photoluminescence and dielectric properties of O-deficient SnO 2 nanowires 74 dielectric investigations of vanadium modified barium zirconium titanate ceramics obtained from mixed oxide method 280 influence of Ag 2 O on some physical properties of LiF–TiO 2 –P 2 O 5 glass system 549 alkali-lithium modification on rare-earth-neodymium-doped barium strontium sodium niobate ceramics for dielectric and pyroelectric properties 574 Differential scanning calorimeter (DSC) a comparison of the phase evolution in Ni, Al, and Ti powder mixtures synthesized by SHS and MA processes 314 Differential scanning calorimetry a study on the dimensionality of the crystal growth and the exponents of the power laws of the time-dependence for the nucleation frequency and for the crystal growth rate: Application to the non-isothermal crystallization of the Ag 0.16 As 0.42 Se 0.42 glassy alloy 210 structural changes in potassium sodium niobate ceramics sintered in different atmospheres 467 Dimensionality of the crystal growth a study on the dimensionality of the crystal growth and the exponents of the power laws of the time-dependence for the nucleation frequency and for the crystal growth rate: Application to the non-isothermal crystallization of the Ag 0.16 As 0.42 Se 0.42 glassy alloy 210 Direct methanol fuel cell effect of W on activity of Pt–Ru/C catalyst for methanol electrooxidation in acidic medium 395 Distortion effect of the kinetic model on parameter distortions in non-isothermal transformations L22 Dominant diffusion specimen interfacial reactions between Sn–9Zn H11001 Cu lead-free solders and the Au substrate 225 Doping influence of K doping on the properties of perovskite molybdates Ba 1 H11002x K x MoO 3 (0 H11349 x H11349 0.2) 22 Dy–Co–V system the isothermal section of the Dy–Co–V ternary system at 773 K 180 Dynamic viscosity temperature-dependent viscosities of eutectic Al–Si alloys modified with Sr and P 670 Elastic moduli elastic properties of Na 2 O–B 2 O 3 –V 2 O 5 glasses 17 Elasticity the ductility below the ductile-to-brittle transition temperature of the FeCrAlloy L47 Electric field gradients experimental and ab initio study of the electric field gradients at Ta and Cd impurities in TiAl 3 56 Electric property structural and electrical properties of H9253-irradiated TiO 2 /Al 2 O 3 composite prepared by sol–gel method 91 Electrical properties structural and electrical properties of Cu-doped (K 0.5 Na 0.5 )NbO 3 -MgTiO 3 lead-free ceramics L18 evaluation of simple, easily sintered La 0.7 Ca 0.3 Cr 0.97 O 3H11002H9254 perovskite oxide as novel interconnect material for solid oxide fuel cells 764 Electrical relaxation ac conductivity and relaxation mechanism in Ba 0.9 Sr 0.1 TiO 3 39 Electrical transport electrical properties and enhanced room temperature magnetoresistance in (La 0.7 Ca 0.2 Sr 0.1 MnO 3 ) 1H11002x /Pd x composites 357 studies on structural, electrical and magnetic properties of y(Ni 0.5 Zn 0.3 Co 0.2 Fe 2 O 4 ) H11001 (1 H11002 y)(BaTiO 3 ) composites 569 the transport and thermoelectric properties of Cd doped compounds (Cd x Ti 1H11002x ) 1H11001y S 2 816 electrical conductivity of open-cell Fe–Ni alloy foams 898 Electrochemical characterization electrochemical characterization of H9252-Ti alloy in Ringer’s solution for implant application 699 Electrochemical impedance spectroscopy electrochemical impedance spectroscopy study of the metal hydride alloy/electrolyte junction 284 corrosion resistance and microstructure characterization of rare-earth- transition metal–aluminum–magnesium alloys 342 Subject Index of Volume 479 909 Na H11001 ion conductors of glass–ceramics in the system Na 1H11001x Al x Ge 2H11002x P 3 O 12 (0.3 H11349 x H11349 1.0) 494 synthesis of nano-Na-H9252H11033/H9252-Al 2 O 3 powders by a citrate complex process 648 Electrochemical performance Ag-modification improving the electrochemical performance of ZnO anode for Ni/Zn secondary batteries 624 Electrochemical reactions passivation behaviour of structurally relaxed Zr 48 Cu 36 Ag 8 Al 8 metallic glass 257 understanding the role of Zr 4H11001 cation in improving the cycleability of LiNi 0.8 Co 0.15 Zr 0.05 O 2 cathodes for Li ion rechargeable batteries 561 effects of Cr doping on the structural and electrochemical properties of V 2 O 5 652 Electrode materials effects of Cr doping on the structural and electrochemical properties of V 2 O 5 652 Electrodeposition first order reversal curve analysis of nanocrystalline Pd 80 Co 20 alloy films 43 optimization of growth of In 2 O 3 nano-spheres thin films by electrodeposition for dye-sensitized solar cells 840 Electroless Ni–P controlling intermetallic compound formation reaction between Sn and Ni–P by Zn addition 505 Electron doping effect of electron doping on the magnetic properties of spin-Peierls like material H9251H11032-NaV 2 O 5 603 Electron paramagnetic resonance influence of Ag 2 O on some physical properties of LiF–TiO 2 –P 2 O 5 glass system 549 an investigation of spin-Hamiltonian parameters for Pd 2H11001 ions in trigonal sites of CsMgCl 3 crystals 711 Electron–electron scattering magnetic transport behavior of nano-crystalline Pr 0.67 A 0.33 MnO 3 (A = Ca, Sr, Pb and Ba) manganites 661 Electronic band structure theoretical investigation of the electronic and optical properties of Zn 2 OX (X = S, Se, Te) in chalcopyrite phase by full potential methods 414 Electronic transport structural and electrical properties of nanocrystalline cobalt substituted nickel zinc ferrite 797 Energy storage materials corrosion resistance and microstructure characterization of rare-earth- transition metal–aluminum–magnesium alloys 342 understanding the role of Zr 4H11001 cation in improving the cycleability of LiNi 0.8 Co 0.15 Zr 0.05 O 2 cathodes for Li ion rechargeable batteries 561 Entropy magnetocaloric effect in Fe–Cr–Cu–Nb–Si–B amorphous materials 71 Epitaxial H9251H11033-Fe 16 N 2 preparation and the influence of Co, Pt and Cr additions on the saturation magnetization of H9251H11033-Fe 16 N 2 thin films 755 Equation of state study on the properties and microstructure of dispersion strengthened copper alloy deformed at high temperatures 401 Erbium glass spectroscopic properties and thermal stability of Er 3H11001 -doped germanate– borate glasses 883 Er 2 O 3 XRD and FTIR structural investigations of erbium-doped bismuth–lead– silver glasses and glass ceramics 579 ESR existence of Griffiths phase in La 0.67 Ca 0.33 Mn 0.93 Fe 0.07 O 3 879 Ethanol amorphous phase formation in intermetallic Mg 2 Ni alloy synthesized by ethanol wet milling 330 Europium photoluminescence and spectral parameters of Eu 3H11001 in sodium–aluminum– tellurite ceramics 352 Exponents of the power laws a study on the dimensionality of the crystal growth and the exponents of the power laws of the time-dependence for the nucleation frequency and for the crystal growth rate: Application to the non-isothermal crystallization of the Ag 0.16 As 0.42 Se 0.42 glassy alloy 210 57 Fe Mössbauer low temperature synthesis, magnetic and electrical properties of iron–magnesium superparamagnetic nanoalloy 97 Fe-doped CMR sample existence of Griffiths phase in La 0.67 Ca 0.33 Mn 0.93 Fe 0.07 O 3 879 Ferroelectric materials structural changes in potassium sodium niobate ceramics sintered in different atmospheres 467 Ferroelectrics effect of niobium dopant on fatigue characteristics of BiFeO 3 thin films grown on Pt electrodes 274 dielectric investigations of vanadium modified barium zirconium titanate ceramics obtained from mixed oxide method 280 alkali-lithium modification on rare-earth-neodymium-doped barium strontium sodium niobate ceramics for dielectric and pyroelectric properties 574 Ferromagnetism influence of K doping on the properties of perovskite molybdates Ba 1 H11002x K x MoO 3 (0 H11349 x H11349 0.2) 22 magnetocaloric effect and magnetic properties of La 0.75 Ba 0.1 M 0.15 MnO 3 (M = Na, Ag and K) perovskite manganites 65 Fe–W alloy synthesis and reduction behavior of sol-precipitated iron oxide/tungsten oxide nanoparticles 613 Figure of merit thermoelectric properties of Sn-doped Bi–Sb 368 Films corrosion mechanism of the modified casting Al–Cu alloy by the nano-scale Pr x O y L30 First-principles calculation first-principles investigation of sodium and lithium alloyed alanates 678 Fluorite ordering processes in Ln 2 TiO 5 (Ln = Dy–Lu): The role of thermal history 6 Formation mechanism synthesis and characterizations of highly crystallized H9251H11032-NaV 2 O 5 needles prepared by a hydrothermal process 888 Friction and wear effects of solid lubricant content on the microstructure and properties of NiCr/Cr 3 C 2 –BaF 2 ·CaF 2 composite coatings 777 FTIR porous Si(1 1 1) and Si(1 0 0) as an intermediate buffer layer for nanocrystalline InN films L54 FTIR spectroscopy XRD and FTIR structural investigations of erbium-doped bismuth–lead– silver glasses and glass ceramics 579 Full-potential calculations experimental and ab initio study of the electric field gradients at Ta and Cd impurities in TiAl 3 56 Functionally graded materials microstructures of Ni–ZrO 2 functionally graded materials fabricated via slip casting under gradient magnetic fields 750 Gaseous reduction synthesis and reduction behavior of sol-precipitated iron oxide/tungsten oxide nanoparticles 613 Gas–solid reactions synthesis, photoluminescence and dielectric properties of O-deficient SnO 2 nanowires 74 the influence of HS-AlF 3 on the decomposition reaction of MgH 2 82 synthesis of ZnO nanowire arrays and their photoluminescence property 634 optimization of hydrogen dynamic heat treatment and re-calcination for preparation of strontium hexaferrite nanocrystalline powder 638 910 Subject Index of Volume 479 Gaussian distribution the distribution of barrier heights in MIS type Schottky diodes from current–voltage–temperature (I–V–T) measurements 893 Glass–crystal transformation a study on the dimensionality of the crystal growth and the exponents of the power laws of the time-dependence for the nucleation frequency and for the crystal growth rate: Application to the non-isothermal crystallization of the Ag 0.16 As 0.42 Se 0.42 glassy alloy 210 Glassy alloy a study on the dimensionality of the crystal growth and the exponents of the power laws of the time-dependence for the nucleation frequency and for the crystal growth rate: Application to the non-isothermal crystallization of the Ag 0.16 As 0.42 Se 0.42 glassy alloy 210 Gradient magnetic field microstructures of Ni–ZrO 2 functionally graded materials fabricated via slip casting under gradient magnetic fields 750 Grain boundaries transport and magnetotransport properties of cold-pressed CrO 2 powder, prepared by hydrothermal synthesis 11 phase transformation, grain refinement and magnetic properties in melt-spun SmCo 7H11002x (Cr 3 C 2 ) x (x = 0–0.25) ribbons 78 electrical properties and enhanced room temperature magnetoresistance in (La 0.7 Ca 0.2 Sr 0.1 MnO 3 ) 1H11002x /Pd x composites 357 study on the properties and microstructure of dispersion strengthened copper alloy deformed at high temperatures 401 Griffiths phase existence of Griffiths phase in La 0.67 Ca 0.33 Mn 0.93 Fe 0.07 O 3 879 Half metals transport and magnetotransport properties of cold-pressed CrO 2 powder, prepared by hydrothermal synthesis 11 Hardness influence of dc electric current on the hardness of thermally aged Cu–Cr–Zr alloy 303 nanoindentation on a-plane ZnO thin films 348 Hardness test nucleation, growth and coarsening of H9253H11032-precipitates in a Ni–Cr–Al-based commercial superalloy during artificial aging 129 Heat conduction the transport and thermoelectric properties of Cd doped compounds (Cd x Ti 1H11002x ) 1H11001y S 2 816 Heating the cracking behaviors of anodic films on 1050 and 2024 aluminum alloys after heating up to 300 °C 473 High frequency plasma wind tunnel ablation resistance of ZrB 2 –SiC–AlN ceramic composites 299 High temperature oxidation oxidation behavior of base metal, weld metal and HAZ regions of SMAW weldment in ASTM SA210 GrA1 steel 432 High-temperature alloys the ductility below the ductile-to-brittle transition temperature of the FeCrAlloy L47 Hole-injection enhancement of hole-injection and power efficiency of organic light emitting devices using an ultra-t | 10.1016-S0925-8388(09)00895-0.xml |  |  |  |  | comma-level | Figure of merit | Subject Index | Elsevier | 2009 | no